## Prediction3
RECV_PIECE_ID | RECV_GREEN_LENGTH | PI_MEASLENGTH_MM | FIN_LENGTH_IN_MM | GREEN_DIAMETER | FIN_LENGTH_OUT_MM | FIN_TIME_EXIT_S3 | BAKESHRINKAGE | GRAPHSHRINKAGE | RECV_COKE | RECV_AOS_CLUSTER | BAK_FIRING_RECIPE | GRA_SPIN_FORMULANUMBER | RECV_NOMINAL_LENGTH | RECV_NOMINAL_OD | prediction
301231193274 | 2357 | 2303 | 2302 | 640 | 2225 | 2023-09-14 02:53:23 | 54 | 1 | MNE | AS | 24 | 6032-0029 | 2100 | 600 | 2225
301231193221 | 2340 | 2310 | 2306 | 645 | 2225 | 2023-09-14 02:42:38 | 30 | 4 | MNE | AS | 24 | 6032-0029 | 2100 | 600 | 2225
301231193250 | 2353 | 2298 | 2297 | 640 | 2225 | 2023-09-14 02:21:24 | 55 | 1 | MNE | AS | 24 | 6032-0029 | 2100 | 600 | 2225
301231193252 | 2351 | 2299 | 2290 | 640 | 2225 | 2023-09-14 02:10:45 | 52 | 9 | MNE | AS | 24 | 6032-0029 | 2100 | 600 | 2225
301231193247 | 2362 | 2299 | 2295 | 640 | 2225 | 2023-09-14 02:00:23 | 63 | 4 | MNE | AS | 24 | 6032-0029 | 2100 | 600 | 2225
301231193228 | 2335 | 2299 | 2296 | 645 | 2225 | 2023-09-14 01:49:43 | 36 | 3 | MNE | AS | 24 | 6032-0029 | 2100 | 600 | 2225
301231193273 | 2349 | 2299 | 2293 | 640 | 2225 | 2023-09-14 01:28:42 | 50 | 6 | MNE | AS | 24 | 6032-0029 | 2100 | 600 | 2225
301231193266 | 2357 | 2309 | 2307 | 640 | 2225 | 2023-09-13 18:27:57 | 48 | 2 | MNE | AS | 24 | 6032-0029 | 2100 | 600 | 2225
301231193245 | 2361 | 2307 | 2302 | 640 | 2225 | 2023-09-13 18:18:04 | 54 | 5 | MNE | AS | 24 | 6032-0029 | 2100 | 600 | 2225
301231193261 | 2360 | 2295 | 2292 | 640 | 2225 | 2023-09-13 18:08:06 | 65 | 3 | MNE | AS | 24 | 6032-0029 | 2100 | 600 | 2224.35
301231193255 | 2360 | 2286 | 2282 | 640 | 2225 | 2023-09-13 17:48:47 | 74 | 4 | MNE | AS | 24 | 6032-0029 | 2100 | 600 | 2224.4
301231193265 | 2354 | 2303 | 2302 | 640 | 2225 | 2023-09-13 17:39:00 | 51 | 1 | MNE | AS | 24 | 6032-0029 | 2100 | 600 | 2225
301231193224 | 2337 | 2308 | 2297 | 645 | 2225 | 2023-09-13 17:19:19 | 29 | 11 | MNE | AS | 24 | 6032-0029 | 2100 | 600 | 2225
301231193246 | 2355 | 2305 | 2297 | 640 | 2225 | 2023-09-13 16:59:34 | 50 | 8 | MNE | AS | 24 | 6032-0029 | 2100 | 600 | 2225
301231193225 | 2340 | 2299 | 2287 | 645 | 2225 | 2023-09-13 16:49:47 | 41 | 12 | MNE | AS | 24 | 6032-0029 | 2100 | 600 | 2225
301231193226 | 2340 | 2294 | 2285 | 645 | 2225 | 2023-09-13 16:39:59 | 46 | 9 | MNE | AS | 24 | 6032-0029 | 2100 | 600 | 2224.35
301231193272 | 2348 | 2308 | 2302 | 640 | 2225 | 2023-09-13 16:10:47 | 40 | 6 | MNE | AS | 24 | 6032-0029 | 2100 | 600 | 2225
301231193270 | 2357 | 2305 | 2297 | 640 | 2225 | 2023-09-13 15:51:12 | 52 | 8 | MNE | AS | 24 | 6032-0029 | 2100 | 600 | 2225
301231193267 | 2356 | 2307 | 2302 | 640 | 2225 | 2023-09-13 15:31:35 | 49 | 5 | MNE | AS | 24 | 6032-0029 | 2100 | 600 | 2225
301231193227 | 2340 | 2309 | 2302 | 645 | 2225 | 2023-09-13 15:11:57 | 31 | 7 | MNE | AS | 24 | 6032-0029 | 2100 | 600 | 2225
301231193241 | 2340 | 2295 | 2232 | 645 | 2180 | 2023-09-13 15:01:56 | 45 | 63 | MNE | AS | 24 | 6032-0029 | 2100 | 600 | 2192.05
301231193239 | 2338 | 2308 | 2297 | 645 | 2225 | 2023-09-13 14:52:20 | 30 | 11 | MNE | AS | 24 | 6032-0029 | 2100 | 600 | 2225
301231193230 | 2339 | 2304 | 2297 | 645 | 2225 | 2023-09-13 14:32:40 | 35 | 7 | MNE | AS | 24 | 6032-0029 | 2100 | 600 | 2225
301231193234 | 2340 | 2306 | 2252 | 645 | 2200 | 2023-09-13 13:50:16 | 34 | 54 | MNE | AS | 24 | 6032-0029 | 2100 | 600 | 2200.8
301231189457 | 2640 | 2592 | 2527 | 635 | 2360 |  | 48 | 65 | PM1 | AV | 24 | 6042-0064 | 2400 | 600 | 2455.32
301231189459 | 2642 | 2590 | 2572 | 635 | 2525 | 2023-09-12 19:49:30 | 52 | 18 | PM1 | AV | 24 | 6042-0064 | 2400 | 600 | 2524.1
301231189412 | 2647 | 2597 | 2582 | 636 | 2525 | 2023-09-12 19:39:09 | 50 | 15 | PM1 | AV | 24 | 6042-0064 | 2400 | 600 | 2520.79
301231189413 | 2640 | 2589 | 2572 | 636 | 2525 | 2023-09-12 19:28:44 | 51 | 17 | PM1 | AV | 24 | 6042-0064 | 2400 | 600 | 2524.6
301231188409 | 3050 | 2987 | 2957 | 640 | 2850 | 2023-09-12 18:16:45 | 63 | 30 | MNE | LS | 32 | 6042-0066 | 2700 | 600 | 2759.25
301231188425 | 3056 | 2989 | 2972 | 640 | 2850 | 2023-09-12 17:30:25 | 67 | 17 | MNE | LS | 32 | 6042-0066 | 2700 | 600 | 2802.15
301231191929 | 3034 | 2967 | 2912 | 790 | 2850 | 2023-09-12 13:28:48 | 67 | 55 | SJA | HV | 28 | 7522-0033 | 2700 | 750 | 2847.2
301231191903 | 3035 | 2992 | 2927 | 790 | 2850 | 2023-09-12 01:17:48 | 43 | 65 | SJA | HV | 28 | 7522-0033 | 2700 | 750 | 2853.58
301231191942 | 3032 | 2980 | 2942 | 790 | 2850 | 2023-09-12 08:29:46 | 52 | 38 | SJA | HV | 28 | 7522-0033 | 2700 | 750 | 2855.533
301231191894 | 3032 | 2959 | 2942 | 790 | 2850 | 2023-09-12 07:49:59 | 73 | 17 | SJA | HV | 28 | 7522-0033 | 2700 | 750 | 2854.35
301231191886 | 3037 | 2981 | 2967 | 790 | 2850 | 2023-09-12 07:37:38 | 56 | 14 | SJA | HV | 28 | 7522-0033 | 2700 | 750 | 2855.4
301231191922 | 3034 | 2977 | 2967 | 790 | 2850 | 2023-09-12 07:25:36 | 57 | 10 | SJA | HV | 28 | 7522-0033 | 2700 | 750 | 2848.6
301231191923 | 3036 | 2957 | 2942 | 790 | 2850 | 2023-09-12 01:50:55 | 79 | 15 | SJA | HV | 28 | 7522-0033 | 2700 | 750 | 2854.95
301231191920 | 3036 | 2980 | 2962 | 790 | 2850 | 2023-09-12 01:06:07 | 56 | 18 | SJA | HV | 28 | 7522-0033 | 2700 | 750 | 2856.5
301231191938 | 3033 | 2959 | 2949 | 790 | 2850 | 2023-09-11 21:21:03 | 74 | 10 | SJA | HV | 28 | 7522-0033 | 2700 | 750 | 2853.255
301231191937 | 3031 | 2964 | 2941 | 790 | 2850 | 2023-09-11 21:10:06 | 67 | 23 | SJA | HV | 28 | 7522-0033 | 2700 | 750 | 2842.94
301231191906 | 3035 | 2959 | 2933 | 790 | 2850 | 2023-09-11 20:47:58 | 76 | 26 | SJA | HV | 28 | 7522-0033 | 2700 | 750 | 2845.91
301231191927 | 3035 | 2963 | 2948 | 790 | 2850 | 2023-09-11 20:37:06 | 72 | 15 | SJA | HV | 28 | 7522-0033 | 2700 | 750 | 2853.528
301231191926 | 3035 | 2981 | 2967 | 790 | 2850 | 2023-09-11 20:26:08 | 54 | 14 | SJA | HV | 28 | 7522-0033 | 2700 | 750 | 2851.33
301231191921 | 3033 | 2968 | 2955 | 790 | 2850 | 2023-09-11 19:52:38 | 65 | 13 | SJA | HV | 28 | 7522-0033 | 2700 | 750 | 2855.45
301231191919 | 3034 | 2976 | 2961 | 790 | 2850 | 2023-09-11 19:28:13 | 58 | 15 | SJA | HV | 28 | 7522-0034 | 2700 | 750 | 2851.8
301231191895 | 3033 | 2956 | 2939 | 790 | 2850 | 2023-09-11 19:16:39 | 77 | 17 | SJA | HV | 28 | 7522-0033 | 2700 | 750 | 2845.92
301231191883 | 3038 | 2978 | 2964 | 790 | 2850 | 2023-09-11 19:04:52 | 60 | 14 | SJA | HV | 28 | 7522-0033 | 2700 | 750 | 2857.2
301231191946 | 3036 | 2974 | 2897 | 790 | 2850 | 2023-09-11 18:40:54 | 62 | 77 | SJA | HV | 28 | 7522-0033 | 2700 | 750 | 2805.86
301231191839 | 3038 | 2971 | 2897 | 740 | 2825 | 2023-09-11 03:04:29 | 67 | 74 | SJA | HV | 21 | 7032-0026 | 2700 | 700 | 2800.83
301231191848 | 3038 | 2981 | 2957 | 740 | 2900 | 2023-09-11 02:43:16 | 57 | 24 | SJA | HV | 21 | 7032-0026 | 2700 | 700 | 2898.9625
301231191830 | 3038 | 2966 | 2947 | 740 | 2900 | 2023-09-11 02:33:21 | 72 | 19 | SJA | HV | 21 | 7032-0026 | 2700 | 700 | 2899.15
301231191829 | 3036 | 2983 | 2952 | 740 | 2900 | 2023-09-11 02:23:30 | 53 | 31 | SJA | HV | 21 | 7032-0026 | 2700 | 700 | 2900
301231191847 | 3040 | 2973 | 2962 | 740 | 2900 | 2023-09-11 02:10:39 | 67 | 11 | SJA | HV | 21 | 7032-0026 | 2700 | 700 | 2880.9
301231191802 | 3043 | 2992 | 2962 | 740 | 2900 | 2023-09-09 10:42:01 | 51 | 30 | SJA | HV | 21 | 7032-0028 | 2700 | 700 | 2894.5
301231191827 | 3035 | 2966 | 2952 | 740 | 2900 | 2023-09-09 10:31:24 | 69 | 14 | SJA | HV | 21 | 7032-0028 | 2700 | 700 | 2900
301231191909 | 3037 | 2990 | 2977 | 740 | 2900 | 2023-09-09 10:20:49 | 47 | 13 | SJA | HV | 21 | 7032-0028 | 2700 | 700 | 2866.05
301231191838 | 3038 | 2971 | 2952 | 740 | 2900 | 2023-09-09 10:10:02 | 67 | 19 | SJA | HV | 21 | 7032-0026 | 2700 | 700 | 2898.8
301231192725 | 2067 | 2010 | 2007 | 485 | 1900 | 2023-09-09 03:32:59 | 57 | 3 | MNE | LS | 38 | 4542-0017 | 1800 | 450 | 1900
301231192636 | 2066 | 1991 | 1987 | 485 | 1900 | 2023-09-09 03:23:23 | 75 | 4 | MNE | LS | 38 | 4542-0017 | 1800 | 450 | 1900
301231192618 | 2062 | 1999 | 1997 | 485 | 1900 | 2023-09-09 03:13:45 | 63 | 2 | MNE | LS | 38 | 4542-0017 | 1800 | 450 | 1900
301231192622 | 2052 | 1995 | 1992 | 485 | 1900 | 2023-09-09 03:04:08 | 57 | 3 | MNE | LS | 38 | 4542-0017 | 1800 | 450 | 1900
301231192710 | 2062 | 1999 | 1997 | 485 | 1900 | 2023-09-09 02:54:31 | 63 | 2 | MNE | LS | 38 | 4542-0017 | 1800 | 450 | 1900
301231192713 | 2058 | 2003 | 2002 | 485 | 1900 | 2023-09-09 02:43:58 | 55 | 1 | MNE | LS | 38 | 4542-0017 | 1800 | 450 | 1900
301231192707 | 2060 | 2009 | 2007 | 485 | 1900 | 2023-09-09 02:34:18 | 51 | 2 | MNE | LS | 38 | 4542-0017 | 1800 | 450 | 1900
301231192605 | 2082 | 2026 | 2022 | 485 | 1900 | 2023-09-09 02:06:54 | 56 | 4 | MNE | LS | 38 | 4542-0017 | 1800 | 450 | 1900
301231192711 | 2064 | 2005 | 2002 | 485 | 1900 | 2023-09-09 07:42:50 | 59 | 3 | MNE | LS | 38 | 4542-0017 | 1800 | 450 | 1900
301231192628 | 2061 | 2006 | 2002 | 485 | 1900 | 2023-09-09 07:22:16 | 55 | 4 | MNE | LS | 38 | 4542-0017 | 1800 | 450 | 1900
301231192732 | 2065 | 2028 | 2027 | 485 | 1900 | 2023-09-09 05:36:16 | 37 | 1 | MNE | LS | 38 | 4542-0017 | 1800 | 450 | 1900
301231192720 | 2064 | 2009 | 2002 | 485 | 1900 | 2023-09-09 03:59:13 | 55 | 7 | MNE | LS | 38 | 4542-0017 | 1800 | 450 | 1900
301231192658 | 2058 | 2016 | 2012 | 485 | 1900 | 2023-09-09 00:22:11 | 42 | 4 | MNE | LS | 38 | 4542-0017 | 1800 | 450 | 1900
301231192700 | 2063 | 2009 | 2007 | 485 | 1900 | 2023-09-09 00:04:11 | 54 | 2 | MNE | LS | 38 | 4542-0017 | 1800 | 450 | 1900
301231192667 | 2062 | 1999 | 1997 | 485 | 1900 | 2023-09-08 23:55:13 | 63 | 2 | MNE | LS | 38 | 4542-0017 | 1800 | 450 | 1900
301231192663 | 2050 | 2045 | 2042 | 485 | 1900 | 2023-09-08 23:37:09 | 5 | 3 | MNE | LS | 38 | 4542-0017 | 1800 | 450 | 1900
301231192672 | 2058 | 2026 | 2022 | 485 | 1900 | 2023-09-08 23:13:42 | 32 | 4 | MNE | LS | 38 | 4542-0017 | 1800 | 450 | 1900
301231192642 | 2071 | 2030 | 2027 | 485 | 1900 | 2023-09-08 22:25:08 | 41 | 3 | MNE | LS | 38 | 4542-0017 | 1800 | 450 | 1900
301231192638 | 2048 | 2024 | 1997 | 485 | 1900 | 2023-09-08 21:55:52 | 24 | 27 | MNE | LS | 38 | 4542-0017 | 1800 | 450 | 1900
301231192609 | 2075 | 2028 | 2022 | 485 | 1900 | 2023-09-08 21:27:23 | 47 | 6 | MNE | LS | 38 | 4542-0017 | 1800 | 450 | 1900
301231192634 | 2053 | 2009 | 2007 | 485 | 1900 | 2023-09-08 21:46:46 | 44 | 2 | MNE | LS | 38 | 4542-0017 | 1800 | 450 | 1900
301231192302 | 2054 | 2000 | 1997 | 485 | 1900 | 2023-09-08 18:52:42 | 54 | 3 | MNE | LS | 38 | 4542-0017 | 1800 | 450 | 1900
301231192292 | 2063 | 2018 | 2012 | 485 | 1900 | 2023-09-08 18:30:48 | 45 | 6 | MNE | LS | 38 | 4542-0017 | 1800 | 450 | 1900
301231192666 | 2058 | 2019 | 2017 | 485 | 1900 | 2023-09-08 11:59:02 | 39 | 2 | MNE | LS | 38 | 4542-0017 | 1800 | 450 | 1900
301231192661 | 2051 | 1989 | 1987 | 485 | 1900 | 2023-09-08 11:48:45 | 62 | 2 | MNE | LS | 38 | 4542-0017 | 1800 | 450 | 1900
301231192626 | 2047 | 2019 | 1997 | 485 | 1900 | 2023-09-08 11:28:40 | 28 | 22 | MNE | LS | 38 | 4542-0017 | 1800 | 450 | 1900
301231192619 | 2082 | 2034 | 2032 | 485 | 1900 | 2023-09-08 11:18:34 | 48 | 2 | MNE | LS | 38 | 4542-0017 | 1800 | 450 | 1900
301231192331 | 2057 | 2014 | 2012 | 485 | 1900 | 2023-09-08 11:08:00 | 43 | 2 | MNE | LS | 38 | 4542-0017 | 1800 | 450 | 1900
301231192332 | 2062 | 1999 | 1997 | 485 | 1900 | 2023-09-08 10:57:51 | 63 | 2 | MNE | LS | 38 | 4542-0017 | 1800 | 450 | 1900
301231192639 | 2055 | 2021 | 2002 | 485 | 1900 | 2023-09-08 10:47:48 | 34 | 19 | MNE | LS | 38 | 4542-0017 | 1800 | 450 | 1900
301231192282 | 2061 | 2001 | 1992 | 485 | 1900 | 2023-09-08 10:37:44 | 60 | 9 | MNE | LS | 38 | 4542-0017 | 1800 | 450 | 1900
301231192651 | 2060 | 2008 | 2007 | 485 | 1900 | 2023-09-08 10:17:33 | 52 | 1 | MNE | LS | 38 | 4542-0017 | 1800 | 450 | 1900
301231192645 | 2064 | 2017 | 1952 | 485 | 1900 | 2023-09-08 10:07:23 | 47 | 65 | MNE | LS | 38 | 4542-0017 | 1800 | 450 | 1900
301231192646 | 2072 | 2002 | 1962 | 485 | 1900 | 2023-09-08 09:57:42 | 70 | 40 | MNE | LS | 38 | 4542-0017 | 1800 | 450 | 1900
301231192296 | 2056 | 2009 | 2002 | 485 | 1900 | 2023-09-08 09:47:48 | 47 | 7 | MNE | LS | 38 | 4542-0017 | 1800 | 450 | 1900
301231192286 | 2058 | 2000 | 1967 | 485 | 1900 | 2023-09-08 09:08:29 | 58 | 33 | MNE | LS | 38 | 4542-0017 | 1800 | 450 | 1900
301231192620 | 2060 | 2009 | 2007 | 485 | 1900 | 2023-09-08 08:45:11 | 51 | 2 | MNE | LS | 38 | 4542-0017 | 1800 | 450 | 1900
301231192644 | 2071 | 2011 | 2002 | 485 | 1900 | 2023-09-08 08:34:54 | 60 | 9 | MNE | LS | 38 | 4542-0017 | 1800 | 450 | 1900
301231192294 | 2053 | 2005 | 2002 | 485 | 1900 | 2023-09-08 08:13:50 | 48 | 3 | MNE | LS | 38 | 4542-0017 | 1800 | 450 | 1900
301231192297 | 2056 | 1999 | 1997 | 485 | 1900 | 2023-09-08 08:03:33 | 57 | 2 | MNE | LS | 38 | 4542-0017 | 1800 | 450 | 1900
301231192635 | 2059 | 2016 | 2012 | 485 | 1900 | 2023-09-07 19:16:01 | 43 | 4 | MNE | LS | 38 | 4542-0017 | 1800 | 450 | 1900
301231192612 | 2067 | 2005 | 2002 | 485 | 1900 | 2023-09-07 18:24:56 | 62 | 3 | MNE | LS | 38 | 4542-0017 | 1800 | 450 | 1900
301231192647 | 2054 | 2019 | 2017 | 485 | 1900 | 2023-09-07 15:25:27 | 35 | 2 | MNE | LS | 38 | 4542-0017 | 1800 | 450 | 1900
301231192611 | 2066 | 2021 | 2002 | 485 | 1900 | 2023-09-07 15:04:57 | 45 | 19 | MNE | LS | 38 | 4542-0017 | 1800 | 450 | 1900
301231192650 | 2071 | 2013 | 2002 | 485 | 1900 | 2023-09-07 11:43:30 | 58 | 11 | MNE | LS | 38 | 4542-0017 | 1800 | 450 | 1900
301231192613 | 2057 | 2010 | 2007 | 485 | 1900 | 2023-09-07 10:32:03 | 47 | 3 | MNE | LS | 38 | 4542-0017 | 1800 | 450 | 1900
301231192655 | 2060 | 2034 | 2032 | 485 | 1900 | 2023-09-07 11:33:41 | 26 | 2 | MNE | LS | 38 | 4542-0017 | 1800 | 450 | 1900
301231192656 | 2055 | 2018 | 2017 | 485 | 1900 | 2023-09-07 11:23:34 | 37 | 1 | MNE | LS | 38 | 4542-0017 | 1800 | 450 | 1900
301231192304 | 2052 | 2010 | 1992 | 485 | 1900 | 2023-09-07 11:13:38 | 42 | 18 | MNE | LS | 38 | 4542-0017 | 1800 | 450 | 1900
301231192641 | 2049 | 2012 | 1992 | 485 | 1900 | 2023-09-07 10:53:09 | 37 | 20 | MNE | LS | 38 | 4542-0017 | 1800 | 450 | 1900
301231192659 | 2051 | 2006 | 2002 | 485 | 1900 | 2023-09-07 10:22:06 | 45 | 4 | MNE | LS | 38 | 4542-0017 | 1800 | 450 | 1900
301231192624 | 2059 | 2024 | 2007 | 485 | 1900 | 2023-09-07 10:09:04 | 35 | 17 | MNE | LS | 38 | 4542-0017 | 1800 | 450 | 1900
301231192664 | 2056 | 2028 | 2027 | 485 | 1900 | 2023-09-07 09:59:24 | 28 | 1 | MNE | LS | 38 | 4542-0017 | 1800 | 450 | 1900
301231192632 | 2054 | 2018 | 2017 | 485 | 1900 | 2023-09-07 09:49:38 | 36 | 1 | MNE | LS | 38 | 4542-0017 | 1800 | 450 | 1900
301231192610 | 2080 | 2053 | 2052 | 485 | 1900 | 2023-09-07 09:39:52 | 27 | 1 | MNE | LS | 38 | 4542-0017 | 1800 | 450 | 1900
301231192795 | 2641 | 2602 | 2587 | 640 | 2587 |  | 39 | 15 | SJA | HV | 24 | 6032-0029 | 2400 | 600 | 2525
301231192860 | 2639 | 2589 | 2577 | 640 | 2525 | 2023-09-06 12:45:33 | 50 | 12 | SJA | HV | 24 | 6032-0029 | 2400 | 600 | 2524
301231192839 | 2657 | 2589 | 2572 | 640 | 2520 | 2023-09-06 12:11:10 | 68 | 17 | MNE | HV | 24 | 6032-0029 | 2400 | 600 | 2520.483
301231192072 | 2642 | 2593 | 2527 | 640 | 2460 |  | 49 | 66 | SJA | HV | 24 | 6032-0029 | 2400 | 600 | 2460.11
301231192776 | 2631 | 2587 | 2509 | 640 | 2447 | 2023-09-06 09:54:06 | 44 | 78 | SJA | HV | 24 | 6032-0029 | 2400 | 600 | 2444.15
301231192745 | 2642 | 2580 | 2505 | 640 | 2443 | 2023-09-06 09:45:32 | 62 | 75 | SJA | HV | 24 | 6032-0029 | 2400 | 600 | 2440.32
301231192820 | 2642 | 2587 | 2567 | 640 | 2515 | 2023-09-06 09:27:47 | 55 | 20 | SJA | HV | 24 | 6032-0029 | 2400 | 600 | 2515.6
301231192742 | 2635 | 2582 | 2567 | 640 | 2515 | 2023-09-06 09:19:26 | 53 | 15 | SJA | HV | 24 | 6032-0029 | 2400 | 600 | 2512.86
301231191983 | 2643 | 2599 | 2572 | 640 | 2520 | 2023-09-06 09:01:26 | 44 | 27 | SJA | HV | 24 | 6022-0030 | 2400 | 600 | 2519.85
301231192056 | 2642 | 2574 | 2567 | 640 | 2515 | 2023-09-06 08:44:20 | 68 | 7 | SJA | HV | 24 | 6032-0029 | 2400 | 600 | 2505.5
301231192840 | 2640 | 2588 | 2582 | 640 | 2525 | 2023-09-06 08:35:44 | 52 | 6 | MNE | HV | 24 | 6032-0029 | 2400 | 600 | 2525
301231192786 | 2648 | 2602 | 2587 | 640 | 2525 | 2023-09-06 08:27:09 | 46 | 15 | SJA | HV | 24 | 6032-0029 | 2400 | 600 | 2525
301231192762 | 2636 | 2576 | 2572 | 640 | 2510 | 2023-09-06 08:18:30 | 60 | 4 | SJA | HV | 24 | 6032-0029 | 2400 | 600 | 2512.35
301231192759 | 2635 | 2591 | 2580 | 640 | 2525 | 2023-09-05 14:56:21 | 44 | 11 | SJA | HV | 24 | 6032-0029 | 2400 | 600 | 2521.74
301231192842 | 2641 | 2584 | 2582 | 640 | 2525 | 2023-09-05 14:46:41 | 57 | 2 | MNE | HV | 24 | 6032-0029 | 2400 | 600 | 2525
301231192843 | 2647 | 2593 | 2582 | 640 | 2525 | 2023-09-05 14:37:00 | 54 | 11 | MNE | HV | 24 | 6032-0029 | 2400 | 600 | 2523.4
301231192769 | 2642 | 2587 | 2572 | 640 | 2520 | 2023-09-05 14:27:14 | 55 | 15 | SJA | HV | 24 | 6032-0029 | 2400 | 600 | 2518.25
301231192800 | 2640 | 2600 | 2587 | 640 | 2525 | 2023-09-05 14:17:35 | 40 | 13 | SJA | HV | 24 | 6032-0029 | 2400 | 600 | 2523.7
301231192754 | 2637 | 2584 | 2562 | 640 | 2510 | 2023-09-05 14:07:49 | 53 | 22 | SJA | HV | 24 | 6032-0029 | 2400 | 600 | 2509.05
301231192763 | 2636 | 2602 | 2557 | 640 | 2505 | 2023-09-05 13:58:09 | 34 | 45 | SJA | HV | 24 | 6032-0029 | 2400 | 600 | 2493
301231192810 | 2640 | 2598 | 2557 | 640 | 2505 | 2023-09-05 13:48:32 | 42 | 41 | SJA | HV | 24 | 6032-0029 | 2400 | 600 | 2506.45
301231192799 | 2647 | 2587 | 2557 | 640 | 2505 | 2023-09-05 13:40:06 | 60 | 30 | SJA | HV | 24 | 6032-0029 | 2400 | 600 | 2496.73
301231192777 | 2634 | 2575 | 2557 | 640 | 2505 | 2023-09-05 13:30:24 | 59 | 18 | SJA | HV | 24 | 6032-0029 | 2400 | 600 | 2504
301231192784 | 2642 | 2583 | 2572 | 640 | 2520 | 2023-09-05 13:12:44 | 59 | 11 | SJA | HV | 24 | 6032-0029 | 2400 | 600 | 2520.65
301231192781 | 2644 | 2586 | 2572 | 640 | 2520 | 2023-09-05 13:04:15 | 58 | 14 | SJA | HV | 24 | 6032-0029 | 2400 | 600 | 2518.9
301231192835 | 2640 | 2592 | 2574 | 640 | 2522 | 2023-09-05 12:47:09 | 48 | 18 | SJA | HV | 24 | 6032-0029 | 2400 | 600 | 2484.89
301231192793 | 2640 | 2581 | 2567 | 640 | 2505 | 2023-09-05 11:20:57 | 59 | 14 | SJA | HV | 24 | 6032-0029 | 2400 | 600 | 2507.8
301231192755 | 2633 | 2579 | 2512 | 640 | 2450 | 2023-09-05 12:22:07 | 54 | 67 | SJA | HV | 24 | 6032-0029 | 2400 | 600 | 2448.41
301231192805 | 2639 | 2591 | 2562 | 640 | 2510 | 2023-09-05 02:45:19 | 48 | 29 | SJA | HV | 24 | 6032-0029 | 2400 | 600 | 2510.53
301231192792 | 2645 | 2581 | 2562 | 640 | 2510 | 2023-09-05 02:35:42 | 64 | 19 | SJA | HV | 24 | 6032-0029 | 2400 | 600 | 2495
301231192809 | 2641 | 2581 | 2567 | 640 | 2515 | 2023-09-05 02:26:01 | 60 | 14 | SJA | HV | 24 | 6032-0029 | 2400 | 600 | 2512.45
301231192764 | 2640 | 2597 | 2567 | 640 | 2515 | 2023-09-05 02:16:23 | 43 | 30 | SJA | HV | 24 | 6032-0029 | 2400 | 600 | 2512.05
301231192761 | 2640 | 2603 | 2567 | 640 | 2515 | 2023-09-05 02:06:47 | 37 | 36 | SJA | HV | 24 | 6032-0029 | 2400 | 600 | 2511.05
301231192838 | 2640 | 2600 | 2567 | 640 | 2515 | 2023-09-05 01:57:09 | 40 | 33 | SJA | HV | 24 | 6032-0029 | 2400 | 600 | 2514.35
301231192758 | 2631 | 2605 | 2567 | 640 | 2515 | 2023-09-05 01:47:29 | 26 | 38 | SJA | HV | 24 | 6032-0029 | 2400 | 600 | 2512.77
301231192829 | 2646 | 2595 | 2567 | 640 | 2515 | 2023-09-04 23:53:07 | 51 | 28 | SJA | HV | 24 | 6032-0029 | 2400 | 600 | 2513.1
301231192791 | 2644 | 2589 | 2567 | 640 | 2515 | 2023-09-04 23:18:09 | 55 | 22 | SJA | HV | 24 | 6032-0029 | 2400 | 600 | 2514.1
301231192819 | 2644 | 2591 | 2567 | 640 | 2515 | 2023-09-04 23:09:40 | 53 | 24 | SJA | HV | 24 | 6032-0029 | 2400 | 600 | 2512.65
301231192073 | 2640 | 2583 | 2567 | 640 | 2515 | 2023-09-04 23:01:09 | 57 | 16 | SJA | HV | 24 | 6032-0029 | 2400 | 600 | 2510.05
301231192790 | 2652 | 2596 | 2577 | 640 | 2525 | 2023-09-04 22:52:39 | 56 | 19 | SJA | HV | 24 | 6032-0029 | 2400 | 600 | 2522.5
301231192811 | 2647 | 2595 | 2577 | 640 | 2525 | 2023-09-04 22:44:05 | 52 | 18 | SJA | HV | 24 | 6032-0029 | 2400 | 600 | 2523.75
301231192834 | 2642 | 2597 | 2577 | 640 | 2525 | 2023-09-04 22:32:48 | 45 | 20 | SJA | HV | 24 | 6032-0029 | 2400 | 600 | 2525
301231192801 | 2640 | 2590 | 2577 | 640 | 2525 | 2023-09-04 22:01:20 | 50 | 13 | SJA | HV | 24 | 6032-0029 | 2400 | 600 | 2525
301231192775 | 2635 | 2578 | 2562 | 640 | 2510 | 2023-09-04 21:27:31 | 57 | 16 | SJA | HV | 24 | 6032-0029 | 2400 | 600 | 2508.9
301231191386 | 2640 | 2592 | 2527 | 641 | 2465 | 2023-08-26 11:23:35 | 48 | 65 | MNE | AV | 32 | 6032-0028 | 2400 | 600 | 2457.83
301221182621 | 2648 | 2602 | 2527 | 641 | 2439 | 2023-08-26 11:09:14 | 46 | 75 | PXS | AV | 31 | 6042-0066 | 2400 | 600 | 2437.2
301231192111 | 2647 | 2594 | 2582 | 640 | 2525 |  | 53 | 12 | MNE | AV | 24 | 6032-0028 | 2400 | 600 | 2524.3
301231192115 | 2643 | 2591 | 2582 | 640 | 2525 | 2023-08-26 10:49:36 | 52 | 9 | MNE | AV | 24 | 6032-0028 | 2400 | 600 | 2510.7
301231192116 | 2644 | 2592 | 2582 | 640 | 2525 | 2023-08-26 10:40:41 | 52 | 10 | MNE | AV | 24 | 6032-0028 | 2400 | 600 | 2523.7
301231192144 | 2648 | 2594 | 2582 | 640 | 2525 | 2023-08-26 10:22:37 | 54 | 12 | MNE | AV | 24 | 6032-0028 | 2400 | 600 | 2522.5
301231192100 | 2647 | 2569 | 2562 | 640 | 2510 | 2023-08-26 10:31:40 | 78 | 7 | MNE | AV | 24 | 6032-0028 | 2400 | 600 | 2508.14
301231192117 | 2647 | 2602 | 2592 | 640 | 2525 | 2023-08-26 10:13:33 | 45 | 10 | MNE | AV | 24 | 6032-0028 | 2400 | 600 | 2524.75
301231192147 | 2646 | 2603 | 2592 | 640 | 2525 | 2023-08-26 10:03:51 | 43 | 11 | MNE | AV | 24 | 6032-0028 | 2400 | 600 | 2523.75
301231192089 | 2642 | 2596 | 2587 | 640 | 2525 | 2023-08-26 09:54:44 | 46 | 9 | MNE | AV | 24 | 6032-0028 | 2400 | 600 | 2525
301231192090 | 2648 | 2598 | 2582 | 640 | 2525 | 2023-08-26 09:45:37 | 50 | 16 | MNE | AV | 24 | 6032-0028 | 2400 | 600 | 2522.25
301231192136 | 2647 | 2586 | 2572 | 640 | 2520 | 2023-08-26 09:17:02 | 61 | 14 | MNE | AV | 24 | 6032-0028 | 2400 | 600 | 2515.67
301231192099 | 2646 | 2600 | 2587 | 640 | 2525 | 2023-08-26 09:07:58 | 46 | 13 | MNE | AV | 24 | 6032-0028 | 2400 | 600 | 2523.7
301231191394 | 2636 | 2566 | 2557 | 638 | 2505 | 2023-08-26 08:31:29 | 70 | 9 | MNE | AV | 32 | 6032-0028 | 2400 | 600 | 2504.4
301231192079 | 2643 | 2573 | 2567 | 640 | 2515 | 2023-08-26 08:22:25 | 70 | 6 | MNE | AV | 24 | 6032-0028 | 2400 | 600 | 2511.3
301231192112 | 2645 | 2589 | 2577 | 640 | 2525 | 2023-08-26 08:13:16 | 56 | 12 | MNE | AV | 24 | 6032-0028 | 2400 | 600 | 2524.25
301231191389 | 2640 | 2588 | 2572 | 638 | 2520 | 2023-08-26 08:03:46 | 52 | 16 | MNE | AV | 32 | 6032-0029 | 2400 | 600 | 2456.42
301231191392 | 2640 | 2583 | 2563 | 640 | 2511 | 2023-08-26 00:34:10 | 57 | 20 | MNE | AV | 32 | 6032-0029 | 2400 | 600 | 2508.36
301231191391 | 2637 | 2560 | 2541 | 638 | 2489 | 2023-08-26 00:42:51 | 77 | 19 | MNE | AV | 32 | 6032-0029 | 2400 | 600 | 2487.02
301231191429 | 2642 | 2580 | 2564 | 641 | 2512 | 2023-08-26 00:25:32 | 62 | 16 | MNE | AV | 32 | 6032-0028 | 2400 | 600 | 2506.21
301231191428 | 2641 | 2591 | 2570 | 641 | 2518 | 2023-08-26 00:16:50 | 50 | 21 | MNE | AV | 32 | 6032-0028 | 2400 | 600 | 2500.2
301231191430 | 2640 | 2567 | 2547 | 641 | 2495 | 2023-08-25 23:59:00 | 73 | 20 | MNE | AV | 32 | 6032-0028 | 2400 | 600 | 2494.73
301221176237 | 2640 | 2604 | 2567 | 637 | 2515 | 2023-08-25 23:41:22 | 36 | 37 | PXS | AV | 31 | 6042-0066 | 2400 | 600 | 2496.54
301231189367 | 2662 | 2621 | 2604 | 640 | 2525 | 2023-08-25 23:50:18 | 41 | 17 | PM1 | AV | 27 | 6032-0026 | 2400 | 600 | 2518.21
301231189341 | 2641 | 2585 | 2577 | 640 | 2525 | 2023-08-25 23:23:58 | 56 | 8 | PM1 | AV | 27 | 6032-0026 | 2400 | 600 | 2524.65
301231189481 | 2645 | 2597 | 2577 | 635 | 2525 | 2023-08-25 23:15:15 | 48 | 20 | PM1 | AV | 24 | 6032-0026 | 2400 | 600 | 2523.74
301231189436 | 2638 | 2586 | 2567 | 635 | 2515 | 2023-08-25 22:58:04 | 52 | 19 | PM1 | AV | 24 | 6032-0026 | 2400 | 600 | 2517.45
301231189368 | 2662 | 2609 | 2592 | 640 | 2525 | 2023-08-25 22:48:31 | 53 | 17 | PM1 | AV | 27 | 6032-0026 | 2400 | 600 | 2518.35
301231189339 | 2650 | 2607 | 2587 | 640 | 2525 | 2023-08-25 22:39:32 | 43 | 20 | PM1 | AV | 27 | 6032-0026 | 2400 | 600 | 2524.95
301231189483 | 2638 | 2591 | 2577 | 635 | 2525 | 2023-08-25 22:30:44 | 47 | 14 | PM1 | AV | 24 | 6032-0026 | 2400 | 600 | 2524.8
301231191401 | 2735 | 2664 | 2652 | 641 | 2525 | 2023-08-25 22:04:13 | 71 | 12 | MNE | AV | 32 | 6032-0028 | 2400 | 600 | 2524.5
301231192135 | 2647 | 2585 | 2572 | 640 | 2525 | 2023-08-25 21:53:48 | 62 | 13 | MNE | AV | 24 | 6032-0028 | 2400 | 600 | 2515.57
301231192080 | 2640 | 2581 | 2572 | 640 | 2525 | 2023-08-25 21:44:35 | 59 | 9 | MNE | AV | 24 | 6032-0028 | 2400 | 600 | 2519.65
301231191404 | 2746 | 2670 | 2602 | 641 | 2525 | 2023-08-25 21:31:39 | 76 | 68 | MNE | AV | 32 | 6032-0028 | 2400 | 600 | 2523.25
301231191388 | 2637 | 2581 | 2512 | 639 | 2450 | 2023-08-25 21:22:14 | 56 | 69 | MNE | AV | 32 | 6032-0029 | 2400 | 600 | 2443.29
301231191399 | 2640 | 2622 | 2547 | 640 | 2495 | 2023-08-25 20:33:14 | 18 | 75 | MNE | AV | 32 | 6032-0028 | 2400 | 600 | 2484.7
301231191414 | 2640 | 2575 | 2537 | 641 | 2485 | 2023-08-25 20:12:45 | 65 | 38 | MNE | AV | 32 | 6032-0028 | 2400 | 600 | 2483.35
301231192134 | 2643 | 2592 | 2577 | 640 | 2525 | 2023-08-25 12:06:10 | 51 | 15 | MNE | AV | 24 | 6032-0028 | 2400 | 600 | 2524.55
301231192119 | 2648 | 2610 | 2577 | 640 | 2525 | 2023-08-25 11:57:07 | 38 | 33 | MNE | AV | 24 | 6032-0028 | 2400 | 600 | 2510.9
301231192118 | 2645 | 2594 | 2592 | 640 | 2525 | 2023-08-25 11:48:08 | 51 | 2 | MNE | AV | 24 | 6032-0028 | 2400 | 600 | 2525
301231192091 | 2645 | 2597 | 2582 | 640 | 2525 | 2023-08-25 11:39:03 | 48 | 15 | MNE | AV | 24 | 6032-0028 | 2400 | 600 | 2525
301231192114 | 2646 | 2591 | 2582 | 640 | 2525 | 2023-08-25 11:30:05 | 55 | 9 | MNE | AV | 24 | 6032-0028 | 2400 | 600 | 2525
301231191841 | 3037 | 2985 | 2965 | 740 | 2900 | 2023-08-24 23:49:33 | 52 | 20 | SJA | HV | 21 | 7032-0028 | 2700 | 700 | 2893.5
301231191630 | 3087 | 3012 | 2985 | 740 | 2900 |  | 75 | 27 | LNP | AS | 21 | 7032-0026 | 2700 | 700 | 2898.9
301231191837 | 3040 | 2968 | 2946 | 740 | 2894 | 2023-08-24 22:47:06 | 72 | 22 | SJA | HV | 21 | 7032-0028 | 2700 | 700 | 2895.24
301231191801 | 3040 | 2996 | 2966 | 740 | 2900 | 2023-08-24 22:36:59 | 44 | 30 | SJA | HV | 21 | 7032-0028 | 2700 | 700 | 2897.4
301231191798 | 3040 | 2987 | 2957 | 741 | 2900 | 2023-08-24 22:26:39 | 53 | 30 | SJA | HV | 21 | 7032-0028 | 2700 | 700 | 2899.49
301231191868 | 3032 | 2994 | 2967 | 740 | 2860 | 2023-08-24 21:56:09 | 38 | 27 | SJA | HV | 21 | 7032-0028 | 2700 | 700 | 2867.5
301231191843 | 3038 | 2967 | 2952 | 740 | 2900 | 2023-08-24 21:31:14 | 71 | 15 | SJA | HV | 21 | 7032-0028 | 2700 | 700 | 2896.75
301231191796 | 3041 | 2968 | 2947 | 741 | 2900 |  | 73 | 21 | SJA | HV | 21 | 7032-0028 | 2700 | 700 | 2893
301231191910 | 3036 | 2980 | 2942 | 740 | 2890 | 2023-08-24 21:10:41 | 56 | 38 | SJA | HV | 21 | 7032-0028 | 2700 | 700 | 2876.35
301231191907 | 3036 | 2982 | 2960 | 740 | 2900 | 2023-08-24 20:49:00 | 54 | 22 | SJA | HV | 21 | 7032-0028 | 2700 | 700 | 2899
301231191870 | 3034 | 2988 | 2962 | 740 | 2900 | 2023-08-24 20:28:39 | 46 | 26 | SJA | HV | 21 | 7032-0028 | 2700 | 700 | 2896.5
301231191872 | 3035 | 2989 | 2966 | 740 | 2900 | 2023-08-24 20:18:23 | 46 | 23 | SJA | HV | 21 | 7032-0028 | 2700 | 700 | 2891.9
301231191791 | 3039 | 2968 | 2947 | 741 | 2895 | 2023-08-24 19:44:44 | 71 | 21 | SJA | HV | 21 | 7032-0028 | 2700 | 700 | 2892.27
301231191792 | 3038 | 2988 | 2957 | 741 | 2900 | 2023-08-24 19:33:33 | 50 | 31 | SJA | HV | 21 | 7032-0028 | 2700 | 700 | 2895.9
301231191631 | 3085 | 3028 | 2999 | 740 | 2900 | 2023-08-24 15:33:37 | 57 | 29 | LNP | AS | 21 | 7032-0026 | 2700 | 700 | 2893.5
301231191647 | 3088 | 3025 | 2986 | 740 | 2900 | 2023-08-24 15:20:35 | 63 | 39 | LNP | AS | 21 | 7032-0026 | 2700 | 700 | 2898.85
301231191646 | 3087 | 3035 | 3016 | 740 | 2900 | 2023-08-24 15:07:28 | 52 | 19 | LNP | AS | 21 | 7032-0026 | 2700 | 700 | 2900
301231191874 | 3034 | 2995 | 2975 | 740 | 2900 | 2023-08-24 12:36:57 | 39 | 20 | SJA | HV | 21 | 7032-0028 | 2700 | 700 | 2899.4
301231191826 | 3042 | 2980 | 2953 | 740 | 2900 | 2023-08-24 12:16:11 | 62 | 27 | SJA | HV | 21 | 7032-0028 | 2700 | 700 | 2896.6175
301231191840 | 3040 | 2970 | 2952 | 740 | 2900 | 2023-08-24 12:05:50 | 70 | 18 | SJA | HV | 21 | 7032-0028 | 2700 | 700 | 2851.134
301231191842 | 3035 | 2975 | 2953 | 740 | 2900 | 2023-08-24 11:55:34 | 60 | 22 | SJA | HV | 21 | 7032-0028 | 2700 | 700 | 2898.617
301231191825 | 3042 | 2981 | 2952 | 740 | 2900 | 2023-08-24 11:45:10 | 61 | 29 | SJA | HV | 21 | 7032-0028 | 2700 | 700 | 2892.48
301231191845 | 3038 | 2994 | 2973 | 740 | 2900 | 2023-08-24 11:34:00 | 44 | 21 | SJA | HV | 21 | 7032-0028 | 2700 | 700 | 2896
301231191794 | 3040 | 2982 | 2976 | 741 | 2900 | 2023-08-24 11:21:10 | 58 | 6 | SJA | HV | 21 | 7032-0028 | 2700 | 700 | 2899
301231191823 | 3042 | 2975 | 2955 | 740 | 2900 | 2023-08-24 11:00:12 | 67 | 20 | SJA | HV | 21 | 7032-0028 | 2700 | 700 | 2898.35
301231191652 | 3088 | 3043 | 3013 | 740 | 2900 | 2023-08-24 09:30:53 | 45 | 30 | LNP | AS | 21 | 7032-0026 | 2700 | 700 | 2900
301221186957 | 3034 | 2961 | 2930 | 735 | 2878 | 2023-08-24 03:09:21 | 73 | 31 | LNP | AS | 27 | 7042-0083 | 2700 | 700 | 2875.08
301231191526 | 3086 | 3020 | 2994 | 741 | 2900 | 2023-08-23 23:45:27 | 66 | 26 | LNP | AS | 36 | 7032-0026 | 2700 | 700 | 2900
301231191582 | 3087 | 3017 | 2988 | 740 | 2900 | 2023-08-23 23:34:57 | 70 | 29 | LNP | AS | 36 | 7032-0026 | 2700 | 700 | 2900
301231191581 | 3090 | 3022 | 2987 | 740 | 2900 | 2023-08-23 23:24:32 | 68 | 35 | LNP | AS | 36 | 7032-0026 | 2700 | 700 | 2900
301231191682 | 3085 | 3035 | 2996 | 740 | 2900 | 2023-08-23 23:03:55 | 50 | 39 | MNE | AS | 36 | 7032-0026 | 2700 | 700 | 2900
301231191613 | 3088 | 3016 | 2983 | 740 | 2900 | 2023-08-23 22:43:12 | 72 | 33 | LNP | AS | 36 | 7032-0026 | 2700 | 700 | 2900
301231191760 | 3084 | 3041 | 3010 | 740 | 2900 | 2023-08-23 22:12:05 | 43 | 31 | MNE | AS | 36 | 7032-0026 | 2700 | 700 | 2897.8
301231191719 | 3085 | 3018 | 2996 | 740 | 2900 | 2023-08-23 22:01:28 | 67 | 22 | MNE | AS | 36 | 7032-0026 | 2700 | 700 | 2899.5
301231191538 | 3085 | 3015 | 2992 | 742 | 2900 | 2023-08-23 21:50:59 | 70 | 23 | LNP | AS | 36 | 7032-0026 | 2700 | 700 | 2896.5
301231191525 | 3086 | 3015 | 2994 | 740 | 2900 | 2023-08-23 21:39:37 | 71 | 21 | LNP | AS | 36 | 7032-0026 | 2700 | 700 | 2899.9
301231191621 | 3087 | 3034 | 3010 | 740 | 2900 | 2023-08-23 10:54:47 | 53 | 24 | LNP | AS | 21 | 7032-0026 | 2700 | 700 | 2900
301231191535 | 3085 | 3017 | 2972 | 742 | 2900 | 2023-08-22 21:26:44 | 68 | 45 | LNP | AS | 36 | 7032-0026 | 2700 | 700 | 2896.9
301231191591 | 3088 | 3016 | 2992 | 740 | 2900 | 2023-08-22 21:09:23 | 72 | 24 | LNP | AS | 36 | 7032-0026 | 2700 | 700 | 2900
301231191555 | 3084 | 3027 | 2992 | 740 | 2900 | 2023-08-22 20:58:52 | 57 | 35 | LNP | AS | 36 | 7032-0026 | 2700 | 700 | 2887.4
301231191556 | 3086 | 3009 | 2997 | 740 | 2900 |  | 77 | 12 | LNP | AS | 36 | 7032-0026 | 2700 | 700 | 2871.8
301231191554 | 3084 | 3014 | 2992 | 740 | 2900 | 2023-08-22 19:47:43 | 70 | 22 | LNP | AS | 36 | 7032-0026 | 2700 | 700 | 2891.75
301231191523 | 3087 | 3023 | 2992 | 740 | 2900 | 2023-08-22 01:38:42 | 64 | 31 | LNP | AS | 36 | 7032-0026 | 2700 | 700 | 2895.5
301231191524 | 3085 | 3020 | 2997 | 741 | 2900 | 2023-08-22 01:28:00 | 65 | 23 | LNP | AS | 36 | 7032-0026 | 2700 | 700 | 2899.8
301231191729 | 3082 | 3025 | 2997 | 740 | 2900 | 2023-08-22 00:34:00 | 57 | 28 | MNE | AS | 36 | 7032-0026 | 2700 | 700 | 2900
301231191762 | 3085 | 3056 | 3022 | 740 | 2900 | 2023-08-22 00:23:50 | 29 | 34 | MNE | AS | 36 | 7032-0026 | 2700 | 700 | 2900
301231191726 | 3087 | 3049 | 3017 | 740 | 2900 |  | 38 | 32 | MNE | AS | 36 | 7032-0026 | 2700 | 700 | 2900
301231191727 | 3088 | 3017 | 2982 | 740 | 2900 | 2023-08-22 00:03:15 | 71 | 35 | MNE | AS | 36 | 7032-0026 | 2700 | 700 | 2899.5
301231191750 | 3087 | 3040 | 3007 | 740 | 2900 | 2023-08-21 23:32:27 | 47 | 33 | MNE | AS | 36 | 7032-0026 | 2700 | 700 | 2900
301231191781 | 3088 | 3047 | 3022 | 740 | 2900 | 2023-08-21 23:22:09 | 41 | 25 | MNE | AS | 36 | 7032-0026 | 2700 | 700 | 2900
301231191782 | 3086 | 3045 | 3007 | 740 | 2900 | 2023-08-21 23:01:28 | 41 | 38 | MNE | AS | 36 | 7032-0026 | 2700 | 700 | 2899.8
301231191694 | 3083 | 3022 | 2997 | 740 | 2900 |  | 61 | 25 | MNE | AS | 36 | 7032-0029 | 2700 | 700 | 2900
301231191779 | 3088 | 3036 | 3002 | 740 | 2900 | 2023-08-21 22:30:51 | 52 | 34 | MNE | AS | 36 | 7032-0029 | 2700 | 700 | 2900
301231191692 | 3087 | 3021 | 2992 | 740 | 2900 | 2023-08-21 22:20:41 | 66 | 29 | MNE | AS | 36 | 7032-0029 | 2700 | 700 | 2900
301231191717 | 3086 | 3029 | 3002 | 740 | 2900 | 2023-08-21 21:50:42 | 57 | 27 | MNE | AS | 36 | 7032-0026 | 2700 | 700 | 2899.5
301231191752 | 3089 | 3039 | 2997 | 740 | 2900 | 2023-08-21 21:20:11 | 50 | 42 | MNE | AS | 36 | 7032-0026 | 2700 | 700 | 2898.9
301231191732 | 3084 | 3022 | 2997 | 740 | 2900 | 2023-08-21 20:59:58 | 62 | 25 | MNE | AS | 36 | 7032-0026 | 2700 | 700 | 2900
301231191751 | 3085 | 3024 | 2997 | 740 | 2900 | 2023-08-21 20:49:57 | 61 | 27 | MNE | AS | 36 | 7032-0026 | 2700 | 700 | 2899.7
301231191753 | 3086 | 3028 | 2997 | 740 | 2900 | 2023-08-21 20:37:39 | 58 | 31 | MNE | AS | 36 | 7032-0026 | 2700 | 700 | 2898.3
301231191749 | 3087 | 3045 | 3012 | 740 | 2900 | 2023-08-21 20:27:29 | 42 | 33 | MNE | AS | 36 | 7032-0026 | 2700 | 700 | 2900
301231191733 | 3083 | 3034 | 3008 | 740 | 2900 | 2023-08-21 17:46:06 | 49 | 26 | MNE | AS | 36 | 7032-0026 | 2700 | 700 | 2900
301231191734 | 3083 | 3019 | 2995 | 740 | 2900 | 2023-08-21 17:34:31 | 64 | 24 | MNE | AS | 36 | 7032-0026 | 2700 | 700 | 2900
301231191712 | 3086 | 3022 | 3000 | 740 | 2900 | 2023-08-21 17:23:04 | 64 | 22 | MNE | AS | 36 | 7032-0026 | 2700 | 700 | 2900
301231191754 | 3085 | 3019 | 2989 | 740 | 2900 | 2023-08-21 17:11:35 | 66 | 30 | MNE | AS | 36 | 7032-0026 | 2700 | 700 | 2893.225
301231191715 | 3088 | 3014 | 2989 | 740 | 2900 | 2023-08-21 16:35:20 | 74 | 25 | MNE | AS | 36 | 7032-0026 | 2700 | 700 | 2900
301231191716 | 3088 | 3042 | 3012 | 740 | 2900 | 2023-08-21 15:42:37 | 46 | 30 | MNE | AS | 36 | 7032-0026 | 2700 | 700 | 2900
301231191711 | 3088 | 3038 | 3008 | 740 | 2900 | 2023-08-21 16:24:51 | 50 | 30 | MNE | AS | 36 | 7032-0026 | 2700 | 700 | 2896
301231191756 | 3088 | 3038 | 3014 | 740 | 2900 | 2023-08-21 15:53:21 | 50 | 24 | MNE | AS | 36 | 7032-0026 | 2700 | 700 | 2900
301231191767 | 3083 | 3018 | 2990 | 740 | 2900 |  | 65 | 28 | MNE | AS | 36 | 7032-0026 | 2700 | 700 | 2850.6
301231191736 | 3084 | 3035 | 3007 | 740 | 2900 | 2023-08-21 15:21:17 | 49 | 28 | MNE | AS | 36 | 7032-0026 | 2700 | 700 | 2900
301231191622 | 3087 | 3030 | 3010 | 740 | 2900 | 2023-08-21 15:10:38 | 57 | 20 | LNP | AS | 21 | 7032-0026 | 2700 | 700 | 2900
301231191623 | 3086 | 3024 | 2994 | 740 | 2900 | 2023-08-21 14:59:57 | 62 | 30 | LNP | AS | 21 | 7032-0026 | 2700 | 700 | 2897.6
301231191627 | 3083 | 3026 | 3003 | 740 | 2900 | 2023-08-21 14:49:23 | 57 | 23 | LNP | AS | 21 | 7032-0026 | 2700 | 700 | 2900
301231191626 | 3086 | 3013 | 2987 | 740 | 2900 | 2023-08-21 14:38:44 | 73 | 26 | LNP | AS | 21 | 7032-0026 | 2700 | 700 | 2897.7
301231191763 | 3086 | 3050 | 3025 | 740 | 2900 | 2023-08-21 14:28:14 | 36 | 25 | MNE | AS | 36 | 7032-0026 | 2700 | 700 | 2900
301231191637 | 3088 | 3020 | 2997 | 740 | 2900 | 2023-08-21 14:17:25 | 68 | 23 | LNP | AS | 21 | 7032-0026 | 2700 | 700 | 2900
301231191675 | 3085 | 3042 | 3003 | 740 | 2900 | 2023-08-21 14:06:48 | 43 | 39 | MNE | AS | 36 | 7032-0029 | 2700 | 700 | 2892.5
301231191676 | 3085 | 3050 | 3021 | 740 | 2900 | 2023-08-21 12:29:57 | 35 | 29 | MNE | AS | 36 | 7032-0026 | 2700 | 700 | 2895.6
301231191678 | 3090 | 3050 | 3020 | 740 | 2900 | 2023-08-21 12:19:07 | 40 | 30 | MNE | AS | 36 | 7032-0026 | 2700 | 700 | 2900
301231191634 | 3086 | 3028 | 3000 | 740 | 2900 | 2023-08-21 12:08:19 | 58 | 28 | LNP | AS | 21 | 7032-0026 | 2700 | 700 | 2898.9
301231191697 | 3083 | 3055 | 3021 | 740 | 2900 | 2023-08-21 11:41:20 | 28 | 34 | MNE | AS | 36 | 7032-0026 | 2700 | 700 | 2896.7
301231191679 | 3090 | 3048 | 2992 | 740 | 2900 | 2023-08-21 11:30:31 | 42 | 56 | MNE | AS | 36 | 7032-0026 | 2700 | 700 | 2899.5
301231191677 | 3086 | 3043 | 3016 | 740 | 2900 | 2023-08-21 11:19:58 | 43 | 27 | MNE | AS | 36 | 7032-0026 | 2700 | 700 | 2900
301231191771 | 3082 | 3042 | 3019 | 740 | 2900 | 2023-08-21 11:08:46 | 40 | 23 | MNE | AS | 36 | 7032-0026 | 2700 | 700 | 2882.4
301231191681 | 3090 | 3047 | 3013 | 740 | 2900 |  | 43 | 34 | MNE | AS | 36 | 7032-0026 | 2700 | 700 | 2900
301231191770 | 3088 | 3027 | 3013 | 740 | 2900 | 2023-08-21 10:09:14 | 61 | 14 | MNE | AS | 36 | 7032-0026 | 2700 | 700 | 2774
301231191680 | 3085 | 3043 | 2996 | 740 | 2900 | 2023-08-21 09:58:00 | 42 | 47 | MNE | AS | 36 | 7032-0026 | 2700 | 700 | 2898.1
301231191747 | 3087 | 3015 | 2989 | 740 | 2900 | 2023-08-21 09:12:33 | 72 | 26 | MNE | AS | 36 | 7032-0029 | 2700 | 700 | 2900
301231191745 | 3086 | 3038 | 2997 | 740 | 2880 | 2023-08-21 09:35:44 | 48 | 41 | MNE | AS | 36 | 7032-0029 | 2700 | 700 | 2886.2
301231191648 | 3085 | 3046 | 3012 | 740 | 2900 | 2023-08-21 09:23:44 | 39 | 34 | LNP | AS | 21 | 7032-0026 | 2700 | 700 | 2900
301231191670 | 3090 | 3025 | 3010 | 740 | 2900 |  | 65 | 15 | MNE | AS | 36 | 7032-0029 | 2700 | 700 | 2847
301231191723 | 3084 | 3030 | 3003 | 740 | 2900 | 2023-08-21 08:43:00 | 54 | 27 | MNE | AS | 36 | 7032-0029 | 2700 | 700 | 2888.5
301231190873 | 3088 | 3017 | 3002 | 745 | 2900 | 2023-08-19 22:00:59 | 71 | 15 | LNP | AV | 27 | 7032-0026 | 2700 | 700 | 2890.8
301231191744 | 3089 | 3035 | 3007 | 740 | 2900 | 2023-08-19 21:50:53 | 54 | 28 | MNE | AS | 36 | 7032-0029 | 2700 | 700 | 2899.3
301231191741 | 3085 | 3034 | 2987 | 740 | 2900 | 2023-08-19 21:40:45 | 51 | 47 | MNE | AS | 36 | 7032-0029 | 2700 | 700 | 2896.7
301231191684 | 3087 | 3015 | 3012 | 740 | 2900 | 2023-08-19 21:30:43 | 72 | 3 | MNE | AS | 36 | 7032-0029 | 2700 | 700 | 2889
301231191685 | 3088 | 3039 | 2982 | 740 | 2900 | 2023-08-19 21:18:49 | 49 | 57 | MNE | AS | 36 | 7032-0029 | 2700 | 700 | 2898.5
301231191776 | 3089 | 3031 | 3002 | 740 | 2900 | 2023-08-19 20:43:18 | 58 | 29 | MNE | AS | 36 | 7032-0026 | 2700 | 700 | 2900
301231191778 | 3087 | 3029 | 3002 | 740 | 2900 | 2023-08-19 11:14:09 | 58 | 27 | MNE | AS | 36 | 7032-0026 | 2700 | 700 | 2900
301231191718 | 3087 | 3019 | 2997 | 740 | 2900 | 2023-08-19 10:51:15 | 68 | 22 | MNE | AS | 36 | 7032-0026 | 2700 | 700 | 2900
301231191588 | 3085 | 3016 | 2992 | 740 | 2900 | 2023-08-19 10:20:05 | 69 | 24 | LNP | AS | 36 | 7032-0029 | 2700 | 700 | 2898.2
301231191539 | 3087 | 3022 | 2997 | 741 | 2900 | 2023-08-19 10:08:22 | 65 | 25 | LNP | AS | 36 | 7032-0029 | 2700 | 700 | 2900
301231191742 | 3087 | 3029 | 3002 | 740 | 2900 | 2023-08-19 09:51:35 | 58 | 27 | MNE | AS | 36 | 7032-0026 | 2700 | 700 | 2900
301231191739 | 3086 | 3046 | 3022 | 740 | 2900 | 2023-08-19 09:39:36 | 40 | 24 | MNE | AS | 36 | 7032-0026 | 2700 | 700 | 2900
301231191758 | 3087 | 3029 | 3002 | 740 | 2900 |  | 58 | 27 | MNE | AS | 36 | 7032-0026 | 2700 | 700 | 2900
301231191671 | 3085 | 3023 | 2992 | 740 | 2870 | 2023-08-19 08:46:01 | 62 | 31 | MNE | AS | 36 | 7032-0026 | 2700 | 700 | 2881.1
301231191673 | 3088 | 3026 | 3002 | 740 | 2900 | 2023-08-19 08:29:46 | 62 | 24 | MNE | AS | 36 | 7032-0029 | 2700 | 700 | 2900
301231191765 | 3085 | 3041 | 3012 | 740 | 2900 | 2023-08-19 01:01:29 | 44 | 29 | MNE | AS | 36 | 7032-0029 | 2700 | 700 | 2900
301231191766 | 3085 | 3036 | 3010 | 740 | 2900 | 2023-08-19 00:51:01 | 49 | 26 | MNE | AS | 36 | 7032-0029 | 2700 | 700 | 2900
301231191721 | 3086 | 3017 | 2980 | 740 | 2900 | 2023-08-19 00:20:05 | 69 | 37 | MNE | AS | 36 | 7032-0029 | 2700 | 700 | 2898.667
301231191743 | 3087 | 3026 | 2998 | 740 | 2900 | 2023-08-18 23:49:09 | 61 | 28 | MNE | AS | 36 | 7032-0029 | 2700 | 700 | 2900
301231191578 | 3089 | 3010 | 2985 | 740 | 2900 | 2023-08-18 23:28:34 | 79 | 25 | LNP | AS | 36 | 7032-0026 | 2700 | 700 | 2897.4
301231191764 | 3083 | 3029 | 3002 | 740 | 2900 |  | 54 | 27 | MNE | AS | 36 | 7032-0029 | 2700 | 700 | 2872.2
301231191783 | 3086 | 3031 | 3006 | 740 | 2900 |  | 55 | 25 | MNE | AS | 36 | 7032-0029 | 2700 | 700 | 2884.6
301231191748 | 3086 | 3046 | 3014 | 740 | 2900 | 2023-08-18 22:47:06 | 40 | 32 | MNE | AS | 36 | 7032-0029 | 2700 | 700 | 2900
301231191768 | 3087 | 3033 | 3008 | 740 | 2900 | 2023-08-18 22:36:37 | 54 | 25 | MNE | AS | 36 | 7032-0029 | 2700 | 700 | 2895.5
301231191740 | 3086 | 3023 | 3015 | 740 | 2900 | 2023-08-18 22:01:40 | 63 | 8 | MNE | AS | 36 | 7032-0029 | 2700 | 700 | 2872.5
301231191737 | 3087 | 3044 | 2997 | 740 | 2900 | 2023-08-18 21:51:10 | 43 | 47 | MNE | AS | 36 | 7032-0029 | 2700 | 700 | 2898
301231191757 | 3086 | 3033 | 3005 | 740 | 2900 | 2023-08-18 21:40:28 | 53 | 28 | MNE | AS | 36 | 7032-0029 | 2700 | 700 | 2895.4
301231191683 | 3090 | 3054 | 3006 | 740 | 2900 | 2023-08-18 21:30:00 | 36 | 48 | MNE | AS | 36 | 7032-0029 | 2700 | 700 | 2900
301231191755 | 3088 | 3038 | 3030 | 740 | 2900 | 2023-08-18 21:19:34 | 50 | 8 | MNE | AS | 36 | 7032-0029 | 2700 | 700 | 2893.5
301231191672 | 3087 | 3038 | 3008 | 740 | 2900 | 2023-08-18 21:08:58 | 49 | 30 | MNE | AS | 36 | 7032-0029 | 2700 | 700 | 2900
301231191912 | 3035 | 2987 | 2963 | 740 | 2900 | 2023-08-18 20:48:21 | 48 | 24 | SJA | HV | 21 | 7032-0026 | 2700 | 700 | 2897.5
301231191824 | 3042 | 2992 | 2971 | 740 | 2900 | 2023-08-18 20:28:01 | 50 | 21 | SJA | HV | 21 | 7032-0026 | 2700 | 700 | 2890.93
301231191815 | 3035 | 2996 | 2976 | 740 | 2900 | 2023-08-18 20:17:46 | 39 | 20 | SJA | HV | 21 | 7032-0026 | 2700 | 700 | 2873.6
301231191911 | 3038 | 2967 | 2947 | 740 | 2895 | 2023-08-18 12:57:50 | 71 | 20 | SJA | HV | 21 | 7032-0026 | 2700 | 700 | 2890.335
301231191908 | 3038 | 2973 | 2947 | 740 | 2895 | 2023-08-18 12:46:40 | 65 | 26 | SJA | HV | 21 | 7032-0026 | 2700 | 700 | 2895.5
301231191855 | 3040 | 2968 | 2952 | 740 | 2860 | 2023-08-18 12:35:30 | 72 | 16 | SJA | HV | 21 | 7032-0026 | 2700 | 700 | 2857.9
301231191856 | 3035 | 2986 | 2962 | 740 | 2900 | 2023-08-18 12:23:13 | 49 | 24 | SJA | HV | 21 | 7032-0026 | 2700 | 700 | 2900
301231190762 | 3025 | 2946 | 2927 | 746 | 2850 | 2023-08-18 11:41:11 | 79 | 19 | SJA | HV | 21 | 7032-0026 | 2700 | 700 | 2842.63
301231191853 | 3038 | 2992 | 2972 | 740 | 2850 | 2023-08-18 11:18:18 | 46 | 20 | SJA | HV | 21 | 7032-0026 | 2700 | 700 | 2858.43
301231191854 | 3038 | 2989 | 2962 | 740 | 2850 | 2023-08-18 11:06:17 | 49 | 27 | SJA | HV | 21 | 7032-0026 | 2700 | 700 | 2867.5
301231190741 | 3042 | 2990 | 2967 | 744 | 2850 | 2023-08-18 10:54:51 | 52 | 23 | SJA | HV | 21 | 7032-0026 | 2700 | 700 | 2869
301231191861 | 3036 | 2974 | 2952 | 740 | 2850 | 2023-08-18 10:15:57 | 62 | 22 | SJA | HV | 21 | 7032-0026 | 2700 | 700 | 2895.6
301231191862 | 3034 | 2982 | 2957 | 740 | 2850 | 2023-08-18 10:04:39 | 52 | 25 | SJA | HV | 21 | 7032-0026 | 2700 | 700 | 2869.822
301231190750 | 3044 | 2965 | 2942 | 742 | 2850 | 2023-08-18 09:53:16 | 79 | 23 | SJA | HV | 21 | 7032-0026 | 2700 | 700 | 2858
301231191821 | 3042 | 2997 | 2972 | 740 | 2850 | 2023-08-18 08:23:30 | 45 | 25 | SJA | HV | 21 | 7032-0026 | 2700 | 700 | 2855
301231190734 | 3041 | 2971 | 2957 | 759 | 2850 | 2023-08-18 09:08:28 | 70 | 14 | SJA | HV | 21 | 7032-0026 | 2700 | 700 | 2863.25
301231191849 | 3036 | 2975 | 2952 | 740 | 2850 | 2023-08-18 08:45:57 | 61 | 23 | SJA | HV | 21 | 7032-0026 | 2700 | 700 | 2866.1
301231191850 | 3037 | 2965 | 2932 | 740 | 2850 | 2023-08-18 08:34:37 | 72 | 33 | SJA | HV | 21 | 7032-0026 | 2700 | 700 | 2863.967
301231191860 | 3038 | 2992 | 2967 | 740 | 2850 |  | 46 | 25 | SJA | HV | 21 | 7032-0026 | 2700 | 700 | 2872.92
301231191795 | 3038 | 2977 | 2947 | 741 | 2850 | 2023-08-18 08:11:39 | 61 | 30 | SJA | HV | 21 | 7032-0026 | 2700 | 700 | 2866.1
301231191833 | 3038 | 2980 | 2952 | 740 | 2850 | 2023-08-18 07:59:59 | 58 | 28 | SJA | HV | 21 | 7032-0026 | 2700 | 700 | 2873.5
301231191834 | 3035 | 2964 | 2940 | 740 | 2850 | 2023-08-18 02:48:02 | 71 | 24 | SJA | HV | 21 | 7032-0026 | 2700 | 700 | 2862.14
301231191914 | 3037 | 2990 | 2967 | 740 | 2850 | 2023-08-18 02:16:57 | 47 | 23 | SJA | HV | 21 | 7032-0026 | 2700 | 700 | 2854.5
301231191819 | 3040 | 2981 | 2958 | 740 | 2850 | 2023-08-18 02:05:58 | 59 | 23 | SJA | HV | 21 | 7032-0026 | 2700 | 700 | 2864.3875
301231191793 | 3036 | 2972 | 2941 | 741 | 2850 | 2023-08-18 01:34:37 | 64 | 31 | SJA | HV | 21 | 7032-0026 | 2700 | 700 | 2853.97
301231191832 | 3033 | 2988 | 2962 | 740 | 2850 | 2023-08-18 01:14:05 | 45 | 26 | SJA | HV | 21 | 7032-0026 | 2700 | 700 | 2866.6
301231191822 | 3042 | 2970 | 2941 | 740 | 2850 | 2023-08-18 01:03:35 | 72 | 29 | SJA | HV | 21 | 7032-0026 | 2700 | 700 | 2849.95
301231191240 | 3082 | 3004 | 2978 | 740 | 2900 | 2023-08-18 00:33:12 | 78 | 26 | LNP | AV |  | 7032-0026 | 2700 | 700 | 2893.4
301231191277 | 3085 | 3033 | 3006 | 740 | 2900 | 2023-08-18 00:22:57 | 52 | 27 | LNP | AV |  | 7032-0026 | 2700 | 700 | 2879.1
301231190904 | 3095 | 3069 | 3045 | 741 | 2900 | 2023-08-18 00:02:06 | 26 | 24 | LNP | AV | 27 | 7032-0026 | 2700 | 700 | 2886.8
301231190940 | 3090 | 3014 | 2990 | 741 | 2900 | 2023-08-17 22:53:08 | 76 | 24 | LNP | AV | 27 | 7032-0026 | 2700 | 700 | 2899.8
301231191249 | 3082 | 3008 | 2976 | 740 | 2900 | 2023-08-17 22:00:14 | 74 | 32 | LNP | AV |  | 7032-0026 | 2700 | 700 | 2897.4
301231191311 | 3086 | 3021 | 2994 | 740 | 2900 | 2023-08-17 21:29:23 | 65 | 27 | LNP | AV |  | 7032-0026 | 2700 | 700 | 2900
301231191299 | 3083 | 3027 | 3001 | 740 | 2900 |  | 56 | 26 | LNP | AV |  | 7032-0026 | 2700 | 700 | 2895.6
301231191296 | 3083 | 3028 | 3003 | 740 | 2900 | 2023-08-17 21:08:41 | 55 | 25 | LNP | AV |  | 7032-0026 | 2700 | 700 | 2885.7
301231191283 | 3086 | 3034 | 3008 | 740 | 2900 | 2023-08-17 20:58:17 | 52 | 26 | LNP | AV |  | 7032-0026 | 2700 | 700 | 2896.9
301231191251 | 3080 | 3006 | 2974 | 740 | 2900 | 2023-08-17 20:47:49 | 74 | 32 | LNP | AV |  | 7032-0026 | 2700 | 700 | 2859.267
301231191242 | 3084 | 3017 | 2990 | 740 | 2900 | 2023-08-17 20:37:40 | 67 | 27 | LNP | AV |  | 7032-0026 | 2700 | 700 | 2864.8
301231191239 | 3080 | 3012 | 2989 | 740 | 2900 | 2023-08-17 20:27:20 | 68 | 23 | LNP | AV |  | 7032-0026 | 2700 | 700 | 2900
301231191210 | 3092 | 3028 | 3000 | 743 | 2900 | 2023-08-17 20:16:59 | 64 | 28 | LNP | AV |  | 7032-0026 | 2700 | 700 | 2883.5
301231191207 | 3092 | 3031 | 3001 | 742 | 2900 | 2023-08-17 20:06:35 | 61 | 30 | LNP | AV |  | 7032-0026 | 2700 | 700 | 2889.4
301231191221 | 3084 | 3022 | 2989 | 740 | 2900 | 2023-08-17 01:56:51 | 62 | 33 | LNP | AV |  | 7032-0026 | 2700 | 700 | 2896.7
301231191217 | 3088 | 3034 | 3000 | 743 | 2900 | 2023-08-17 01:46:33 | 54 | 34 | LNP | AV |  | 7032-0026 | 2700 | 700 | 2858.3
301231191206 | 3088 | 3035 | 3000 | 743 | 2900 | 2023-08-17 01:36:16 | 53 | 35 | LNP | AV |  | 7032-0026 | 2700 | 700 | 2864.2
301231191205 | 3090 | 3024 | 2989 | 743 | 2900 | 2023-08-17 01:15:37 | 66 | 35 | LNP | AV |  | 7032-0026 | 2700 | 700 | 2882.4
301231191216 | 3090 | 3017 | 2991 | 742 | 2900 | 2023-08-17 01:05:20 | 73 | 26 | LNP | AV |  | 7032-0026 | 2700 | 700 | 2898.9
301231191312 | 3088 | 3012 | 2982 | 740 | 2900 |  | 76 | 30 | LNP | AV |  | 7032-0026 | 2700 | 700 | 2899.8
301231191213 | 3090 | 3017 | 2994 | 742 | 2900 |  | 73 | 23 | LNP | AV |  | 7032-0026 | 2700 | 700 | 2897.5
301231190886 | 3085 | 3034 | 3007 | 742.2 | 2900 | 2023-08-17 00:03:52 | 51 | 27 | LNP | AV | 27 | 7032-0026 | 2700 | 700 | 2839.3
301231191310 | 3087 | 3008 | 2981 | 740 | 2900 |  | 79 | 27 | LNP | AV |  | 7032-0026 | 2700 | 700 | 2894.9
301231190887 | 3081 | 3032 | 2998 | 742.1 | 2900 |  | 49 | 34 | LNP | AV | 27 | 7032-0026 | 2700 | 700 | 2884.9
301231190871 | 3084 | 3009 | 2975 | 745 | 2900 | 2023-08-16 23:32:52 | 75 | 34 | LNP | AV | 27 | 7032-0026 | 2700 | 700 | 2877.3
301231190857 | 3077 | 3033 | 3005 | 740 | 2900 | 2023-08-16 23:12:11 | 44 | 28 | LNP | AV | 27 | 7032-0026 | 2700 | 700 | 2897.8
301231190882 | 3080 | 3057 | 3031 | 742.6 | 2900 | 2023-08-16 23:01:46 | 23 | 26 | LNP | AV | 27 | 7032-0026 | 2700 | 700 | 2891.1
301231190883 | 3087 | 3018 | 2985 | 742.5 | 2900 | 2023-08-16 22:51:10 | 69 | 33 | LNP | AV | 27 | 7032-0026 | 2700 | 700 | 2899.833
301231191208 | 3090 | 3034 | 2997 | 742 | 2900 | 2023-08-16 21:55:02 | 56 | 37 | LNP | AV |  | 7032-0026 | 2700 | 700 | 2867.3
301231190917 | 3090 | 3037 | 3015 | 741 | 2900 | 2023-08-16 21:34:16 | 53 | 22 | LNP | AV | 27 | 7032-0026 | 2700 | 700 | 2900
301231190938 | 3087 | 3018 | 2986 | 741 | 2900 | 2023-08-16 21:23:48 | 69 | 32 | LNP | AV | 27 | 7032-0026 | 2700 | 700 | 2900
301231190934 | 3089 | 3027 | 3004 | 741 | 2900 | 2023-08-16 21:13:33 | 62 | 23 | LNP | AV | 27 | 7032-0026 | 2700 | 700 | 2898.9
301231190915 | 3090 | 3039 | 3017 | 741 | 2900 |  | 51 | 22 | LNP | AV | 27 | 7032-0026 | 2700 | 700 | 2900
301231190906 | 3086 | 3058 | 3026 | 741 | 2900 | 2023-08-16 21:03:10 | 28 | 32 | LNP | AV | 27 | 7032-0026 | 2700 | 700 | 2900
301231190907 | 3087 | 3053 | 3031 | 741 | 2900 | 2023-08-16 20:52:37 | 34 | 22 | LNP | AV | 27 | 7032-0026 | 2700 | 700 | 2899.5
301231190916 | 3089 | 3039 | 3006 | 741 | 2900 | 2023-08-16 20:42:03 | 50 | 33 | LNP | AV | 27 | 7032-0026 | 2700 | 700 | 2900
301231190918 | 3090 | 3048 | 3015 | 741 | 2900 | 2023-08-16 20:31:40 | 42 | 33 | LNP | AV | 27 | 7032-0026 | 2700 | 700 | 2900
301231190903 | 3082 | 3046 | 3015 | 741 | 2900 | 2023-08-16 20:16:15 | 36 | 31 | LNP | AV | 27 | 7032-0026 | 2700 | 700 | 2892.3
301231190896 | 3082 | 3033 | 3010 | 741 | 2900 | 2023-08-16 20:05:45 | 49 | 23 | LNP | AV | 27 | 7032-0026 | 2700 | 700 | 2898.9
301231190935 | 3088 | 3018 | 2989 | 741 | 2900 | 2023-08-16 19:55:17 | 70 | 29 | LNP | AV | 27 | 7032-0026 | 2700 | 700 | 2900
301231190936 | 3086 | 3017 | 2996 | 741 | 2900 | 2023-08-16 19:44:57 | 69 | 21 | LNP | AV | 27 | 7032-0026 | 2700 | 700 | 2899.8
301231190921 | 3090 | 3034 | 3012 | 741 | 2900 | 2023-08-16 14:54:13 | 56 | 22 | LNP | AV | 27 | 7032-0026 | 2700 | 700 | 2900
301231190920 | 3090 | 3043 | 3007 | 741 | 2900 | 2023-08-16 09:49:23 | 47 | 36 | LNP | AV | 27 | 7032-0026 | 2700 | 700 | 2900
301231190926 | 3086 | 3052 | 3022 | 741 | 2900 | 2023-08-16 09:10:23 | 34 | 30 | LNP | AV | 27 | 7032-0026 | 2700 | 700 | 2900
301231190922 | 3088 | 3041 | 3017 | 741 | 2900 | 2023-08-16 08:59:39 | 47 | 24 | LNP | AV | 27 | 7032-0026 | 2700 | 700 | 2899.5
301231190932 | 3090 | 3036 | 3012 | 741 | 2900 | 2023-08-16 02:33:44 | 54 | 24 | LNP | AV | 27 | 7032-0026 | 2700 | 700 | 2900
301231190919 | 3088 | 3044 | 3024 | 741 | 2900 | 2023-08-16 02:23:13 | 44 | 20 | LNP | AV | 27 | 7032-0026 | 2700 | 700 | 2899.5
301231190931 | 3086 | 3038 | 3008 | 741 | 2900 | 2023-08-16 02:12:00 | 48 | 30 | LNP | AV | 27 | 7032-0026 | 2700 | 700 | 2899.8
301231190893 | 3080 | 3028 | 2998 | 741 | 2900 |  | 52 | 30 | LNP | AV | 27 | 7032-0026 | 2700 | 700 | 2896.9
301231190927 | 3087 | 3054 | 3027 | 741 | 2900 | 2023-08-16 01:43:58 | 33 | 27 | LNP | AV | 27 | 7032-0026 | 2700 | 700 | 2899.5
301231190905 | 3084 | 3053 | 3031 | 741 | 2900 | 2023-08-16 01:28:36 | 31 | 22 | LNP | AV | 27 | 7032-0026 | 2700 | 700 | 2900
301231190912 | 3088 | 3014 | 2987 | 741 | 2900 | 2023-08-16 00:53:02 | 74 | 27 | LNP | AV | 27 | 7032-0026 | 2700 | 700 | 2900
301231190890 | 3086 | 3012 | 2986 | 741 | 2900 | 2023-08-16 00:32:34 | 74 | 26 | LNP | AV | 27 | 7032-0026 | 2700 | 700 | 2890.8
301231190897 | 3083 | 3014 | 2983 | 741 | 2900 | 2023-08-16 00:11:58 | 69 | 31 | LNP | AV | 27 | 7032-0026 | 2700 | 700 | 2888.308
301231190908 | 3084 | 3036 | 3015 | 741 | 2900 | 2023-08-15 23:00:52 | 48 | 21 | LNP | AV | 27 | 7032-0026 | 2700 | 700 | 2900
301231190892 | 3082 | 3018 | 2990 | 741 | 2900 |  | 64 | 28 | LNP | AV | 27 | 7032-0026 | 2700 | 700 | 2873.6
301231190909 | 3088 | 3042 | 3007 | 741 | 2900 | 2023-08-15 22:46:31 | 46 | 35 | LNP | AV | 27 | 7032-0026 | 2700 | 700 | 2900
301231190937 | 3090 | 3039 | 3014 | 741 | 2900 | 2023-08-15 21:46:27 | 51 | 25 | LNP | AV | 27 | 7032-0026 | 2700 | 700 | 2900
301231190930 | 3084 | 3043 | 3018 | 741 | 2900 | 2023-08-15 21:35:58 | 41 | 25 | LNP | AV | 27 | 7032-0026 | 2700 | 700 | 2898.9
301231190910 | 3090 | 3019 | 2994 | 741 | 2900 | 2023-08-15 21:24:58 | 71 | 25 | LNP | AV | 27 | 7032-0026 | 2700 | 700 | 2900
301231190913 | 3086 | 3008 | 2977 | 741 | 2900 | 2023-08-15 21:14:46 | 78 | 31 | LNP | AV | 27 | 7032-0026 | 2700 | 700 | 2896.4
301231190894 | 3080 | 3042 | 3023 | 741 | 2900 | 2023-08-15 21:04:38 | 38 | 19 | LNP | AV | 27 | 7032-0026 | 2700 | 700 | 2900
301231190077 | 2651 | 2587 | 2582 | 540 | 2525 | 2023-08-14 16:28:09 | 64 | 5 | MNE | LS | 32 | 5032-0013 | 2400 | 500 | 2522.54
301231190030 | 2658 | 2589 | 2582 | 540 | 2525 | 2023-08-14 16:08:51 | 69 | 7 | MNE | LS | 32 | 5032-0013 | 2400 | 500 | 2523.2
301231190074 | 2650 | 2595 | 2592 | 540 | 2525 | 2023-08-14 15:59:26 | 55 | 3 | MNE | LS | 32 | 5032-0013 | 2400 | 500 | 2524.29
301231190046 | 2755 | 2682 | 2667 | 540 | 2525 | 2023-08-14 15:41:45 | 73 | 15 | MNE | LS | 32 | 5032-0013 | 2400 | 500 | 2517.35
301231190070 | 2650 | 2599 | 2592 | 540 | 2525 | 2023-08-14 15:22:38 | 51 | 7 | MNE | LS | 32 | 5032-0013 | 2400 | 500 | 2524.75
301231190076 | 2652 | 2591 | 2582 | 540 | 2525 | 2023-08-14 14:58:57 | 61 | 9 | MNE | LS | 32 | 5032-0013 | 2400 | 500 | 2523.49
301231190056 | 2650 | 2578 | 2572 | 540 | 2520 | 2023-08-14 14:19:57 | 72 | 6 | MNE | LS | 32 | 5032-0013 | 2400 | 500 | 2516.75
301231190061 | 2655 | 2583 | 2582 | 540 | 2525 | 2023-08-14 13:24:19 | 72 | 1 | MNE | LS | 32 | 5032-0013 | 2400 | 500 | 2522.65
301231192349 | 2053 | 2020 | 2017 | 485 | 1900 | 2023-08-14 03:02:48 | 33 | 3 | MNE | LS | 38 | 4542-0017 | 1800 | 450 | 1900
301231192380 | 2057 | 2009 | 2007 | 485 | 1900 | 2023-08-12 22:03:03 | 48 | 2 | MNE | LS | 38 | 4542-0017 | 1800 | 450 | 1900
301231192311 | 2060 | 2016 | 2012 | 485 | 1900 | 2023-08-12 20:13:32 | 44 | 4 | MNE | LS | 38 | 4542-0017 | 1800 | 450 | 1900
301231192360 | 2055 | 2014 | 2012 | 485 | 1900 | 2023-08-12 10:34:45 | 41 | 2 | MNE | LS | 38 | 4542-0017 | 1800 | 450 | 1900
301231192348 | 2052 | 2018 | 2017 | 485 | 1900 | 2023-08-12 10:24:57 | 34 | 1 | MNE | LS | 38 | 4542-0017 | 1800 | 450 | 1900
301231192354 | 2052 | 2010 | 2007 | 485 | 1900 | 2023-08-12 10:05:15 | 42 | 3 | MNE | LS | 38 | 4542-0017 | 1800 | 450 | 1900
301231192355 | 2053 | 2018 | 1997 | 485 | 1900 | 2023-08-12 09:55:27 | 35 | 21 | MNE | LS | 38 | 4542-0017 | 1800 | 450 | 1900
301231192350 | 2054 | 2009 | 2007 | 485 | 1900 | 2023-08-12 09:35:48 | 45 | 2 | MNE | LS | 38 | 4542-0017 | 1800 | 450 | 1900
301231192336 | 2059 | 1988 | 1987 | 485 | 1900 | 2023-08-12 08:19:00 | 71 | 1 | MNE | LS | 38 | 4542-0017 | 1800 | 450 | 1900
301231192333 | 2065 | 1988 | 1987 | 485 | 1900 | 2023-08-11 15:53:53 | 77 | 1 | MNE | LS | 38 | 4542-0017 | 1800 | 450 | 1900
301231192345 | 2054 | 2014 | 2012 | 485 | 1900 | 2023-08-11 15:44:23 | 40 | 2 | MNE | LS | 38 | 4542-0017 | 1800 | 450 | 1900
301231192318 | 2048 | 1998 | 1997 | 485 | 1900 | 2023-08-11 15:24:44 | 50 | 1 | MNE | LS | 38 | 4542-0017 | 1800 | 450 | 1900
301231192280 | 2057 | 1999 | 1997 | 485 | 1900 | 2023-08-11 15:05:24 | 58 | 2 | MNE | LS | 38 | 4542-0017 | 1800 | 450 | 1900
301231192351 | 2054 | 2016 | 2012 | 485 | 1900 | 2023-08-11 14:55:48 | 38 | 4 | MNE | LS | 38 | 4542-0017 | 1800 | 450 | 1900
301231192379 | 2053 | 2017 | 2012 | 485 | 1900 | 2023-08-11 14:46:07 | 36 | 5 | MNE | LS | 38 | 4542-0017 | 1800 | 450 | 1900
301231192281 | 2058 | 1993 | 1992 | 485 | 1900 | 2023-08-11 11:13:33 | 65 | 1 | MNE | LS | 38 | 4542-0017 | 1800 | 450 | 1900
301231192308 | 2066 | 2035 | 2032 | 485 | 1900 | 2023-08-11 10:53:49 | 31 | 3 | MNE | LS | 38 | 4542-0017 | 1800 | 450 | 1900
301231192364 | 2052 | 2001 | 1997 | 485 | 1900 | 2023-08-11 01:23:42 | 51 | 4 | MNE | LS | 38 | 4542-0017 | 1800 | 450 | 1900
301231192362 | 2053 | 1992 | 1989 | 485 | 1900 | 2023-08-11 00:25:10 | 61 | 3 | MNE | LS | 38 | 4542-0017 | 1800 | 450 | 1900
301231192359 | 2053 | 1995 | 1992 | 485 | 1900 | 2023-08-10 12:27:42 | 58 | 3 | MNE | LS | 38 | 4542-0017 | 1800 | 450 | 1900
301231192283 | 2056 | 2024 | 2022 | 485 | 1900 | 2023-08-10 12:17:37 | 32 | 2 | MNE | LS | 38 | 4542-0017 | 1800 | 450 | 1900
301231192310 | 2052 | 2001 | 1997 | 485 | 1900 | 2023-08-10 11:56:44 | 51 | 4 | MNE | LS | 38 | 4542-0017 | 1800 | 450 | 1900
301231191996 | 2644 | 2581 | 2567 | 640 | 2510 | 2023-08-03 21:58:53 | 63 | 14 | SJA | HV | 24 | 6032-0029 | 2400 | 600 | 2511.3
301231192074 | 2641 | 2593 | 2587 | 640 | 2525 | 2023-08-03 21:41:13 | 48 | 6 | SJA | HV | 24 | 6032-0029 | 2400 | 600 | 2525
301231192071 | 2640 | 2598 | 2588 | 640 | 2525 | 2023-08-03 21:32:35 | 42 | 10 | SJA | HV | 24 | 6032-0029 | 2400 | 600 | 2525
301231191958 | 2645 | 2602 | 2542 | 640 | 2490 | 2023-08-03 21:23:56 | 43 | 60 | SJA | HV | 24 | 6032-0029 | 2400 | 600 | 2483.45
301231192076 | 2640 | 2590 | 2577 | 640 | 2525 | 2023-08-03 06:24:21 | 50 | 13 | SJA | HV | 24 | 6032-0029 | 2400 | 600 | 2525
301221178450 | 2639 | 2605 | 2578 | 644 | 2525 | 2023-08-03 06:01:22 | 34 | 27 | SJA | HV | 24 | 6042-0056 | 2400 | 600 | 2518.84
301221178355 | 2637 | 2574 | 2548 | 641 | 2496 | 2023-08-03 05:48:59 | 63 | 26 | SJA | HV | 24 | 6042-0056 | 2400 | 600 | 2495.99
301221178245 | 2640 | 2588 | 2567 | 642 | 2515 | 2023-08-03 07:16:12 | 52 | 21 | SJA | HV | 24 | 6042-0056 | 2400 | 600 | 2505.3
301221178250 | 2640 | 2608 | 2590 | 641 | 2525 | 2023-08-03 07:07:01 | 32 | 18 | SJA | HV | 24 | 6042-0056 | 2400 | 600 | 2519.44
301221178449 | 2640 | 2615 | 2597 | 643 | 2525 | 2023-08-03 02:58:28 | 25 | 18 | SJA | HV | 24 | 6042-0056 | 2400 | 600 | 2519.96
301221178377 | 2645 | 2622 | 2587 | 642 | 2525 | 2023-08-03 02:47:42 | 23 | 35 | SJA | HV | 24 | 6042-0056 | 2400 | 600 | 2521.4
301221178381 | 2644 | 2603 | 2576 | 641 | 2524 | 2023-08-03 02:29:12 | 41 | 27 | SJA | HV | 24 | 6042-0056 | 2400 | 600 | 2522.147
301221178357 | 2638 | 2605 | 2585 | 641 | 2525 | 2023-08-03 02:03:07 | 33 | 20 | SJA | HV | 24 | 6042-0056 | 2400 | 600 | 2522
301221178356 | 2639 | 2608 | 2582 | 642 | 2525 | 2023-08-03 01:50:29 | 31 | 26 | SJA | HV | 24 | 6042-0056 | 2400 | 600 | 2522.02
301231191956 | 2646 | 2615 | 2599 | 640 | 2525 | 2023-08-03 01:42:46 | 31 | 16 | SJA | HV | 24 | 6022-0030 | 2400 | 600 | 2524
301231191957 | 2640 | 2607 | 2592 | 640 | 2525 | 2023-08-03 01:34:59 | 33 | 15 | SJA | HV | 24 | 6022-0030 | 2400 | 600 | 2521.5
301221178453 | 2643 | 2613 | 2577 | 642 | 2525 | 2023-08-03 01:25:14 | 30 | 36 | SJA | HV | 24 | 6042-0056 | 2400 | 600 | 2524
301231191992 | 2632 | 2590 | 2582 | 640 | 2525 | 2023-08-03 01:14:38 | 42 | 8 | SJA | HV | 24 | 6022-0030 | 2400 | 600 | 2523.95
301231191987 | 2637 | 2593 | 2587 | 640 | 2525 | 2023-08-03 00:05:03 | 44 | 6 | SJA | HV | 24 | 6022-0030 | 2400 | 600 | 2524
301221178263 | 2642 | 2607 | 2577 | 641 | 2525 | 2023-08-02 23:57:19 | 35 | 30 | SJA | HV | 24 | 6042-0056 | 2400 | 600 | 2525
301231191988 | 2640 | 2582 | 2579 | 640 | 2525 | 2023-08-02 23:41:55 | 58 | 3 | SJA | HV | 24 | 6022-0030 | 2400 | 600 | 2517.22
301231191986 | 2642 | 2592 | 2582 | 640 | 2525 | 2023-08-02 23:34:13 | 50 | 10 | SJA | HV | 24 | 6022-0030 | 2400 | 600 | 2525
301221178380 | 2636 | 2600 | 2567 | 641 | 2525 |  | 36 | 33 | SJA | HV | 24 | 6042-0056 | 2400 | 600 | 2508.8
301221178457 | 2641 | 2599 | 2592 | 640 | 2525 | 2023-08-02 19:01:31 | 42 | 7 | SJA | HV | 24 | 6042-0056 | 2400 | 600 | 2525
301231191963 | 2642 | 2591 | 2576 | 640 | 2524 | 2023-08-02 18:30:31 | 51 | 15 | SJA | HV | 24 | 6022-0030 | 2400 | 600 | 2523.74
301231191964 | 2644 | 2603 | 2592 | 640 | 2525 | 2023-08-02 18:22:48 | 41 | 11 | SJA | HV | 24 | 6022-0030 | 2400 | 600 | 2524.93
301231191998 | 2643 | 2596 | 2572 | 640 | 2520 | 2023-08-02 17:10:26 | 47 | 24 | SJA | HV | 24 | 6022-0030 | 2400 | 600 | 2518.558
301231191997 | 2645 | 2589 | 2572 | 640 | 2520 | 2023-08-02 17:02:46 | 56 | 17 | SJA | HV | 24 | 6022-0030 | 2400 | 600 | 2518.733
301231191994 | 2642 | 2591 | 2577 | 640 | 2525 | 2023-08-02 16:30:57 | 51 | 14 | SJA | HV | 24 | 6022-0030 | 2400 | 600 | 2525
301231191984 | 2640 | 2593 | 2581 | 640 | 2525 | 2023-08-02 14:49:33 | 47 | 12 | SJA | HV | 24 | 6022-0030 | 2400 | 600 | 2520.56
301231191985 | 2645 | 2583 | 2572 | 640 | 2525 | 2023-08-02 14:31:42 | 62 | 11 | SJA | HV | 24 | 6022-0030 | 2400 | 600 | 2517.95
301231191962 | 2640 | 2600 | 2589 | 640 | 2525 | 2023-08-02 13:17:50 | 40 | 11 | SJA | HV | 24 | 6032-0029 | 2400 | 600 | 2523.7
301231191961 | 2643 | 2589 | 2576 | 640 | 2525 | 2023-08-02 13:00:04 | 54 | 13 | SJA | HV | 24 | 6032-0029 | 2400 | 600 | 2524.24
301231191959 | 2635 | 2604 | 2589 | 640 | 2525 |  | 31 | 15 | SJA | HV | 24 | 6032-0029 | 2400 | 600 | 2523.97
301231191995 | 2642 | 2591 | 2577 | 640 | 2525 | 2023-08-02 12:33:18 | 51 | 14 | SJA | HV | 24 | 6032-0029 | 2400 | 600 | 2525
301231191991 | 2639 | 2600 | 2585 | 640 | 2525 | 2023-08-02 12:06:06 | 39 | 15 | SJA | HV | 24 | 6032-0029 | 2400 | 600 | 2514
301231191294 | 3082 | 3024 | 2997 | 740 | 2900 | 2023-08-01 18:39:29 | 58 | 27 | LNP | AV |  | 7032-0026 | 2700 | 700 | 2899.5
301231191530 | 3085 | 3041 | 3012 | 740 | 2900 | 2023-07-31 21:57:33 | 44 | 29 | LNP | AS | 36 | 7032-0029 | 2700 | 700 | 2900
301231191557 | 3086 | 3023 | 2998 | 740 | 2900 | 2023-08-01 07:38:49 | 63 | 25 | LNP | AS | 36 | 7032-0029 | 2700 | 700 | 2900
301231191558 | 3087 | 3018 | 2992 | 740 | 2900 | 2023-08-01 07:27:52 | 69 | 26 | LNP | AS | 36 | 7032-0029 | 2700 | 700 | 2900
301231191596 | 3088 | 3015 | 2992 | 740 | 2900 | 2023-08-01 06:55:38 | 73 | 23 | LNP | AS | 36 | 7032-0029 | 2700 | 700 | 2900
301231191589 | 3087 | 3008 | 2982 | 740 | 2900 | 2023-08-01 06:44:43 | 79 | 26 | LNP | AS | 36 | 7032-0029 | 2700 | 700 | 2897.1
301231191587 | 3088 | 3013 | 2992 | 740 | 2900 | 2023-08-01 06:33:57 | 75 | 21 | LNP | AS | 36 | 7032-0029 | 2700 | 700 | 2899.6
301231191584 | 3088 | 3021 | 2997 | 740 | 2900 | 2023-08-01 06:23:02 | 67 | 24 | LNP | AS | 36 | 7032-0029 | 2700 | 700 | 2900
301231191532 | 3085 | 3025 | 2957 | 740 | 2895 | 2023-08-01 03:35:13 | 60 | 68 | LNP | AS | 36 | 7032-0029 | 2700 | 700 | 2886.35
301231191574 | 3087 | 3012 | 2992 | 742 | 2900 | 2023-08-01 03:06:25 | 75 | 20 | LNP | AS | 36 | 7032-0029 | 2700 | 700 | 2899.8
301231191544 | 3090 | 3024 | 3002 | 742 | 2900 | 2023-08-01 00:22:39 | 66 | 22 | LNP | AS | 36 | 7032-0029 | 2700 | 700 | 2895.7
301231191531 | 3085 | 3037 | 3012 | 740 | 2900 | 2023-07-31 21:47:49 | 48 | 25 | LNP | AS | 36 | 7032-0029 | 2700 | 700 | 2900
301231191549 | 3085 | 3018 | 2992 | 741 | 2900 | 2023-07-31 21:01:40 | 67 | 26 | LNP | AS | 36 | 7032-0029 | 2700 | 700 | 2900
301231191536 | 3087 | 3010 | 3002 | 742 | 2900 | 2023-07-31 20:52:01 | 77 | 8 | LNP | AS | 36 | 7032-0029 | 2700 | 700 | 2898.8
301231191550 | 3083 | 3017 | 2992 | 740 | 2900 | 2023-07-31 20:13:53 | 66 | 25 | LNP | AS | 36 | 7032-0029 | 2700 | 700 | 2896.7
301231191527 | 3082 | 3038 | 3017 | 741 | 2900 | 2023-07-31 20:04:11 | 44 | 21 | LNP | AS | 36 | 7032-0029 | 2700 | 700 | 2881.3
301231191528 | 3083 | 3035 | 3007 | 741 | 2900 | 2023-07-31 19:54:16 | 48 | 28 | LNP | AS | 36 | 7032-0029 | 2700 | 700 | 2900
301231191529 | 3082 | 3034 | 2983 | 740 | 2900 | 2023-07-31 19:22:34 | 48 | 51 | LNP | AS | 36 | 7032-0029 | 2700 | 700 | 2897.3
301231191241 | 3084 | 3016 | 2987 | 740 | 2900 | 2023-07-30 23:47:27 | 68 | 29 | LNP | AV |  | 7032-0026 | 2700 | 700 | 2893.4
301231191247 | 3084 | 3013 | 2987 | 740 | 2900 | 2023-07-30 23:37:11 | 71 | 26 | LNP | AV |  | 7032-0026 | 2700 | 700 | 2859.3
301231191301 | 3082 | 3010 | 2982 | 740 | 2900 | 2023-07-30 23:16:38 | 72 | 28 | LNP | AV |  | 7032-0026 | 2700 | 700 | 2900
301231191298 | 3085 | 3012 | 2982 | 740 | 2900 | 2023-07-30 23:06:24 | 73 | 30 | LNP | AV |  | 7032-0026 | 2700 | 700 | 2886.983
301231191244 | 3085 | 3015 | 2987 | 740 | 2900 | 2023-07-30 22:56:07 | 70 | 28 | LNP | AV |  | 7032-0026 | 2700 | 700 | 2895.517
301231191246 | 3081 | 3017 | 2977 | 740 | 2900 | 2023-07-30 22:45:26 | 64 | 40 | LNP | AV |  | 7032-0026 | 2700 | 700 | 2865.548
301231189963 | 3080 | 3001 | 2977 | 740 | 2900 |  | 79 | 24 | LNP | AS | 36 | 7032-0026 | 2700 | 700 | 2871.6
301231189968 | 3080 | 3012 | 2987 | 740 | 2900 | 2023-07-27 19:09:38 | 68 | 25 | LNP | AS | 36 | 7032-0026 | 2700 | 700 | 2900
301231188320 | 2648 | 2596 | 2582 | 590 | 2525 | 2023-07-26 16:55:49 | 52 | 14 | MNE | LS | 32 | 5542-0029 | 2400 | 550 | 2523.75
301231188244 | 2650 | 2600 | 2527 | 590 | 2465 | 2023-07-26 16:47:09 | 50 | 73 | LNP | LS | 32 | 5542-0029 | 2400 | 550 | 2462.85
301231188243 | 2645 | 2596 | 2543 | 590 | 2405 | 2023-07-26 16:31:10 | 49 | 53 | LNP | LS | 32 | 5542-0029 | 2400 | 550 | 2439.23
301231188290 | 2644 | 2591 | 2535 | 590 | 2473 | 2023-07-26 16:18:15 | 53 | 56 | LNP | LS | 32 | 5542-0029 | 2400 | 550 | 2478.47
301231188316 | 2645 | 2590 | 2582 | 590 | 2525 | 2023-07-26 16:02:51 | 55 | 8 | MNE | LS | 32 | 5542-0029 | 2400 | 550 | 2523.64
301231188285 | 2642 | 2591 | 2577 | 590 | 2525 | 2023-07-26 15:17:13 | 51 | 14 | LNP | LS | 32 | 5542-0029 | 2400 | 550 | 2521.9
301231188287 | 2643 | 2592 | 2577 | 590 | 2525 | 2023-07-26 15:07:52 | 51 | 15 | LNP | LS | 32 | 5542-0029 | 2400 | 550 | 2523.64
301231188236 | 2649 | 2597 | 2527 | 590 | 2450 |  | 52 | 70 | LNP | LS | 32 | 5542-0029 | 2400 | 550 | 2456.7
301231188283 | 2641 | 2602 | 2582 | 590 | 2525 | 2023-07-26 13:46:58 | 39 | 20 | LNP | LS | 32 | 5542-0029 | 2400 | 550 | 2522.8
301231188288 | 2644 | 2604 | 2560 | 590 | 2525 | 2023-07-26 11:19:29 | 40 | 44 | LNP | LS | 32 | 5542-0029 | 2400 | 550 | 2493.375
301231188248 | 2650 | 2587 | 2577 | 590 | 2525 | 2023-07-26 11:11:21 | 63 | 10 | LNP | LS | 32 | 5542-0029 | 2400 | 550 | 2525
301231188250 | 2648 | 2579 | 2567 | 590 | 2525 | 2023-07-26 10:36:48 | 69 | 12 | LNP | LS | 32 | 5542-0029 | 2400 | 550 | 2520.7
301231188254 | 2760 | 2694 | 2682 | 590 | 2525 | 2023-07-26 10:25:33 | 66 | 12 | LNP | LS | 32 | 5542-0029 | 2400 | 550 | 2524.65
301231188251 | 2649 | 2601 | 2587 | 590 | 2525 | 2023-07-26 09:11:55 | 48 | 14 | LNP | LS | 32 | 5542-0029 | 2400 | 550 | 2519.84
301231188278 | 2645 | 2600 | 2592 | 590 | 2525 | 2023-07-26 09:03:38 | 45 | 8 | LNP | LS | 32 | 5542-0029 | 2400 | 550 | 2525
301231188289 | 2640 | 2612 | 2577 | 590 | 2525 | 2023-07-26 08:54:33 | 28 | 35 | LNP | LS | 32 | 5542-0029 | 2400 | 550 | 2521.55
301231188299 | 2648 | 2601 | 2582 | 590 | 2525 | 2023-07-26 08:36:13 | 47 | 19 | MNE | LS | 32 | 5542-0029 | 2400 | 550 | 2524.96
301231188314 | 2647 | 2601 | 2587 | 590 | 2525 | 2023-07-26 08:13:10 | 46 | 14 | MNE | LS | 32 | 5542-0029 | 2400 | 550 | 2525
301231188253 | 2640 | 2593 | 2542 | 590 | 2505 | 2023-07-26 07:49:54 | 47 | 51 | LNP | LS | 32 | 5542-0029 | 2400 | 550 | 2498.38
301231188313 | 2648 | 2581 | 2567 | 590 | 2525 | 2023-07-26 08:00:45 | 67 | 14 | MNE | LS | 32 | 5542-0029 | 2400 | 550 | 2522.16
301231188241 | 2650 | 2605 | 2591 | 590 | 2525 | 2023-07-26 00:12:49 | 45 | 14 | LNP | LS | 32 | 5542-0029 | 2400 | 550 | 2524.95
301231188246 | 2650 | 2589 | 2579 | 590 | 2525 | 2023-07-26 00:04:06 | 61 | 10 | LNP | LS | 32 | 5542-0029 | 2400 | 550 | 2516.16
301231188305 | 2764 | 2701 | 2686 | 590 | 2525 | 2023-07-25 23:09:36 | 63 | 15 | MNE | LS | 32 | 5542-0029 | 2400 | 550 | 2525
301231188315 | 2647 | 2596 | 2583 | 590 | 2525 | 2023-07-25 22:37:28 | 51 | 13 | MNE | LS | 32 | 5542-0029 | 2400 | 550 | 2524.55
301231191461 | 3048 | 2984 | 2962 | 592 | 2850 | 2023-07-25 12:25:47 | 64 | 22 | MNE | AV | 32 | 5532-0030 | 2700 | 550 | 2862.67
301231191460 | 3053 | 2981 | 2965 | 590 | 2850 | 2023-07-25 05:10:44 | 72 | 16 | MNE | AV | 32 | 5532-0030 | 2700 | 550 | 2849.8
301231191469 | 3050 | 2986 | 2969 | 592 | 2850 | 2023-07-25 04:21:54 | 64 | 17 | MNE | AV | 32 | 5532-0030 | 2700 | 550 | 2843.44
301231191474 | 3043 | 2968 | 2953 | 590 | 2850 | 2023-07-25 04:07:37 | 75 | 15 | MNE | AV | 32 | 5532-0030 | 2700 | 550 | 2862.21
301231191475 | 3050 | 2988 | 2970 | 592 | 2850 | 2023-07-25 03:24:28 | 62 | 18 | MNE | AV | 32 | 5532-0030 | 2700 | 550 | 2844.94
301231191225 | 3081 | 3012 | 2962 | 740 | 2850 | 2023-07-24 19:20:03 | 69 | 50 | LNP | AV |  | 7032-0026 | 2700 | 700 | 2883.65
301231191285 | 3085 | 3047 | 3022 | 740 | 2850 | 2023-07-24 17:51:41 | 38 | 25 | LNP | AV |  | 7032-0026 | 2700 | 700 | 2900
301231191226 | 3083 | 3005 | 2977 | 740 | 2850 | 2023-07-24 17:18:59 | 78 | 28 | LNP | AV |  | 7032-0026 | 2700 | 700 | 2836.3
301231191229 | 3082 | 3018 | 2987 | 740 | 2850 | 2023-07-24 17:08:12 | 64 | 31 | LNP | AV |  | 7032-0026 | 2700 | 700 | 2873.95
301231191212 | 3089 | 3034 | 3007 | 742 | 2850 | 2023-07-24 16:57:21 | 55 | 27 | LNP | AV |  | 7032-0026 | 2700 | 700 | 2875.7
301231191209 | 3089 | 3037 | 3012 | 742 | 2850 | 2023-07-24 16:45:09 | 52 | 25 | LNP | AV |  | 7032-0026 | 2700 | 700 | 2896
301231191001 | 3086 | 3007 | 2987 | 740 | 2900 | 2023-07-24 15:31:26 | 79 | 20 | LNP | AV | 27 | 7032-0026 | 2700 | 700 | 2890.6
301221185674 | 3037 | 2993 | 2972 | 790 | 2800 | 2023-07-24 11:09:42 | 44 | 21 | LNP | AV | 23 | 7532-0029 | 2700 | 750 | 2828.8
301221185683 | 3030 | 2966 | 2941 | 793 | 2800 | 2023-07-22 23:37:15 | 64 | 25 | LNP | AV | 23 | 7532-0037 | 2700 | 750 | 2819.4
301231191030 | 3082 | 3006 | 2976 | 740 | 2900 | 2023-07-22 21:20:54 | 76 | 30 | LNP | AV | 27 | 7032-0026 | 2700 | 700 | 2889
301231191003 | 3080 | 3008 | 2976 | 740 | 2900 | 2023-07-22 20:50:07 | 72 | 32 | LNP | AV | 27 | 7032-0026 | 2700 | 700 | 2891.367
301231191016 | 3082 | 3031 | 3007 | 740 | 2900 | 2023-07-22 20:31:18 | 51 | 24 | LNP | AV | 27 | 7032-0026 | 2700 | 700 | 2895.4
301231191068 | 3086 | 3044 | 3022 | 740 | 2900 | 2023-07-22 13:52:19 | 42 | 22 | LNP | AV | 27 | 7032-0026 | 2700 | 700 | 2900
301231190753 | 3040 | 2976 | 2902 | 744 | 2840 | 2023-07-22 13:40:47 | 64 | 74 | SJA | HV | 21 | 7032-0028 | 2700 | 700 | 2817.85
301231190723 | 3040 | 2974 | 2942 | 740 | 2900 | 2023-07-22 12:49:19 | 66 | 32 | SJA | HV | 21 | 7032-0028 | 2700 | 700 | 2888.93
301231190766 | 3032 | 2975 | 2952 | 747 | 2900 | 2023-07-22 12:39:13 | 57 | 23 | SJA | HV | 21 | 7032-0028 | 2700 | 700 | 2896.17
301231190767 | 3033 | 2962 | 2932 | 746 | 2890 | 2023-07-22 12:29:02 | 71 | 30 | SJA | HV | 21 | 7032-0028 | 2700 | 700 | 2883.98
301231190736 | 3046 | 2979 | 2952 | 741 | 2900 | 2023-07-22 12:18:58 | 67 | 27 | SJA | HV | 21 | 7032-0028 | 2700 | 700 | 2900
301231190711 | 3042 | 2965 | 2937 | 745 | 2895 | 2023-07-22 11:38:33 | 77 | 28 | SJA | HV | 21 | 7032-0028 | 2700 | 700 | 2870.9
301231190710 | 3048 | 2983 | 2957 | 745 | 2900 | 2023-07-22 11:28:25 | 65 | 26 | SJA | HV | 21 | 7032-0028 | 2700 | 700 | 2893.5
301231190739 | 3038 | 2975 | 2957 | 740 | 2900 | 2023-07-22 11:18:16 | 63 | 18 | SJA | HV | 21 | 7032-0028 | 2700 | 700 | 2898.75
301231190774 | 3034 | 2980 | 2957 | 744 | 2900 | 2023-07-22 10:37:49 | 54 | 23 | SJA | HV | 21 | 7032-0028 | 2700 | 700 | 2900
301231190747 | 3042 | 2977 | 2952 | 740 | 2900 | 2023-07-22 10:07:06 | 65 | 25 | SJA | HV | 21 | 7032-0028 | 2700 | 700 | 2881.592
301231190755 | 3039 | 2974 | 2947 | 742 | 2900 | 2023-07-21 23:04:55 | 65 | 27 | SJA | HV | 21 | 7032-0028 | 2700 | 700 | 2897.75
301231190742 | 3046 | 2974 | 2947 | 740 | 2900 | 2023-07-21 21:59:09 | 72 | 27 | SJA | HV | 21 | 7032-0028 | 2700 | 700 | 2899.5
301231190740 | 3044 | 2967 | 2937 | 742 | 2890 |  | 77 | 30 | SJA | HV | 21 | 7032-0028 | 2700 | 700 | 2874.56
301231190751 | 3037 | 2992 | 2962 | 739 | 2900 | 2023-07-21 20:35:34 | 45 | 30 | SJA | HV | 21 | 7032-0028 | 2700 | 700 | 2895.071
301231190709 | 3034 | 2970 | 2937 | 740 | 2890 | 2023-07-21 21:40:40 | 64 | 33 | SJA | HV | 21 | 7032-0028 | 2700 | 700 | 2881.195
301231190667 | 3038 | 2977 | 2947 | 740 | 2900 | 2023-07-21 21:31:23 | 61 | 30 | SJA | HV | 21 | 7032-0028 | 2700 | 700 | 2891.85
301231190708 | 3037 | 2979 | 2947 | 740 | 2900 | 2023-07-21 21:22:09 | 58 | 32 | SJA | HV | 21 | 7032-0028 | 2700 | 700 | 2876.13
301231190754 | 3046 | 2983 | 2952 | 740 | 2900 | 2023-07-21 21:12:51 | 63 | 31 | SJA | HV | 21 | 7032-0028 | 2700 | 700 | 2899.9
301231190773 | 3034 | 2974 | 2952 | 740 | 2900 |  | 60 | 22 | SJA | HV | 21 | 7032-0028 | 2700 | 700 | 2899.91
301231190756 | 3044 | 2976 | 2947 | 741 | 2900 | 2023-07-21 20:44:54 | 68 | 29 | SJA | HV | 21 | 7032-0028 | 2700 | 700 | 2898
301231190772 | 3040 | 2967 | 2947 | 745 | 2900 | 2023-07-21 20:26:12 | 73 | 20 | SJA | HV | 21 | 7032-0028 | 2700 | 700 | 2894
301231190743 | 3038 | 2962 | 2937 | 740 | 2890 | 2023-07-21 19:56:50 | 76 | 25 | SJA | HV | 21 | 7032-0028 | 2700 | 700 | 2889.4
301231190998 | 3081 | 3009 | 2967 | 740 | 2900 | 2023-07-21 16:46:06 | 72 | 42 | LNP | AV | 27 | 7032-0026 | 2700 | 700 | 2897.2
301231191066 | 3087 | 3046 | 3022 | 740 | 2900 | 2023-07-21 16:35:49 | 41 | 24 | LNP | AV | 27 | 7032-0026 | 2700 | 700 | 2900
301231191065 | 3081 | 3074 | 3047 | 740 | 2900 | 2023-07-21 16:25:06 | 7 | 27 | LNP | AV | 27 | 7032-0026 | 2700 | 700 | 2900
301231191012 | 3085 | 3010 | 2982 | 740 | 2900 | 2023-07-21 16:04:01 | 75 | 28 | LNP | AV | 27 | 7032-0026 | 2700 | 700 | 2893.4
301231191060 | 3086 | 3009 | 2982 | 740 | 2900 | 2023-07-21 15:53:46 | 77 | 27 | LNP | AV | 27 | 7032-0026 | 2700 | 700 | 2882.2
301231191013 | 3083 | 3028 | 2997 | 740 | 2900 | 2023-07-21 12:15:09 | 55 | 31 | LNP | AV | 27 | 7032-0026 | 2700 | 700 | 2894.5
301231191074 | 3087 | 3043 | 3012 | 740 | 2900 | 2023-07-21 11:54:22 | 44 | 31 | LNP | AV | 27 | 7032-0026 | 2700 | 700 | 2900
301231191002 | 3081 | 3027 | 3007 | 740 | 2900 | 2023-07-21 11:32:50 | 54 | 20 | LNP | AV | 27 | 7032-0026 | 2700 | 700 | 2896.2
301231191052 | 3085 | 3026 | 2992 | 740 | 2900 | 2023-07-21 11:11:57 | 59 | 34 | LNP | AV | 27 | 7032-0026 | 2700 | 700 | 2889.7
301231191006 | 3080 | 3015 | 2987 | 740 | 2900 | 2023-07-21 10:29:34 | 65 | 28 | LNP | AV | 27 | 7032-0026 | 2700 | 700 | 2886.25
301231191007 | 3086 | 3021 | 2992 | 740 | 2900 | 2023-07-21 10:19:10 | 65 | 29 | LNP | AV | 27 | 7032-0026 | 2700 | 700 | 2900
301231190994 | 3080 | 3037 | 3002 | 740 | 2900 | 2023-07-21 10:08:41 | 43 | 35 | LNP | AV | 27 | 7032-0026 | 2700 | 700 | 2897.2
301231190995 | 3084 | 3036 | 3002 | 740 | 2900 | 2023-07-21 09:58:07 | 48 | 34 | LNP | AV | 27 | 7032-0026 | 2700 | 700 | 2862.1
301231191056 | 3092 | 3024 | 2992 | 740 | 2900 | 2023-07-21 08:37:08 | 68 | 32 | LNP | AV | 27 | 7032-0026 | 2700 | 700 | 2900
301231189945 | 3080 | 3028 | 3010 | 740 | 2900 | 2023-07-12 02:07:04 | 52 | 18 | LNP | AS | 27 | 7022-0023 | 2700 | 700 | 2896.9
301231191028 | 3087 | 3012 | 2975 | 740 | 2900 | 2023-07-20 22:54:08 | 75 | 37 | LNP | AV | 27 | 7032-0026 | 2700 | 700 | 2900
301231191023 | 3082 | 3025 | 2997 | 740 | 2900 | 2023-07-20 21:48:03 | 57 | 28 | LNP | AV | 27 | 7032-0026 | 2700 | 700 | 2900
301231191045 | 3082 | 3028 | 2996 | 740 | 2900 | 2023-07-20 21:14:58 | 54 | 32 | LNP | AV | 27 | 7032-0026 | 2700 | 700 | 2889
301231191022 | 3085 | 3022 | 2967 | 740 | 2900 | 2023-07-20 20:55:20 | 63 | 55 | LNP | AV | 27 | 7032-0026 | 2700 | 700 | 2896.217
301231191035 | 3087 | 3038 | 3007 | 740 | 2900 | 2023-07-20 20:36:04 | 49 | 31 | LNP | AV | 27 | 7032-0026 | 2700 | 700 | 2900
301231191039 | 3083 | 3030 | 3007 | 740 | 2900 | 2023-07-20 20:26:13 | 53 | 23 | LNP | AV | 27 | 7032-0026 | 2700 | 700 | 2898.4
301231191034 | 3082 | 3044 | 3012 | 740 | 2900 | 2023-07-20 17:14:01 | 38 | 32 | LNP | AV | 27 | 7032-0026 | 2700 | 700 | 2892.3
301231191033 | 3081 | 3033 | 3002 | 740 | 2900 | 2023-07-20 17:02:57 | 48 | 31 | LNP | AV | 27 | 7032-0026 | 2700 | 700 | 2883.1
301231191043 | 3086 | 3035 | 3002 | 740 | 2900 | 2023-07-20 16:41:35 | 51 | 33 | LNP | AV | 27 | 7032-0026 | 2700 | 700 | 2899.6
301231191018 | 3086 | 3035 | 3002 | 740 | 2900 | 2023-07-20 16:30:37 | 51 | 33 | LNP | AV | 27 | 7032-0026 | 2700 | 700 | 2899.6
301231191027 | 3086 | 3028 | 3002 | 740 | 2900 | 2023-07-20 16:19:40 | 58 | 26 | LNP | AV | 27 | 7032-0026 | 2700 | 700 | 2896.7
301231191024 | 3087 | 3031 | 3007 | 740 | 2900 | 2023-07-20 16:08:43 | 56 | 24 | LNP | AV | 27 | 7032-0026 | 2700 | 700 | 2900
301231191025 | 3081 | 3035 | 3007 | 740 | 2900 | 2023-07-20 15:57:46 | 46 | 28 | LNP | AV | 27 | 7032-0026 | 2700 | 700 | 2900
301231191005 | 3084 | 3022 | 2992 | 740 | 2900 | 2023-07-20 15:46:50 | 62 | 30 | LNP | AV | 27 | 7032-0026 | 2700 | 700 | 2900
301231191004 | 3085 | 3017 | 2992 | 740 | 2900 | 2023-07-20 15:36:07 | 68 | 25 | LNP | AV | 27 | 7032-0026 | 2700 | 700 | 2899.8
301231190991 | 3088 | 3026 | 2997 | 740 | 2900 | 2023-07-20 15:24:45 | 62 | 29 | LNP | AV | 27 | 7032-0026 | 2700 | 700 | 2900
301231190990 | 3085 | 3008 | 2982 | 740 | 2900 | 2023-07-20 15:13:00 | 77 | 26 | LNP | AV | 27 | 7032-0026 | 2700 | 700 | 2900
301231191026 | 3082 | 3037 | 3012 | 740 | 2900 | 2023-07-20 15:01:24 | 45 | 25 | LNP | AV | 27 | 7032-0026 | 2700 | 700 | 2898.9
301231191069 | 3088 | 3039 | 3012 | 740 | 2900 | 2023-07-20 14:37:42 | 49 | 27 | LNP | AV | 27 | 7032-0026 | 2700 | 700 | 2900
301231191070 | 3086 | 3040 | 3007 | 740 | 2900 | 2023-07-20 12:13:27 | 46 | 33 | LNP | AV | 27 | 7032-0026 | 2700 | 700 | 2899.8
301231191038 | 3086 | 3033 | 3002 | 740 | 2900 | 2023-07-20 12:02:02 | 53 | 31 | LNP | AV | 27 | 7032-0026 | 2700 | 700 | 2889.2
301231191037 | 3080 | 3030 | 3002 | 740 | 2900 | 2023-07-20 11:50:46 | 50 | 28 | LNP | AV | 27 | 7032-0026 | 2700 | 700 | 2894.4
301231190989 | 3090 | 3021 | 2997 | 740 | 2900 | 2023-07-20 11:38:56 | 69 | 24 | LNP | AV | 27 | 7032-0026 | 2700 | 700 | 2900
301231191008 | 3082 | 3027 | 3002 | 740 | 2840 |  | 55 | 25 | LNP | AV | 27 | 7032-0026 | 2700 | 700 | 2895.6
301231191009 | 3082 | 3028 | 2997 | 740 | 2900 | 2023-07-20 10:17:45 | 54 | 31 | LNP | AV | 27 | 7032-0026 | 2700 | 700 | 2894
301231191031 | 3086 | 3017 | 2967 | 740 | 2900 | 2023-07-20 09:42:44 | 69 | 50 | LNP | AV | 27 | 7032-0026 | 2700 | 700 | 2899.5
301231191036 | 3081 | 3035 | 3012 | 740 | 2900 | 2023-07-20 09:31:15 | 46 | 23 | LNP | AV | 27 | 7032-0026 | 2700 | 700 | 2900
301231191044 | 3082 | 3022 | 2992 | 740 | 2900 | 2023-07-20 09:19:09 | 60 | 30 | LNP | AV | 27 | 7032-0026 | 2700 | 700 | 2899
301231191041 | 3083 | 3022 | 2992 | 740 | 2900 | 2023-07-20 09:07:29 | 61 | 30 | LNP | AV | 27 | 7032-0026 | 2700 | 700 | 2898.9
301231191014 | 3086 | 3027 | 2992 | 740 | 2900 | 2023-07-20 08:44:03 | 59 | 35 | LNP | AV | 27 | 7032-0026 | 2700 | 700 | 2886.7
301231191067 | 3083 | 3035 | 3005 | 740 | 2900 | 2023-07-19 01:49:20 | 48 | 30 | LNP | AV | 27 | 7032-0026 | 2700 | 700 | 2894.5
301231191062 | 3080 | 3021 | 2990 | 740 | 2900 | 2023-07-19 01:17:00 | 59 | 31 | LNP | AV | 27 | 7032-0026 | 2700 | 700 | 2897.8
301231191040 | 3080 | 3024 | 3000 | 740 | 2900 | 2023-07-18 23:47:01 | 56 | 24 | LNP | AV | 27 | 7032-0026 | 2700 | 700 | 2900
301231190992 | 3081 | 3033 | 2997 | 740 | 2900 | 2023-07-18 23:34:14 | 48 | 36 | LNP | AV | 27 | 7032-0026 | 2700 | 700 | 2889.6
301231190879 | 3088 | 3039 | 2977 | 742.9 | 2900 | 2023-07-18 23:10:39 | 49 | 62 | LNP | AV | 27 | 7032-0027 | 2700 | 700 | 2891
301231190853 | 3074 | 3035 | 2977 | 740 | 2900 | 2023-07-18 22:46:51 | 39 | 58 | LNP | AV | 27 | 7032-0027 | 2700 | 700 | 2899
301231190841 | 3075 | 3025 | 2999 | 740 | 2900 | 2023-07-17 17:41:32 | 50 | 26 | LNP | AV | 27 | 7032-0027 | 2700 | 700 | 2900
301231190851 | 3077 | 3043 | 3016 | 740 | 2900 | 2023-07-17 17:30:39 | 34 | 27 | LNP | AV | 27 | 7032-0027 | 2700 | 700 | 2900
301231190844 | 3075 | 3024 | 2989 | 740 | 2900 | 2023-07-17 16:58:30 | 51 | 35 | LNP | AV | 27 | 7032-0027 | 2700 | 700 | 2899.9
301231190843 | 3076 | 3005 | 2976 | 740 | 2900 | 2023-07-17 16:47:22 | 71 | 29 | LNP | AV | 27 | 7032-0027 | 2700 | 700 | 2898.3
301231190835 | 3085 | 3008 | 2985 | 745 | 2780 | 2023-07-17 14:52:31 | 77 | 23 | LNP | AV | 27 | 7032-0027 | 2700 | 700 | 2825.9
301231190836 | 3082 | 3003 | 2983 | 742 | 2900 | 2023-07-17 14:18:22 | 79 | 20 | LNP | AV | 27 | 7032-0027 | 2700 | 700 | 2887.5
301231190867 | 3080 | 3012 | 2978 | 740 | 2900 | 2023-07-17 11:24:21 | 68 | 34 | LNP | AV | 27 | 7032-0027 | 2700 | 700 | 2900
301231190842 | 3078 | 3036 | 3008 | 740 | 2900 | 2023-07-17 10:34:55 | 42 | 28 | LNP | AV | 27 | 7032-0027 | 2700 | 700 | 2900
301231190888 | 3080 | 3039 | 3007 | 742 | 2900 | 2023-07-17 10:22:59 | 41 | 32 | LNP | AV | 27 | 7032-0027 | 2700 | 700 | 2885.2
301231190845 | 3074 | 3038 | 3009 | 740 | 2900 | 2023-07-17 10:11:03 | 36 | 29 | LNP | AV | 27 | 7032-0027 | 2700 | 700 | 2900
301231190854 | 3076 | 3040 | 3011 | 740 | 2900 | 2023-07-17 09:32:05 | 36 | 29 | LNP | AV | 27 | 7032-0027 | 2700 | 700 | 2900
301231190846 | 3078 | 3032 | 3006 | 740 | 2900 | 2023-07-17 09:20:09 | 46 | 26 | LNP | AV | 27 | 7032-0027 | 2700 | 700 | 2897.3
301231190852 | 3073 | 3044 | 3014 | 740 | 2900 | 2023-07-17 08:08:51 | 29 | 30 | LNP | AV | 27 | 7032-0027 | 2700 | 700 | 2900
301231189906 | 3083 | 3015 | 2989 | 740 | 2900 | 2023-07-16 11:35:13 | 68 | 26 | LNP | AS | 27 | 7032-0027 | 2700 | 700 | 2898.9
301231189705 | 3087 | 3018 | 2999 | 740 | 2900 | 2023-07-16 11:13:36 | 69 | 19 | LNP | AS | 27 | 7032-0027 | 2700 | 700 | 2900
301231189931 | 3084 | 3007 | 2984 | 740 | 2900 |  | 77 | 23 | LNP | AS | 27 | 7032-0027 | 2700 | 700 | 2895.433
301231189907 | 3084 | 3023 | 3004 | 740 | 2900 | 2023-07-16 10:51:55 | 61 | 19 | LNP | AS | 27 | 7032-0027 | 2700 | 700 | 2900
301231189946 | 3078 | 3007 | 2979 | 740 | 2900 | 2023-07-16 10:40:54 | 71 | 28 | LNP | AS | 27 | 7032-0027 | 2700 | 700 | 2894.1
301231189943 | 3078 | 3002 | 2986 | 740 | 2900 | 2023-07-16 10:30:06 | 76 | 16 | LNP | AS | 27 | 7032-0027 | 2700 | 700 | 2892.8
301231189813 | 3080 | 3005 | 2986 | 735 | 2900 | 2023-07-16 10:19:19 | 75 | 19 | LNP | AS | 27 | 7032-0027 | 2700 | 700 | 2846.8
301231189765 | 3082 | 3010 | 2987 | 735 | 2900 | 2023-07-16 10:08:31 | 72 | 23 | LNP | AS | 27 | 7032-0027 | 2700 | 700 | 2893.9
301231189811 | 3084 | 3019 | 2998 | 735 | 2900 | 2023-07-16 09:35:40 | 65 | 21 | LNP | AS | 27 | 7032-0027 | 2700 | 700 | 2900
301231189812 | 3082 | 3013 | 2991 | 735 | 2900 |  | 69 | 22 | LNP | AS | 27 | 7032-0027 | 2700 | 700 | 2889
301231189717 | 3087 | 3008 | 2989 | 740 | 2900 | 2023-07-16 09:03:10 | 79 | 19 | LNP | AS | 27 | 7032-0027 | 2700 | 700 | 2898.3
301231189685 | 3086 | 3017 | 2989 | 740 | 2900 | 2023-07-16 08:41:10 | 69 | 28 | LNP | AS | 27 | 7032-0027 | 2700 | 700 | 2898.8
301231189716 | 3086 | 3012 | 2992 | 740 | 2900 | 2023-07-15 13:24:24 | 74 | 20 | LNP | AS | 27 | 7022-0023 | 2700 | 700 | 2900
301231189891 | 3083 | 3034 | 3012 | 740 | 2900 | 2023-07-15 13:09:27 | 49 | 22 | LNP | AS | 27 | 7032-0026 | 2700 | 700 | 2900
301231189904 | 3083 | 3030 | 3010 | 740 | 2900 | 2023-07-15 12:55:43 | 53 | 20 | LNP | AS | 27 | 7032-0026 | 2700 | 700 | 2897.8
301231189925 | 3081 | 3024 | 3002 | 740 | 2900 | 2023-07-15 12:43:01 | 57 | 22 | LNP | AS | 27 | 7032-0026 | 2700 | 700 | 2900
301231189922 | 3080 | 3029 | 3002 | 740 | 2900 | 2023-07-15 12:03:28 | 51 | 27 | LNP | AS | 27 | 7032-0026 | 2700 | 700 | 2898.9
301231189767 | 3080 | 3016 | 2992 | 735 | 2900 | 2023-07-15 11:12:34 | 64 | 24 | LNP | AS | 27 | 7032-0026 | 2700 | 700 | 2898.9
301231189766 | 3082 | 3006 | 2987 | 735 | 2900 | 2023-07-15 10:59:00 | 76 | 19 | LNP | AS | 27 | 7032-0026 | 2700 | 700 | 2881.8
301231189760 | 3081 | 3015 | 2992 | 735 | 2900 | 2023-07-15 10:42:30 | 66 | 23 | LNP | AS | 27 | 7032-0026 | 2700 | 700 | 2898.9
301231189936 | 3080 | 3010 | 2982 | 740 | 2900 | 2023-07-15 05:37:02 | 70 | 28 | LNP | AS | 27 | 7032-0026 | 2700 | 700 | 2900
301231189856 | 3084 | 3008 | 2972 | 740 | 2900 | 2023-07-15 05:16:02 | 76 | 36 | LNP | AS | 27 | 7032-0026 | 2700 | 700 | 2891.7
301231189845 | 3180 | 3121 | 3092 | 740 | 2900 | 2023-07-15 05:05:35 | 59 | 29 | LNP | AS | 27 | 7032-0026 | 2700 | 700 | 2898.9
301231189846 | 3081 | 3034 | 3012 | 740 | 2900 | 2023-07-15 04:54:14 | 47 | 22 | LNP | AS | 27 | 7032-0026 | 2700 | 700 | 2900
301231189829 | 3081 | 3014 | 2987 | 740 | 2900 | 2023-07-15 04:43:58 | 67 | 27 | LNP | AS | 27 | 7032-0026 | 2700 | 700 | 2863.865
301231189830 | 3079 | 3023 | 3007 | 740 | 2900 | 2023-07-15 04:33:44 | 56 | 16 | LNP | AS | 27 | 7032-0026 | 2700 | 700 | 2892
301231189897 | 3082 | 3024 | 2997 | 740 | 2900 | 2023-07-15 03:06:54 | 58 | 27 | LNP | AS | 27 | 7032-0026 | 2700 | 700 | 2899.5
301231189890 | 3082 | 3039 | 3022 | 740 | 2900 | 2023-07-15 02:55:58 | 43 | 17 | LNP | AS | 27 | 7032-0026 | 2700 | 700 | 2892.3
301231189997 | 3084 | 3020 | 2997 | 740 | 2900 | 2023-07-15 02:45:34 | 64 | 23 | LNP | AS | 27 | 7032-0026 | 2700 | 700 | 2900
301231189866 | 3080 | 3031 | 2992 | 740 | 2900 | 2023-07-15 02:35:21 | 49 | 39 | LNP | AS | 27 | 7032-0026 | 2700 | 700 | 2888
301231189865 | 3085 | 3035 | 2982 | 740 | 2900 | 2023-07-15 01:06:18 | 50 | 53 | LNP | AS | 27 | 7032-0026 | 2700 | 700 | 2900
301231189944 | 3082 | 3018 | 3002 | 740 | 2900 | 2023-07-15 00:26:02 | 64 | 16 | LNP | AS | 27 | 7032-0026 | 2700 | 700 | 2899.9
301231189918 | 3081 | 3028 | 3012 | 740 | 2900 | 2023-07-15 00:15:43 | 53 | 16 | LNP | AS | 27 | 7032-0026 | 2700 | 700 | 2895.8
301231189921 | 3082 | 3019 | 2992 | 740 | 2900 | 2023-07-15 00:05:27 | 63 | 27 | LNP | AS | 27 | 7032-0026 | 2700 | 700 | 2898.9
301231189893 | 3081 | 3033 | 3011 | 740 | 2900 | 2023-07-14 23:55:13 | 48 | 22 | LNP | AS | 27 | 7032-0026 | 2700 | 700 | 2900
301231189998 | 3083 | 3009 | 2988 | 740 | 2900 | 2023-07-14 23:44:54 | 74 | 21 | LNP | AS | 27 | 7032-0026 | 2700 | 700 | 2897.7
301231189920 | 3080 | 3019 | 2995 | 740 | 2900 |  | 61 | 24 | LNP | AS | 27 | 7032-0026 | 2700 | 700 | 2899.6
301231189905 | 3082 | 3025 | 3001 | 740 | 2900 | 2023-07-14 23:14:14 | 57 | 24 | LNP | AS | 27 | 7032-0026 | 2700 | 700 | 2900
301231189879 | 3082 | 3013 | 2995 | 740 | 2900 | 2023-07-13 23:48:43 | 69 | 18 | LNP | AS | 27 | 7022-0020 | 2700 | 700 | 2900
301231189933 | 3080 | 3020 | 2990 | 740 | 2900 | 2023-07-13 23:37:25 | 60 | 30 | LNP | AS | 27 | 7022-0020 | 2700 | 700 | 2894.5
301231189882 | 3080 | 3018 | 2990 | 740 | 2900 | 2023-07-13 23:14:55 | 62 | 28 | LNP | AS | 27 | 7022-0020 | 2700 | 700 | 2891
301231189822 | 3082 | 3008 | 3001 | 735 | 2900 | 2023-07-13 23:03:40 | 74 | 7 | LNP | AS | 27 | 7022-0023 | 2700 | 700 | 2898.9
301231190624 | 3083 | 3008 | 2952 | 741 | 2780 | 2023-07-13 11:30:01 | 75 | 56 | LNP | AV | 27 | 7022-0023 | 2700 | 700 | 2818
301231190373 | 3082 | 3031 | 3007 | 745 | 2780 | 2023-07-13 10:45:23 | 51 | 24 | LNP | AV | 36 | 7022-0023 | 2700 | 700 | 2825.6
301231190610 | 3081 | 3028 | 3006 | 742 | 2900 | 2023-07-12 23:33:56 | 53 | 22 | LNP | AV | 27 | 7022-0023 | 2700 | 700 | 2887.8
301231190611 | 3085 | 3036 | 3022 | 743 | 2900 | 2023-07-12 23:22:55 | 49 | 14 | LNP | AV | 27 | 7022-0023 | 2700 | 700 | 2870.7
301231190604 | 3083 | 3033 | 3013 | 742 | 2900 | 2023-07-12 23:11:45 | 50 | 20 | LNP | AV | 27 | 7022-0023 | 2700 | 700 | 2891.6
301231190605 | 3083 | 3038 | 3025 | 743 | 2900 | 2023-07-12 23:00:38 | 45 | 13 | LNP | AV | 27 | 7022-0023 | 2700 | 700 | 2895
301231190595 | 3084 | 3022 | 2994 | 742 | 2900 | 2023-07-12 22:46:17 | 62 | 28 | LNP | AV | 27 | 7032-0026 | 2700 | 700 | 2899.5
301231190555 | 3085 | 3007 | 2980 | 745 | 2900 | 2023-07-12 22:35:26 | 78 | 27 | LNP | AV | 27 | 7032-0026 | 2700 | 700 | 2889.5
301231189886 | 3082 | 3015 | 2997 | 740 | 2900 | 2023-07-12 20:06:28 | 67 | 18 | LNP | AS | 27 | 7022-0020 | 2700 | 700 | 2900
301231189887 | 3038 | 3015 | 2997 | 740 | 2900 | 2023-07-12 19:57:02 | 23 | 18 | LNP | AS | 27 | 7022-0020 | 2700 | 700 | 2898.9
301231189880 | 3081 | 3023 | 3007 | 740 | 2900 | 2023-07-12 19:47:37 | 58 | 16 | LNP | AS | 27 | 7022-0020 | 2700 | 700 | 2887.5
301231189810 | 3085 | 3007 | 2987 | 735 | 2900 | 2023-07-12 19:38:03 | 78 | 20 | LNP | AS | 27 | 7022-0020 | 2700 | 700 | 2879.567
301231189881 | 3080 | 3004 | 2995 | 740 | 2900 | 2023-07-12 19:28:43 | 76 | 9 | LNP | AS | 27 | 7022-0020 | 2700 | 700 | 2894.5
301231189835 | 3181 | 3106 | 3087 | 740 | 2900 | 2023-07-12 19:19:16 | 75 | 19 | LNP | AS | 27 | 7022-0023 | 2700 | 700 | 2897.5
301231189930 | 3081 | 3005 | 2977 | 740 | 2900 | 2023-07-12 18:40:45 | 76 | 28 | LNP | AS | 27 | 7022-0020 | 2700 | 700 | 2882.1
301231189680 | 3090 | 3024 | 3006 | 740 | 2900 | 2023-07-12 18:31:27 | 66 | 18 | LNP | AS | 27 | 7022-0023 | 2700 | 700 | 2897.8
301231189884 | 3081 | 3007 | 2991 | 740 | 2900 | 2023-07-12 18:21:55 | 74 | 16 | LNP | AS | 27 | 7022-0020 | 2700 | 700 | 2884.067
301231189885 | 3080 | 3005 | 2989 | 740 | 2900 |  | 75 | 16 | LNP | AS | 27 | 7022-0020 | 2700 | 700 | 2879.1
301231189875 | 3083 | 3014 | 2997 | 740 | 2900 | 2023-07-12 12:42:15 | 69 | 17 | LNP | AS | 27 | 7022-0020 | 2700 | 700 | 2900
301231189878 | 3080 | 3006 | 2992 | 740 | 2900 | 2023-07-12 17:23:55 | 74 | 14 | LNP | AS | 27 | 7022-0020 | 2700 | 700 | 2886.4
301221186964 | 3032 | 2967 | 2902 | 740 | 2820 | 2023-07-12 16:40:24 | 65 | 65 | LNP | AS | 27 | 7022-0023 | 2700 | 700 | 2807.8
301231189730 | 3089 | 3022 | 3002 | 740 | 2900 | 2023-07-12 13:47:30 | 67 | 20 | LNP | AS | 27 | 7022-0023 | 2700 | 700 | 2900
301231189874 | 3080 | 3019 | 2997 | 740 | 2900 | 2023-07-12 12:53:09 | 61 | 22 | LNP | AS | 27 | 7022-0020 | 2700 | 700 | 2899.1
301231189876 | 3080 | 3011 | 3002 | 740 | 2900 | 2023-07-12 12:31:18 | 69 | 9 | LNP | AS | 27 | 7022-0020 | 2700 | 700 | 2900
301231189877 | 3080 | 3016 | 3007 | 740 | 2900 | 2023-07-12 12:17:57 | 64 | 9 | LNP | AS | 27 | 7022-0020 | 2700 | 700 | 2897.4
301231189821 | 3082 | 3016 | 3007 | 735 | 2900 | 2023-07-12 12:06:16 | 66 | 9 | LNP | AS | 27 | 7022-0023 | 2700 | 700 | 2899.8
301231189702 | 3088 | 3014 | 3002 | 740 | 2900 | 2023-07-12 11:55:13 | 74 | 12 | LNP | AS | 27 | 7022-0023 | 2700 | 700 | 2900
301231189824 | 3080 | 3009 | 2993 | 735 | 2900 | 2023-07-12 11:40:41 | 71 | 16 | LNP | AS | 27 | 7022-0023 | 2700 | 700 | 2896.9
301231189814 | 3084 | 3022 | 3011 | 735 | 2900 | 2023-07-12 11:22:36 | 62 | 11 | LNP | AS | 27 | 7022-0023 | 2700 | 700 | 2888.5
301231189674 | 3082 | 3016 | 2980 | 740 | 2900 |  | 66 | 36 | LNP | AS | 27 | 7022-0023 | 2700 | 700 | 2893.525
301221186965 | 3034 | 2967 | 2953 | 740 | 2900 | 2023-07-12 05:08:06 | 67 | 14 | LNP | AS | 27 | 7022-0023 | 2700 | 700 | 2895.2
301231189871 | 3079 | 3015 | 2972 | 740 | 2900 | 2023-07-12 04:46:02 | 64 | 43 | LNP | AS | 27 | 7022-0020 | 2700 | 700 | 2899.267
301231189873 | 3080 | 3005 | 2978 | 740 | 2900 | 2023-07-12 04:35:48 | 75 | 27 | LNP | AS | 27 | 7022-0020 | 2700 | 700 | 2867.4
301231189681 | 3085 | 3014 | 2997 | 740 | 2900 | 2023-07-12 03:33:58 | 71 | 17 | LNP | AS | 27 | 7022-0023 | 2700 | 700 | 2899.6
301231189947 | 3080 | 3024 | 3007 | 740 | 2900 | 2023-07-12 03:23:32 | 56 | 17 | LNP | AS | 27 | 7022-0023 | 2700 | 700 | 2896.5
301231189950 | 3080 | 3021 | 3012 | 740 | 2900 | 2023-07-12 03:13:04 | 59 | 9 | LNP | AS | 27 | 7022-0023 | 2700 | 700 | 2884.8
301231189952 | 3080 | 3022 | 3004 | 740 | 2900 | 2023-07-12 03:02:34 | 58 | 18 | LNP | AS | 27 | 7022-0023 | 2700 | 700 | 2898.9
301231189949 | 3077 | 3006 | 2990 | 740 | 2900 | 2023-07-12 02:52:06 | 71 | 16 | LNP | AS | 27 | 7022-0023 | 2700 | 700 | 2900
301231189851 | 3085 | 3013 | 2999 | 740 | 2900 | 2023-07-12 02:29:16 | 72 | 14 | LNP | AS | 27 | 7022-0023 | 2700 | 700 | 2895.6
301231189772 | 3084 | 3010 | 2995 | 735 | 2900 | 2023-07-12 00:26:08 | 74 | 15 | LNP | AS | 27 | 7022-0023 | 2700 | 700 | 2897.9
301231189948 | 3080 | 3020 | 3005 | 740 | 2900 | 2023-07-12 01:56:34 | 60 | 15 | LNP | AS | 27 | 7022-0023 | 2700 | 700 | 2890.1
301231189852 | 3081 | 3012 | 2996 | 740 | 2900 |  | 69 | 16 | LNP | AS | 27 | 7022-0023 | 2700 | 700 | 2898.9
301231189840 | 3083 | 3025 | 3013 | 740 | 2900 | 2023-07-12 00:15:46 | 58 | 12 | LNP | AS | 27 | 7022-0023 | 2700 | 700 | 2900
301231189836 | 3081 | 3025 | 3008 | 740 | 2900 | 2023-07-12 00:05:16 | 56 | 17 | LNP | AS | 27 | 7022-0023 | 2700 | 700 | 2900
301231189838 | 3082 | 3027 | 3009 | 740 | 2900 | 2023-07-11 23:54:48 | 55 | 18 | LNP | AS | 27 | 7022-0023 | 2700 | 700 | 2900
301231189734 | 3088 | 3010 | 2994 | 740 | 2900 | 2023-07-11 23:34:00 | 78 | 16 | LNP | AS | 27 | 7022-0023 | 2700 | 700 | 2900
301231189912 | 3080 | 3008 | 2987 | 740 | 2900 | 2023-07-11 23:23:39 | 72 | 21 | LNP | AS | 27 | 7022-0023 | 2700 | 700 | 2893.167
301231189938 | 3080 | 3009 | 2990 | 740 | 2900 | 2023-07-11 23:03:04 | 71 | 19 | LNP | AS | 27 | 7022-0023 | 2700 | 700 | 2898.9
301231189939 | 3085 | 3025 | 3013 | 740 | 2900 | 2023-07-11 22:52:44 | 60 | 12 | LNP | AS | 27 | 7022-0023 | 2700 | 700 | 2900
301231189956 | 3078 | 3014 | 2992 | 740 | 2900 | 2023-07-11 22:40:32 | 64 | 22 | LNP | AS | 27 | 7022-0023 | 2700 | 700 | 2898.9
301231191436 | 2645 | 2589 | 2582 | 639 | 2525 | 2023-07-11 00:32:42 | 56 | 7 | MNE | AV | 32 | 6032-0028 | 2400 | 600 | 2524.8
301231189430 | 2634 | 2582 | 2567 | 635 | 2525 | 2023-07-10 23:54:31 | 52 | 15 | PM1 | AV | 24 | 6042-0064 | 2400 | 600 | 2522.85
301231189427 | 2635 | 2562 | 2547 | 635 | 2500 | 2023-07-10 23:41:04 | 73 | 15 | PM1 | AV | 24 | 6042-0064 | 2400 | 600 | 2496.27
301231189460 | 2640 | 2591 | 2572 | 635 | 2525 | 2023-07-10 23:26:02 | 49 | 19 | PM1 | AV | 24 | 6042-0064 | 2400 | 600 | 2524.5
301231188379 | 2651 | 2591 | 2527 | 640 | 2460 | 2023-07-10 22:30:01 | 60 | 64 | MNE | LS | 32 | 6042-0066 | 2400 | 600 | 2461
301231188380 | 2656 | 2595 | 2527 | 640 | 2460 | 2023-07-10 22:20:00 | 61 | 68 | MNE | LS | 32 | 6042-0066 | 2400 | 600 | 2460.15
301231188395 | 2650 | 2591 | 2522 | 640 | 2460 | 2023-07-10 18:17:49 | 59 | 69 | MNE | LS | 32 | 6042-0066 | 2400 | 600 | 2456.6
301231188355 | 2650 | 2600 | 2522 | 641 | 2460 | 2023-07-10 12:17:01 | 50 | 78 | MNE | LS | 32 | 6042-0066 | 2400 | 600 | 2456.25
301231189369 | 2640 | 2594 | 2522 | 640 | 2460 | 2023-07-10 12:07:11 | 46 | 72 | PM1 | AV | 27 | 6032-0026 | 2400 | 600 | 2453
301231189377 | 2631 | 2572 | 2522 | 635 | 2460 | 2023-07-10 11:57:17 | 59 | 50 | PM1 | AV | 24 | 6032-0026 | 2400 | 600 | 2455.23
301231189433 | 2636 | 2586 | 2522 | 635 | 2460 | 2023-07-10 11:47:22 | 50 | 64 | PM1 | AV | 24 | 6032-0026 | 2400 | 600 | 2455.59
301231188372 | 2650 | 2601 | 2582 | 640 | 2525 | 2023-07-10 11:24:08 | 49 | 19 | MNE | LS | 32 | 6042-0066 | 2400 | 600 | 2525
301231188373 | 2655 | 2592 | 2572 | 640 | 2525 | 2023-07-08 13:28:00 | 63 | 20 | MNE | LS | 32 | 6042-0066 | 2400 | 600 | 2523.32
301231188381 | 2651 | 2594 | 2572 | 640 | 2525 | 2023-07-08 12:52:38 | 57 | 22 | MNE | LS | 32 | 6042-0066 | 2400 | 600 | 2523.65
301231188370 | 2653 | 2599 | 2582 | 640 | 2525 | 2023-07-08 07:18:07 | 54 | 17 | MNE | LS | 32 | 6042-0066 | 2400 | 600 | 2524.9
301231188329 | 2662 | 2604 | 2582 | 640 | 2525 | 2023-07-08 06:31:27 | 58 | 22 | MNE | LS | 32 | 6042-0066 | 2400 | 600 | 2520.65
301231188328 | 2659 | 2596 | 2577 | 640 | 2525 | 2023-07-08 06:18:59 | 63 | 19 | MNE | LS | 32 | 6042-0066 | 2400 | 600 | 2510.8
301231188371 | 2652 | 2594 | 2577 | 640 | 2525 | 2023-07-08 06:09:57 | 58 | 17 | MNE | LS | 32 | 6042-0066 | 2400 | 600 | 2525
301231188346 | 2654 | 2598 | 2582 | 644 | 2525 | 2023-07-08 06:00:59 | 56 | 16 | MNE | LS | 32 | 6042-0066 | 2400 | 600 | 2525
301231188360 | 2650 | 2593 | 2582 | 640 | 2525 | 2023-07-08 05:29:05 | 57 | 11 | MNE | LS | 32 | 6042-0066 | 2400 | 600 | 2524.95
301231188330 | 2650 | 2592 | 2577 | 640 | 2525 | 2023-07-08 05:16:47 | 58 | 15 | MNE | LS | 32 | 6042-0066 | 2400 | 600 | 2524.95
301231188333 | 2657 | 2591 | 2577 | 640 | 2525 | 2023-07-08 05:07:50 | 66 | 14 | MNE | LS | 32 | 6042-0066 | 2400 | 600 | 2516.08
301231188327 | 2655 | 2606 | 2587 | 640 |  |  | 49 | 19 | MNE | LS | 32 | 6042-0066 | 2400 | 600 | 2522.3
301231189488 | 2640 | 2601 | 2587 | 635 | 2525 | 2023-07-07 18:33:45 | 39 | 14 | PM1 | AV | 24 | 6032-0026 | 2400 | 600 | 2520.72
301231188338 | 2650 | 2594 | 2584 | 640 | 2525 | 2023-07-07 19:03:32 | 56 | 10 | MNE | LS | 32 | 6042-0066 | 2400 | 600 | 2524.95
301231188375 | 2652 | 2601 | 2579 | 640 | 2525 | 2023-07-07 18:53:36 | 51 | 22 | MNE | LS | 32 | 6042-0066 | 2400 | 600 | 2521.32
301231189477 | 2638 | 2598 | 2584 | 635 | 2525 | 2023-07-07 18:43:41 | 40 | 14 | PM1 | AV | 24 | 6032-0026 | 2400 | 600 | 2523.74
301231189389 | 2644 | 2602 | 2590 | 635 | 2518 | 2023-07-07 18:23:54 | 42 | 12 | PM1 | AV | 24 | 6032-0026 | 2400 | 600 | 2520.11
301231189372 | 2643 | 2616 | 2600 | 640 | 2525 | 2023-07-07 18:13:55 | 27 | 16 | PM1 | AV | 27 | 6032-0026 | 2400 | 600 | 2520.46
301231189448 | 2638 | 2595 | 2584 | 635 | 2525 | 2023-07-07 17:44:54 | 43 | 11 | PM1 | AV | 24 | 6032-0026 | 2400 | 600 | 2522.44
301231189476 | 2640 | 2591 | 2579 | 635 | 2525 |  | 49 | 12 | PM1 | AV | 24 | 6032-0026 | 2400 | 600 | 2520.24
301231189473 | 2640 | 2602 | 2589 | 635 | 2525 | 2023-07-07 17:25:43 | 38 | 13 | PM1 | AV | 24 | 6032-0026 | 2400 | 600 | 2523.8
301231189484 | 2640 | 2605 | 2590 | 635 | 2525 | 2023-07-07 15:02:10 | 35 | 15 | PM1 | AV | 24 | 6032-0026 | 2400 | 600 | 2524.45
301231189474 | 2635 | 2587 | 2567 | 635 | 2525 | 2023-07-07 14:52:31 | 48 | 20 | PM1 | AV | 24 | 6032-0026 | 2400 | 600 | 2522.95
301231189391 | 2640 | 2593 | 2579 | 635 | 2525 | 2023-07-07 14:43:04 | 47 | 14 | PM1 | AV | 24 | 6032-0026 | 2400 | 600 | 2520.64
301231189449 | 2640 | 2590 | 2577 | 635 | 2525 | 2023-07-07 14:33:32 | 50 | 13 | PM1 | AV | 24 | 6032-0026 | 2400 | 600 | 2525
301231189334 | 2632 | 2580 | 2564 | 640 | 2512 | 2023-07-07 14:12:01 | 52 | 16 | PM1 | AV | 27 | 6032-0026 | 2400 | 600 | 2508.49
301231189342 | 2635 | 2592 | 2577 | 640 | 2525 | 2023-07-07 14:02:22 | 43 | 15 | PM1 | AV | 27 | 6032-0026 | 2400 | 600 | 2523.5
301231189371 | 2640 | 2592 | 2575 | 640 | 2525 | 2023-07-07 13:43:13 | 48 | 17 | PM1 | AV | 27 | 6032-0026 | 2400 | 600 | 2508.39
301231189380 | 2635 | 2581 | 2565 | 635 | 2525 | 2023-07-07 13:33:39 | 54 | 16 | PM1 | AV | 24 | 6032-0026 | 2400 | 600 | 2515.58
301231189336 | 2645 | 2593 | 2578 | 640 | 2525 | 2023-07-07 13:24:10 | 52 | 15 | PM1 | AV | 27 | 6032-0026 | 2400 | 600 | 2524
301231189340 | 2646 | 2589 | 2570 | 640 | 2525 | 2023-07-07 13:14:34 | 57 | 19 | PM1 | AV | 27 | 6032-0026 | 2400 | 600 | 2514.45
301231189392 | 2645 | 2579 | 2567 | 635 | 2525 | 2023-07-07 13:05:02 | 66 | 12 | PM1 | AV | 24 | 6032-0026 | 2400 | 600 | 2520.05
301231189447 | 2635 | 2587 | 2576 | 635 | 2525 | 2023-07-07 12:55:28 | 48 | 11 | PM1 | AV | 24 | 6032-0026 | 2400 | 600 | 2520.19
301231189378 | 2633 | 2588 | 2568 | 635 | 2525 | 2023-07-07 02:55:00 | 45 | 20 | PM1 | AV | 27 | 6032-0026 | 2400 | 600 | 2508.94
301231189482 | 2638 | 2597 | 2582 | 635 | 2525 | 2023-07-07 02:35:18 | 41 | 15 | PM1 | AV | 24 | 6032-0026 | 2400 | 600 | 2523.75
301231189370 | 2646 | 2593 | 2577 | 640 | 2525 | 2023-07-07 02:25:17 | 53 | 16 | PM1 | AV | 27 | 6032-0026 | 2400 | 600 | 2524.22
301231189478 | 2640 | 2602 | 2583 | 635 | 2525 | 2023-07-07 02:15:18 | 38 | 19 | PM1 | AV | 24 | 6032-0026 | 2400 | 600 | 2522
301231189485 | 2641 | 2596 | 2581 | 635 | 2525 | 2023-07-07 01:55:21 | 45 | 15 | PM1 | AV | 24 | 6032-0026 | 2400 | 600 | 2523.12
301231189475 | 2638 | 2585 | 2567 | 635 | 2525 | 2023-07-07 01:45:20 | 53 | 18 | PM1 | AV | 24 | 6032-0026 | 2400 | 600 | 2520.3
301231189486 | 2641 | 2594 | 2577 | 635 | 2525 | 2023-07-07 01:35:24 | 47 | 17 | PM1 | AV | 24 | 6032-0026 | 2400 | 600 | 2524.98
301231189373 | 2642 | 2585 | 2572 | 640 | 2525 | 2023-07-07 01:15:17 | 57 | 13 | PM1 | AV | 27 | 6032-0026 | 2400 | 600 | 2522.25
301231189770 | 3081 | 3010 | 2999 | 735 | 2900 | 2023-07-06 21:39:48 | 71 | 11 | LNP | AS | 27 | 7022-0020 | 2700 | 700 | 2898.9
301231189785 | 3083 | 3015 | 2996 | 735 | 2900 | 2023-07-06 21:28:27 | 68 | 19 | LNP | AS | 27 | 7022-0020 | 2700 | 700 | 2900
301231190479 | 3082 | 3003 | 2961 | 745 | 2900 | 2023-07-06 21:04:27 | 79 | 42 | LNP | AV | 27 | 7032-0026 | 2700 | 700 | 2859.75
301231190480 | 3086 | 3016 | 2991 | 745 | 2900 | 2023-07-06 20:53:30 | 70 | 25 | LNP | AV | 27 | 7032-0026 | 2700 | 700 | 2893.8
301231190372 | 3086 | 3029 | 2997 | 745 | 2900 | 2023-07-06 18:29:12 | 57 | 32 | LNP | AV | 36 | 7032-0026 | 2700 | 700 | 2841
301231190516 | 3080 | 3017 | 2993 | 745 | 2900 | 2023-07-06 18:17:53 | 63 | 24 | LNP | AV | 36 | 7032-0026 | 2700 | 700 | 2882.5
301231190379 | 3080 | 3031 | 3005 | 745 | 2900 | 2023-07-06 18:06:38 | 49 | 26 | LNP | AV | 36 | 7032-0026 | 2700 | 700 | 2890.9
301231190339 | 3180 | 3128 | 3100 | 740 | 2900 | 2023-07-06 17:55:14 | 52 | 28 | LNP | AV | 27 | 7032-0026 | 2700 | 700 | 2897.8
301231190333 | 3082 | 3004 | 2980 | 745 | 2900 | 2023-07-06 17:42:47 | 78 | 24 | LNP | AV | 36 | 7032-0026 | 2700 | 700 | 2897.9
301231190377 | 3082 | 3032 | 2998 | 745 | 2900 | 2023-07-06 16:39:50 | 50 | 34 | LNP | AV | 36 | 7032-0026 | 2700 | 700 | 2827
301231190374 | 3082 | 3026 | 3001 | 745 | 2900 | 2023-07-06 16:51:08 | 56 | 25 | LNP | AV | 36 | 7032-0026 | 2700 | 700 | 2844
301231190521 | 3082 | 3022 | 3003 | 745 | 2900 |  | 60 | 19 | LNP | AV | 36 | 7032-0026 | 2700 | 700 | 2875.6
301231190518 | 3080 | 3022 | 3005 | 745 | 2900 | 2023-07-06 15:55:18 | 58 | 17 | LNP | AV | 36 | 7032-0026 | 2700 | 700 | 2897.6
301231190466 | 3086 | 3016 | 2990 | 745 | 2900 | 2023-07-06 15:33:01 | 70 | 26 | LNP | AV | 36 | 7032-0026 | 2700 | 700 | 2894.9
301231190618 | 3084 | 3031 | 2996 | 741 | 2900 | 2023-07-06 11:10:24 | 53 | 35 | LNP | AV | 27 | 7032-0026 | 2700 | 700 | 2890.5
301231190617 | 3082 | 3033 | 2999 | 743 | 2900 | 2023-07-06 10:58:37 | 49 | 34 | LNP | AV | 27 | 7032-0026 | 2700 | 700 | 2887.6
301231190568 | 3082 | 3038 | 3009 | 745 | 2900 |  | 44 | 29 | LNP | AV | 27 | 7032-0026 | 2700 | 700 | 2839
301231190567 | 3085 | 3032 | 2999 | 745 | 2900 | 2023-07-06 10:05:42 | 53 | 33 | LNP | AV | 27 | 7032-0026 | 2700 | 700 | 2874.2
301231190465 | 3082 | 3013 | 2986 | 745 | 2900 | 2023-07-06 09:53:44 | 69 | 27 | LNP | AV | 36 | 7032-0026 | 2700 | 700 | 2875.7
301231190444 | 3082 | 3028 | 2972 | 745 | 2900 | 2023-07-06 00:00:06 | 54 | 56 | LNP | AV | 27 | 7032-0026 | 2700 | 700 | 2875.4
301231190619 | 3082 | 3030 | 2997 | 742 | 2900 | 2023-07-05 22:28:39 | 52 | 33 | LNP | AV | 27 | 7032-0026 | 2700 | 700 | 2890.3
301231190608 | 3080 | 3022 | 3002 | 741 | 2900 | 2023-07-05 22:14:50 | 58 | 20 | LNP | AV | 27 | 7032-0026 | 2700 | 700 | 2897.8
301231190620 | 3085 | 3027 | 2992 | 743 | 2900 | 2023-07-05 22:03:45 | 58 | 35 | LNP | AV | 27 | 7032-0026 | 2700 | 700 | 2888.5
301231190621 | 3084 | 3042 | 3013 | 742 | 2900 | 2023-07-05 17:30:10 | 42 | 29 | LNP | AV | 27 | 7032-0026 | 2700 | 700 | 2894.5
301231190622 | 3082 | 3042 | 3010 | 742 | 2900 | 2023-07-05 17:19:08 | 40 | 32 | LNP | AV | 27 | 7032-0026 | 2700 | 700 | 2893.4
301231190519 | 3084 | 3023 | 3002 | 745 | 2900 | 2023-07-05 17:08:04 | 61 | 21 | LNP | AV | 36 | 7032-0026 | 2700 | 700 | 2891.3
301231190376 | 3084 | 3026 | 2995 | 745 | 2900 | 2023-07-05 16:57:04 | 58 | 31 | LNP | AV | 36 | 7032-0026 | 2700 | 700 | 2878
301231190613 | 3086 | 3031 | 3004 | 742 | 2900 | 2023-07-05 16:39:55 | 55 | 27 | LNP | AV | 27 | 7032-0026 | 2700 | 700 | 2894.9
301231190614 | 3082 | 3041 | 3008 | 743 | 2900 | 2023-07-05 16:28:56 | 41 | 33 | LNP | AV | 27 | 7032-0026 | 2700 | 700 | 2892.3
301231190579 | 3086 | 3022 | 2996 | 741 | 2900 | 2023-07-05 16:17:57 | 64 | 26 | LNP | AV | 27 | 7032-0026 | 2700 | 700 | 2900
301231190375 | 3081 | 3023 | 2982 | 745 | 2900 | 2023-07-05 00:57:34 | 58 | 41 | LNP | AV | 36 | 7032-0026 | 2700 | 700 | 2890.7
301231190471 | 3086 | 3038 | 3007 | 745 | 2900 | 2023-07-05 00:47:27 | 48 | 31 | LNP | AV | 27 | 7032-0026 | 2700 | 700 | 2881.2
301231190436 | 3080 | 3013 | 2987 | 745 | 2900 | 2023-07-05 00:37:10 | 67 | 26 | LNP | AV | 27 | 7032-0026 | 2700 | 700 | 2824.228
301231190384 | 3085 | 3013 | 2982 | 745 | 2900 | 2023-07-05 00:06:52 | 72 | 31 | LNP | AV | 36 | 7032-0026 | 2700 | 700 | 2889.5
301231190387 | 3080 | 3009 | 2982 | 745 | 2900 | 2023-07-04 23:56:42 | 71 | 27 | LNP | AV | 36 | 7032-0026 | 2700 | 700 | 2896.7
301231190554 | 3085 | 3016 | 2987 | 745 | 2900 | 2023-07-04 23:36:30 | 69 | 29 | LNP | AV | 27 | 7032-0026 | 2700 | 700 | 2894.6
301231190565 | 3083 | 3040 | 3012 | 745 | 2900 | 2023-07-04 23:26:19 | 43 | 28 | LNP | AV | 27 | 7032-0026 | 2700 | 700 | 2861
301231190575 | 3081 | 3014 | 2987 | 745 | 2900 | 2023-07-04 23:15:59 | 67 | 27 | LNP | AV | 27 | 7032-0026 | 2700 | 700 | 2893.4
301231190590 | 3084 | 3020 | 2992 | 742 | 2900 | 2023-07-04 22:55:39 | 64 | 28 | LNP | AV | 27 | 7032-0026 | 2700 | 700 | 2899
301231190574 | 3080 | 3031 | 3002 | 745 | 2900 | 2023-07-04 22:45:24 | 49 | 29 | LNP | AV | 27 | 7032-0026 | 2700 | 700 | 2893.7
301231190576 | 3080 | 3044 | 3012 | 745 | 2900 | 2023-07-04 22:35:09 | 36 | 32 | LNP | AV | 27 | 7032-0026 | 2700 | 700 | 2843.5
301231190557 | 3083 | 3068 | 3062 | 745 | 2900 | 2023-07-04 22:14:38 | 15 | 6 | LNP | AV | 27 | 7032-0026 | 2700 | 700 | 2900
301231190573 | 3080 | 3004 | 2967 | 745 | 2900 | 2023-07-04 21:33:34 | 76 | 37 | LNP | AV | 27 | 7032-0026 | 2700 | 700 | 2876.5
301231190596 | 3082 | 3016 | 2992 | 742 | 2900 | 2023-07-04 21:13:43 | 66 | 24 | LNP | AV | 27 | 7032-0026 | 2700 | 700 | 2900
301231190566 | 3082 | 3045 | 3014 | 745 | 2900 | 2023-07-04 20:06:15 | 37 | 31 | LNP | AV | 27 | 7032-0026 | 2700 | 700 | 2892.3
301231190744 | 3036 | 2963 | 2937 | 740 | 2850 | 2023-07-04 03:08:36 | 73 | 26 | SJA | HV | 21 | 7032-0028 | 2700 | 700 | 2865.025
301231190713 | 3036 | 2976 | 2952 | 743 | 2850 | 2023-07-04 02:57:46 | 60 | 24 | SJA | HV | 21 | 7032-0028 | 2700 | 700 | 2896.7
301231190706 | 3040 | 2973 | 2957 | 743 | 2850 | 2023-07-04 00:03:27 | 67 | 16 | SJA | HV | 21 | 7032-0028 | 2700 | 700 | 2862
301231190768 | 3028 | 2962 | 2942 | 746 | 2850 | 2023-07-04 00:34:17 | 66 | 20 | SJA | HV | 21 | 7032-0028 | 2700 | 700 | 2887.31
301231190769 | 3033 | 2970 | 2957 | 741 | 2850 | 2023-07-04 00:24:04 | 63 | 13 | SJA | HV | 21 | 7032-0028 | 2700 | 700 | 2898.45
301231190707 | 3033 | 2958 | 2927 | 745 | 2850 | 2023-07-04 00:13:46 | 75 | 31 | SJA | HV | 21 | 7032-0028 | 2700 | 700 | 2856.85
301231190714 | 3041 | 2981 | 2962 | 740 | 2850 | 2023-07-03 23:43:07 | 60 | 19 | SJA | HV | 21 | 7032-0028 | 2700 | 700 | 2867.9875
301231190748 | 3037 | 2989 | 2967 | 742 | 2850 | 2023-07-03 23:12:10 | 48 | 22 | SJA | HV | 21 | 7032-0028 | 2700 | 700 | 2865.6
301231190745 | 3046 | 2986 | 2967 | 744 | 2850 | 2023-07-03 23:01:48 | 60 | 19 | SJA | HV | 21 | 7032-0028 | 2700 | 700 | 2864.9
301231190461 | 3084 | 3039 | 3007 | 745 | 2900 |  | 45 | 32 | LNP | AV | 27 | 7032-0027 | 2700 | 700 | 2855.8
301231190357 | 3082 | 3005 | 2977 | 740 | 2900 | 2023-07-03 21:27:58 | 77 | 28 | LNP | AV | 27 | 7032-0027 | 2700 | 700 | 2884.8
301231190759 | 3046 | 2994 | 2972 | 744 | 2900 | 2023-07-03 21:14:58 | 52 | 22 | SJA | HV | 21 | 7032-0028 | 2700 | 700 | 2891.3
301231190738 | 3041 | 2989 | 2967 | 741 | 2900 | 2023-07-03 21:04:55 | 52 | 22 | SJA | HV | 21 | 7032-0028 | 2700 | 700 | 2877.2
301231190770 | 3033 | 2966 | 2947 | 744 | 2900 | 2023-07-03 20:54:54 | 67 | 19 | SJA | HV | 21 | 7032-0028 | 2700 | 700 | 2897.8
301231190771 | 3035 | 2962 | 2945 | 745 | 2900 | 2023-07-03 19:00:43 | 73 | 17 | SJA | HV | 21 | 7032-0028 | 2700 | 700 | 2893.35
301231190380 | 3080 | 3015 | 2952 | 745 | 2900 | 2023-06-27 11:37:09 | 65 | 63 | LNP | AV | 36 | 7032-0027 | 2700 | 700 | 2888.75
301231190486 | 3085 | 3066 | 3036 | 745 | 2900 | 2023-06-27 11:25:51 | 19 | 30 | LNP | AV | 27 | 7032-0027 | 2700 | 700 | 2900
301231190485 | 3082 | 3029 | 3000 | 745 | 2850 | 2023-06-27 00:00:46 | 53 | 29 | LNP | AV | 27 | 7032-0027 | 2700 | 700 | 2843.9
301231190368 | 3084 | 3028 | 2995 | 740 | 2850 | 2023-06-26 23:49:15 | 56 | 33 | LNP | AV | 36 | 7032-0027 | 2700 | 700 | 2859.9
301231190494 | 3084 | 3035 | 3002 | 745 | 2850 | 2023-06-26 23:26:57 | 49 | 33 | LNP | AV | 36 | 7032-0027 | 2700 | 700 | 2854
301231190488 | 3081 | 3026 | 2997 | 745 | 2850 | 2023-06-26 23:15:49 | 55 | 29 | LNP | AV | 27 | 7032-0027 | 2700 | 700 | 2857.7
301231190489 | 3083 | 3030 | 3002 | 745 | 2850 | 2023-06-26 23:04:46 | 53 | 28 | LNP | AV | 27 | 7032-0027 | 2700 | 700 | 2846.1
301231190417 | 3082 | 3044 | 3017 | 745 | 2850 | 2023-06-26 22:53:37 | 38 | 27 | LNP | AV | 27 | 7032-0027 | 2700 | 700 | 2870
301231190420 | 3084 | 3039 | 3007 | 745 | 2850 | 2023-06-26 22:42:03 | 45 | 32 | LNP | AV | 27 | 7032-0027 | 2700 | 700 | 2855.8
301231190462 | 3085 | 3028 | 3002 | 745 | 2790 | 2023-06-26 21:49:17 | 57 | 26 | LNP | AV | 27 | 7032-0027 | 2700 | 700 | 2823.8
301231190458 | 3082 | 3006 | 2972 | 745 | 2790 | 2023-06-26 21:37:37 | 76 | 34 | LNP | AV | 27 | 7032-0027 | 2700 | 700 | 2829.6
301231190383 | 3082 | 3016 | 2993 | 745 | 2790 | 2023-06-26 21:25:45 | 66 | 23 | LNP | AV | 36 | 7032-0027 | 2700 | 700 | 2836.2
301231190490 | 3084 | 3024 | 3000 | 745 | 2790 | 2023-06-26 21:14:09 | 60 | 24 | LNP | AV | 27 | 7032-0027 | 2700 | 700 | 2830.7
301231190481 | 3086 | 3024 | 2997 | 745 | 2790 | 2023-06-26 15:32:02 | 62 | 27 | LNP | AV | 27 | 7032-0027 | 2700 | 700 | 2836.9
301231190431 | 3083 | 3031 | 3012 | 745 | 2790 | 2023-06-26 15:05:53 | 52 | 19 | LNP | AV | 27 | 7032-0027 | 2700 | 700 | 2879.7
301231190432 | 3081 | 3038 | 3012 | 745 | 2790 | 2023-06-26 14:52:37 | 43 | 26 | LNP | AV | 27 | 7032-0027 | 2700 | 700 | 2805.2
301231190438 | 3081 | 3021 | 2992 | 745 | 2790 | 2023-06-26 14:39:29 | 60 | 29 | LNP | AV | 27 | 7032-0027 | 2700 | 700 | 2838.75
301231190440 | 3084 | 3009 | 2967 | 745 | 2790 | 2023-06-26 13:02:14 | 75 | 42 | LNP | AV | 27 | 7032-0027 | 2700 | 700 | 2815.8
301231190495 | 3080 | 3013 | 2992 | 745 | 2790 | 2023-06-26 12:48:12 | 67 | 21 | LNP | AV | 36 | 7032-0027 | 2700 | 700 | 2847.255
301231190445 | 3082 | 3032 | 2997 | 745 | 2790 | 2023-06-26 12:33:55 | 50 | 35 | LNP | AV | 27 | 7032-0027 | 2700 | 700 | 2819.7
301231190426 | 3082 | 3040 | 3012 | 745 | 2790 | 2023-06-26 12:05:53 | 42 | 28 | LNP | AV | 27 | 7032-0027 | 2700 | 700 | 2807.5
301231190437 | 3080 | 3021 | 3002 | 745 | 2790 |  | 59 | 19 | LNP | AV | 27 | 7032-0027 | 2700 | 700 | 2898.4
301231190350 | 3082 | 3041 | 3017 | 740 | 2790 | 2023-06-26 10:33:09 | 41 | 24 | LNP | AV | 27 | 7032-0027 | 2700 | 700 | 2837.3
301231189786 | 3085 | 3024 | 3012 | 735 | 2900 | 2023-06-25 00:23:12 | 61 | 12 | LNP | AS | 27 | 7022-0020 | 2700 | 700 | 2900
301231189062 | 3080 | 3034 | 3012 | 740 | 2900 | 2023-06-24 23:50:48 | 46 | 22 | PM1 | AS | 27 | 7022-0020 | 2700 | 700 | 2900
301231189809 | 3084 | 3008 | 2992 | 735 | 2900 |  | 76 | 16 | LNP | AS | 27 | 7022-0020 | 2700 | 700 | 2894.2
301231189761 | 3080 | 3020 | 3007 | 735 | 2900 | 2023-06-24 23:29:21 | 60 | 13 | LNP | AS | 27 | 7022-0020 | 2700 | 700 | 2899
301231189762 | 3083 | 3031 | 3012 | 735 | 2900 | 2023-06-24 23:16:55 | 52 | 19 | LNP | AS | 27 | 7022-0020 | 2700 | 700 | 2897.5
301231189816 | 3080 | 3025 | 3012 | 735 | 2900 | 2023-06-24 23:05:26 | 55 | 13 | LNP | AS | 27 | 7022-0020 | 2700 | 700 | 2900
301231189090 | 3088 | 3023 | 3007 | 740 | 2900 | 2023-06-24 22:39:45 | 65 | 16 | PM1 | AS | 27 | 7022-0020 | 2700 | 700 | 2894
301231189089 | 3085 | 3028 | 3012 | 740 | 2900 | 2023-06-24 22:28:16 | 57 | 16 | PM1 | AS | 27 | 7022-0020 | 2700 | 700 | 2896
301231189084 | 3089 | 3024 | 3017 | 740 | 2900 | 2023-06-24 22:15:43 | 65 | 7 | PM1 | AS | 27 | 7022-0020 | 2700 | 700 | 2878
301231189063 | 3088 | 3033 | 3012 | 740 | 2900 | 2023-06-24 21:49:52 | 55 | 21 | PM1 | AS | 27 | 7022-0020 | 2700 | 700 | 2898
301231189061 | 3085 | 3011 | 3001 | 740 | 2900 | 2023-06-24 20:35:24 | 74 | 10 | PM1 | AS | 27 | 7022-0020 | 2700 | 700 | 2856
301231189808 | 3082 | 3005 | 2992 | 735 | 2900 | 2023-06-24 21:00:26 | 77 | 13 | LNP | AS | 27 | 7022-0020 | 2700 | 700 | 2884.7
301231189060 | 3075 | 3026 | 3017 | 740 | 2900 | 2023-06-24 20:47:01 | 49 | 9 | PM1 | AS | 27 | 7022-0020 | 2700 | 700 | 2900
301231189807 | 3080 | 3008 | 2997 | 735 | 2900 |  | 72 | 11 | LNP | AS | 27 | 7022-0020 | 2700 | 700 | 2894.5
301231189693 | 3088 | 3027 | 3008 | 740 | 2900 | 2023-06-24 20:23:56 | 61 | 19 | LNP | AS | 27 | 7022-0020 | 2700 | 700 | 2874
301231189694 | 3090 | 3027 | 3007 | 740 | 2900 | 2023-06-24 20:11:02 | 63 | 20 | LNP | AS | 27 | 7022-0020 | 2700 | 700 | 2900
301231189057 | 3080 | 3030 | 3020 | 740 | 2900 | 2023-06-24 16:06:40 | 50 | 10 | PM1 | AS | 27 | 7022-0020 | 2700 | 700 | 2895.6
301231189059 | 3090 | 3019 | 3006 | 740 | 2900 | 2023-06-24 15:55:57 | 71 | 13 | PM1 | AS | 27 | 7022-0020 | 2700 | 700 | 2893.8
301231189402 | 2649 | 2593 | 2577 | 636 | 2525 | 2023-06-24 12:41:39 | 56 | 16 | PM1 | AV | 24 | 6042-0063 | 2400 | 600 | 2520.67
301231189440 | 2635 | 2576 | 2557 | 635 | 2500 | 2023-06-24 12:33:12 | 59 | 19 | PM1 | AV | 24 | 6042-0063 | 2400 | 600 | 2492.55
301231189414 | 2641 | 2595 | 2572 | 635 | 2520 | 2023-06-24 12:24:44 | 46 | 23 | PM1 | AV | 24 | 6042-0063 | 2400 | 600 | 2516.6
301231189487 | 2640 | 2579 | 2562 | 635 | 2510 | 2023-06-24 12:16:19 | 61 | 17 | PM1 | AV | 24 | 6042-0063 | 2400 | 600 | 2510.85
301231189472 | 2638 | 2570 | 2552 | 635 | 2500 | 2023-06-24 12:07:53 | 68 | 18 | PM1 | AV | 24 | 6042-0063 | 2400 | 600 | 2498.4
301231189489 | 2638 | 2603 | 2582 | 635 | 2525 | 2023-06-24 11:59:26 | 35 | 21 | PM1 | AV | 24 | 6042-0063 | 2400 | 600 | 2508
301231189453 | 2646 | 2585 | 2562 | 635 | 2510 | 2023-06-24 11:50:57 | 61 | 23 | PM1 | AV | 24 | 6042-0063 | 2400 | 600 | 2511.46
301231189422 | 2635 | 2586 | 2572 | 635 | 2460 | 2023-06-24 11:42:31 | 49 | 14 | PM1 | AV | 24 | 6042-0063 | 2400 | 600 | 2519.05
301231189406 | 2648 | 2587 | 2567 | 636 | 2515 | 2023-06-24 11:33:31 | 61 | 20 | PM1 | AV | 24 | 6042-0064 | 2400 | 600 | 2514.65
301231189407 | 2651 | 2589 | 2572 | 636 | 2480 | 2023-06-24 11:25:14 | 62 | 17 | PM1 | AV | 24 | 6042-0064 | 2400 | 600 | 2516.15
301231189415 | 2644 | 2588 | 2562 | 635 | 2510 | 2023-06-24 11:16:34 | 56 | 26 | PM1 | AV | 24 | 6042-0064 | 2400 | 600 | 2509.42
301231189435 | 2636 | 2583 | 2572 | 635 | 2520 | 2023-06-24 11:08:16 | 53 | 11 | PM1 | AV | 24 | 6042-0064 | 2400 | 600 | 2518.1
301231189458 | 2640 | 2594 | 2572 | 635 | 2520 | 2023-06-24 11:00:03 | 46 | 22 | PM1 | AV | 24 | 6042-0064 | 2400 | 600 | 2520.2
301231189432 | 2638 | 2577 | 2567 | 635 | 2515 | 2023-06-24 10:51:44 | 61 | 10 | PM1 | AV | 24 | 6042-0064 | 2400 | 600 | 2516.45
301231189426 | 2635 | 2581 | 2562 | 635 | 2510 | 2023-06-24 10:43:24 | 54 | 19 | PM1 | AV | 24 | 6042-0064 | 2400 | 600 | 2513.65
301231189429 | 2638 | 2574 | 2567 | 635 | 2515 | 2023-06-24 10:35:03 | 64 | 7 | PM1 | AV | 24 | 6042-0064 | 2400 | 600 | 2512.2
301221178395 | 2644 | 2587 | 2522 | 641 | 2430 | 2023-06-24 10:26:42 | 57 | 65 | SJA | HV | 24 | 6042-0064 | 2400 | 600 | 2436.48
301221178397 | 2639 | 2604 | 2527 | 642 | 2430 | 2023-06-24 10:12:25 | 35 | 77 | SJA | HV | 24 | 6042-0064 | 2400 | 600 | 2429.1
301221178249 | 2640 | 2597 | 2572 | 642 | 2520 | 2023-06-24 10:03:37 | 43 | 25 | SJA | HV | 24 | 6042-0064 | 2400 | 600 | 2519.033
301221178217 | 2637 | 2603 | 2577 | 640 | 2525 | 2023-06-24 09:55:18 | 34 | 26 | SJA | HV | 24 | 6042-0064 | 2400 | 600 | 2524
301221178391 | 2655 | 2600 | 2572 | 642 | 2520 | 2023-06-24 09:45:59 | 55 | 28 | SJA | HV | 24 | 6042-0064 | 2400 | 600 | 2520.05
301221178388 | 2635 | 2603 | 2582 | 640 | 2525 | 2023-06-24 09:37:38 | 32 | 21 | SJA | HV | 24 | 6042-0064 | 2400 | 600 | 2524
301221178392 | 2635 | 2620 | 2587 | 641 | 2525 | 2023-06-24 09:29:18 | 15 | 33 | SJA | HV | 24 | 6042-0064 | 2400 | 600 | 2524.5
301221178358 | 2635 | 2617 | 2562 | 640 | 2510 | 2023-06-24 09:20:54 | 18 | 55 | SJA | HV | 24 | 6042-0064 | 2400 | 600 | 2504.7125
301221178252 | 2640 | 2616 | 2572 | 642 | 2520 | 2023-06-24 09:04:08 | 24 | 44 | SJA | HV | 24 | 6042-0064 | 2400 | 600 | 2520.2
301221178361 | 2648 | 2602 | 2577 | 641 | 2525 | 2023-06-24 08:55:49 | 46 | 25 | SJA | HV | 24 | 6042-0064 | 2400 | 600 | 2520.9
301221178359 | 2650 | 2609 | 2592 | 642 | 2525 | 2023-06-24 08:47:28 | 41 | 17 | SJA | HV | 24 | 6042-0064 | 2400 | 600 | 2522.6
301221178310 | 2642 | 2613 | 2582 | 642 | 2500 | 2023-06-24 08:39:04 | 29 | 31 | SJA | HV | 24 | 6042-0064 | 2400 | 600 | 2508.95
301221178417 | 2641 | 2583 | 2562 | 642 | 2440 | 2023-06-24 08:30:25 | 58 | 21 | SJA | HV | 24 | 6042-0064 | 2400 | 600 | 2460.92
301221178442 | 2644 | 2606 | 2582 | 644 | 2525 | 2023-06-24 01:17:56 | 38 | 24 | SJA | HV | 24 | 6042-0064 | 2400 | 600 | 2522.75
301221178420 | 2641 | 2606 | 2582 | 643 | 2525 | 2023-06-24 01:09:40 | 35 | 24 | SJA | HV | 24 | 6042-0064 | 2400 | 600 | 2524
301221178327 | 2638 | 2615 | 2592 | 642 | 2525 | 2023-06-24 01:01:15 | 23 | 23 | SJA | HV | 24 | 6042-0064 | 2400 | 600 | 2524.8
301221178330 | 2640 | 2603 | 2572 | 644 | 2520 | 2023-06-24 00:52:51 | 37 | 31 | SJA | HV | 24 | 6042-0064 | 2400 | 600 | 2518.6
301221178387 | 2645 | 2617 | 2602 | 641 | 2525 | 2023-06-24 00:44:30 | 28 | 15 | SJA | HV | 24 | 6042-0064 | 2400 | 600 | 2523.5
301221178386 | 2640 | 2581 | 2557 | 642 | 2505 | 2023-06-24 00:36:01 | 59 | 24 | SJA | HV | 24 | 6042-0064 | 2400 | 600 | 2489.33
301221178208 | 2647 | 2612 | 2582 | 640 | 2525 | 2023-06-24 00:27:41 | 35 | 30 | SJA | HV | 24 | 6042-0064 | 2400 | 600 | 2520.5
301221178342 | 2645 | 2598 | 2572 | 641 | 2520 | 2023-06-24 00:19:19 | 47 | 26 | SJA | HV | 24 | 6042-0064 | 2400 | 600 | 2520.4
301221178423 | 2638 | 2617 | 2582 | 642 | 2525 | 2023-06-24 00:10:45 | 21 | 35 | SJA | HV | 24 | 6042-0064 | 2400 | 600 | 2525
301231189587 | 3083 | 3019 | 2990 | 740 | 2790 | 2023-05-02 23:27:23 | 64 | 29 | LNP | AV | 27 | 7042-0081 | 2700 | 700 | 2838.4
301221178363 | 2647 | 2615 | 2592 | 641 | 2525 | 2023-06-23 23:45:24 | 32 | 23 | SJA | HV | 24 | 6042-0064 | 2400 | 600 | 2524.95
301221178430 | 2637 | 2593 | 2562 | 644 | 2510 | 2023-06-23 23:36:53 | 44 | 31 | SJA | HV | 24 | 6042-0064 | 2400 | 600 | 2508.43
301221178441 | 2641 | 2589 | 2572 | 643 | 2520 | 2023-06-23 23:28:33 | 52 | 17 | SJA | HV | 24 | 6042-0064 | 2400 | 600 | 2519.3
301221178408 | 2643 | 2605 | 2577 | 642 | 2525 | 2023-06-23 23:20:12 | 38 | 28 | SJA | HV | 24 | 6042-0064 | 2400 | 600 | 2525
301221178287 | 2640 | 2594 | 2562 | 640 | 2510 | 2023-06-23 23:11:53 | 46 | 32 | SJA | HV | 24 | 6042-0064 | 2400 | 600 | 2510.7
301221178305 | 2642 | 2585 | 2562 | 641 | 2510 | 2023-06-23 23:03:39 | 57 | 23 | SJA | HV | 24 | 6042-0056 | 2400 | 600 | 2508.35
301221178307 | 2650 | 2609 | 2582 | 640 | 2525 | 2023-06-23 22:55:19 | 41 | 27 | SJA | HV | 24 | 6042-0056 | 2400 | 600 | 2524.95
301221178304 | 2639 | 2618 | 2592 | 642 | 2525 | 2023-06-23 22:38:41 | 21 | 26 | SJA | HV | 24 | 6042-0056 | 2400 | 600 | 2525
301221178279 | 2648 | 2593 | 2562 | 642 | 2510 | 2023-06-23 22:21:57 | 55 | 31 | SJA | HV | 24 | 6042-0056 | 2400 | 600 | 2487.15
301221178401 | 2640 | 2577 | 2552 | 641 | 2500 | 2023-06-23 22:30:17 | 63 | 25 | SJA | HV | 24 | 6042-0056 | 2400 | 600 | 2497.36
301221178321 | 2641 | 2618 | 2587 | 642 | 2525 | 2023-06-23 22:13:38 | 23 | 31 | SJA | HV | 24 | 6042-0056 | 2400 | 600 | 2524.5
301221178454 | 2640 | 2604 | 2582 | 643 | 2525 | 2023-06-23 22:05:17 | 36 | 22 | SJA | HV | 24 | 6042-0056 | 2400 | 600 | 2521.75
301221178320 | 2637 | 2622 | 2592 | 642 | 2525 | 2023-06-23 21:56:56 | 15 | 30 | SJA | HV | 24 | 6042-0056 | 2400 | 600 | 2523.3
301221178317 | 2638 | 2590 | 2562 | 642 | 2510 |  | 48 | 28 | SJA | HV | 24 | 6042-0056 | 2400 | 600 | 2508.51
301221178405 | 2637 | 2605 | 2577 | 640 | 2525 | 2023-06-23 21:31:50 | 32 | 28 | SJA | HV | 24 | 6042-0056 | 2400 | 600 | 2524.5
301221178262 | 2645 | 2595 | 2577 | 640 | 2525 | 2023-06-23 21:23:36 | 50 | 18 | SJA | HV | 24 | 6042-0056 | 2400 | 600 | 2525
301221178371 | 2641 | 2576 | 2557 | 642 | 2505 | 2023-06-23 21:15:19 | 65 | 19 | SJA | HV | 24 | 6042-0056 | 2400 | 600 | 2503.07
301221178455 | 2641 | 2587 | 2567 | 644 | 2515 | 2023-06-23 20:58:34 | 54 | 20 | SJA | HV | 24 | 6042-0056 | 2400 | 600 | 2515.4
301221178447 | 2639 | 2601 | 2582 | 643 | 2525 | 2023-06-23 20:50:13 | 38 | 19 | SJA | HV | 24 | 6042-0064 | 2400 | 600 | 2523.25
301221178211 | 2648 | 2595 | 2572 | 642 | 2520 | 2023-06-23 20:41:53 | 53 | 23 | SJA | HV | 24 | 6042-0064 | 2400 | 600 | 2510.55
301221178418 | 2640 | 2592 | 2572 | 643 | 2520 | 2023-06-23 20:33:39 | 48 | 20 | SJA | HV | 24 | 6042-0056 | 2400 | 600 | 2519.7
301221178415 | 2641 | 2586 | 2567 | 644 | 2515 | 2023-06-23 20:25:14 | 55 | 19 | SJA | HV | 24 | 6042-0056 | 2400 | 600 | 2514.35
301221178360 | 2635 | 2598 | 2587 | 640 | 2525 | 2023-06-23 20:14:31 | 37 | 11 | SJA | HV | 24 | 6042-0056 | 2400 | 600 | 2521
301221178230 | 2640 | 2602 | 2577 | 641 | 2525 | 2023-06-23 20:06:01 | 38 | 25 | SJA | HV | 24 | 6042-0056 | 2400 | 600 | 2525
301221178440 | 2640 | 2606 | 2587 | 644 | 2525 | 2023-06-23 18:36:26 | 34 | 19 | SJA | HV | 24 | 6042-0056 | 2400 | 600 | 2521.81
301221178425 | 2636 | 2615 | 2597 | 642 | 2525 | 2023-06-23 18:27:02 | 21 | 18 | SJA | HV | 24 | 6042-0056 | 2400 | 600 | 2521.73
301221178275 | 2640 | 2597 | 2582 | 642 | 2525 | 2023-06-23 18:17:37 | 43 | 15 | SJA | HV | 24 | 6042-0056 | 2400 | 600 | 2525
301221178394 | 2642 | 2589 | 2572 | 641 | 2520 | 2023-06-23 17:53:04 | 53 | 17 | SJA | HV | 24 | 6042-0064 | 2400 | 600 | 2519.05
301221178328 | 2639 | 2594 | 2552 | 643 | 2450 | 2023-06-23 17:42:21 | 45 | 42 | SJA | HV | 24 | 6042-0064 | 2400 | 600 | 2497.9
301221178334 | 2645 | 2620 | 2592 | 642 | 2525 | 2023-06-23 17:33:03 | 25 | 28 | SJA | HV | 24 | 6042-0064 | 2400 | 600 | 2523.74
301221178427 | 2641 | 2611 | 2582 | 642 | 2525 | 2023-06-23 17:23:56 | 30 | 29 | SJA | HV | 24 | 6042-0064 | 2400 | 600 | 2520.9
301221178438 | 2639 | 2603 | 2567 | 644 | 2480 | 2023-06-23 17:05:12 | 36 | 36 | SJA | HV | 24 | 6042-0064 | 2400 | 600 | 2500.6
301221178428 | 2640 | 2606 | 2587 | 641 | 2525 | 2023-06-23 16:55:48 | 34 | 19 | SJA | HV | 24 | 6042-0064 | 2400 | 600 | 2522
301221178406 | 2640 | 2592 | 2567 | 642 | 2515 | 2023-06-23 16:46:54 | 48 | 25 | SJA | HV | 24 | 6042-0064 | 2400 | 600 | 2510.55
301221178422 | 2637 | 2591 | 2572 | 643 | 2520 | 2023-06-23 16:38:05 | 46 | 19 | SJA | HV | 24 | 6042-0064 | 2400 | 600 | 2519.7
301221178286 | 2638 | 2620 | 2592 | 642 | 2525 | 2023-06-23 16:29:16 | 18 | 28 | SJA | HV | 24 | 6042-0064 | 2400 | 600 | 2525
301221178329 | 2639 | 2594 | 2572 | 642 | 2520 | 2023-06-23 16:20:20 | 45 | 22 | SJA | HV | 24 | 6042-0064 | 2400 | 600 | 2515.9
301221178266 | 2643 | 2598 | 2577 | 642 | 2525 | 2023-06-23 16:02:33 | 45 | 21 | SJA | HV | 24 | 6042-0064 | 2400 | 600 | 2525
301221178432 | 2644 | 2588 | 2572 | 644 | 2520 | 2023-06-23 12:37:14 | 56 | 16 | SJA | HV | 24 | 6042-0064 | 2400 | 600 | 2514.8
301221178398 | 2640 | 2614 | 2587 | 642 | 2525 | 2023-06-23 15:36:10 | 26 | 27 | SJA | HV | 24 | 6042-0064 | 2400 | 600 | 2525
301221178389 | 2645 | 2585 | 2567 | 642 | 2515 | 2023-06-23 15:25:07 | 60 | 18 | SJA | HV | 24 | 6042-0064 | 2400 | 600 | 2507.2
301221178390 | 2641 | 2600 | 2567 | 641 | 2510 | 2023-06-23 12:46:37 | 41 | 33 | SJA | HV | 24 | 6042-0064 | 2400 | 600 | 2512.1
301221178205 | 2649 | 2623 | 2597 | 640 | 2525 | 2023-06-23 12:27:57 | 26 | 26 | SJA | HV | 24 | 6042-0064 | 2400 | 600 | 2518.15
301221178463 | 2640 | 2624 | 2592 | 642 | 2525 | 2023-06-23 12:18:25 | 16 | 32 | SJA | HV | 24 | 6042-0064 | 2400 | 600 | 2516
301221178436 | 2642 | 2616 | 2587 | 643 | 2525 | 2023-06-23 12:08:59 | 26 | 29 | SJA | HV | 24 | 6042-0064 | 2400 | 600 | 2525
301221178362 | 2635 | 2582 | 2552 | 641 | 2500 | 2023-06-23 11:59:34 | 53 | 30 | SJA | HV | 24 | 6042-0064 | 2400 | 600 | 2498.31
301221178288 | 2639 | 2592 | 2567 | 642 | 2510 | 2023-06-23 11:21:53 | 47 | 25 | SJA | HV | 24 | 6042-0064 | 2400 | 600 | 2505.85
301231188393 | 2650 | 2603 | 2587 | 640 | 2525 | 2023-06-23 11:00:10 | 47 | 16 | MNE | LS | 32 | 6042-0066 | 2400 | 600 | 2525
301231188332 | 2660 | 2595 | 2527 | 640 | 2460 | 2023-06-23 10:16:24 | 65 | 68 | MNE | LS | 32 | 6042-0066 | 2400 | 600 | 2459.55
301231188382 | 2654 | 2589 | 2522 | 640 | 2430 | 2023-06-23 10:06:54 | 65 | 67 | MNE | LS | 32 | 6042-0066 | 2400 | 600 | 2439.85
301231188396 | 2650 | 2606 | 2592 | 640 | 2525 | 2023-06-23 02:30:40 | 44 | 14 | MNE | LS | 32 | 6042-0066 | 2400 | 600 | 2525
301231188368 | 2650 | 2589 | 2577 | 640 | 2525 | 2023-06-23 02:21:50 | 61 | 12 | MNE | LS | 32 | 6042-0066 | 2400 | 600 | 2524.95
301231188344 | 2650 | 2597 | 2582 | 641 | 2525 | 2023-06-23 02:13:08 | 53 | 15 | MNE | LS | 32 | 6042-0066 | 2400 | 600 | 2516.25
301231188334 | 2661 | 2591 | 2577 | 640 | 2525 | 2023-06-23 02:04:23 | 70 | 14 | MNE | LS | 32 | 6042-0066 | 2400 | 600 | 2520.26
301231188386 | 2657 | 2593 | 2572 | 640 | 2520 | 2023-06-23 01:56:04 | 64 | 21 | MNE | LS | 32 | 6042-0066 | 2400 | 600 | 2521
301231188383 | 2656 | 2590 | 2572 | 640 | 2520 | 2023-06-23 01:47:49 | 66 | 18 | MNE | LS | 32 | 6042-0066 | 2400 | 600 | 2510.75
301231188384 | 2650 | 2587 | 2567 | 640 | 2515 | 2023-06-23 01:32:21 | 63 | 20 | MNE | LS | 32 | 6042-0066 | 2400 | 600 | 2513
301231188390 | 2650 | 2593 | 2567 | 640 | 2515 | 2023-06-23 01:24:07 | 57 | 26 | MNE | LS | 32 | 6042-0066 | 2400 | 600 | 2490.09
301231188392 | 2650 | 2599 | 2582 | 640 | 2525 | 2023-06-23 01:15:41 | 51 | 17 | MNE | LS | 32 | 6042-0066 | 2400 | 600 | 2525
301231188359 | 2651 | 2596 | 2577 | 640 | 2525 | 2023-06-23 01:07:12 | 55 | 19 | MNE | LS | 32 | 6042-0066 | 2400 | 600 | 2521.25
301231188387 | 2650 | 2604 | 2587 | 640 | 2525 | 2023-06-23 00:50:21 | 46 | 17 | MNE | LS | 32 | 6042-0066 | 2400 | 600 | 2525
301231188369 | 2655 | 2601 | 2584 | 640 | 2525 | 2023-06-23 00:41:49 | 54 | 17 | MNE | LS | 32 | 6042-0066 | 2400 | 600 | 2525
301231188345 | 2655 | 2589 | 2574 | 640 | 2522 | 2023-06-23 00:33:24 | 66 | 15 | MNE | LS | 32 | 6042-0066 | 2400 | 600 | 2513.1
301231188353 | 2654 | 2588 | 2569 | 641 | 2517 | 2023-06-23 00:24:59 | 66 | 19 | MNE | LS | 32 | 6042-0066 | 2400 | 600 | 2503.03
301231188357 | 2650 | 2595 | 2572 | 640 | 2520 | 2023-06-23 00:16:30 | 55 | 23 | MNE | LS | 32 | 6042-0066 | 2400 | 600 | 2517.3
301231188378 | 2657 | 2598 | 2582 | 640 | 2525 | 2023-06-22 23:59:36 | 59 | 16 | MNE | LS | 32 | 6042-0066 | 2400 | 600 | 2507.12
301231188341 | 2655 | 2596 | 2577 | 642 | 2525 | 2023-06-23 00:08:04 | 59 | 19 | MNE | LS | 32 | 6042-0066 | 2400 | 600 | 2522.45
301231188352 | 2655 | 2597 | 2577 | 640 | 2525 | 2023-06-22 23:50:55 | 58 | 20 | MNE | LS | 32 | 6042-0066 | 2400 | 600 | 2516.14
301231188343 | 2655 | 2596 | 2582 | 640 | 2525 | 2023-06-22 23:42:28 | 59 | 14 | MNE | LS | 32 | 6042-0066 | 2400 | 600 | 2525
301231188347 | 2648 | 2600 | 2582 | 641 | 2525 | 2023-06-22 23:34:08 | 48 | 18 | MNE | LS | 32 | 6042-0066 | 2400 | 600 | 2525
301231188377 | 2654 | 2600 | 2582 | 640 | 2525 | 2023-06-22 23:25:51 | 54 | 18 | MNE | LS | 32 | 6042-0066 | 2400 | 600 | 2523.7
301231188376 | 2656 | 2600 | 2582 | 640 | 2525 | 2023-06-22 23:17:35 | 56 | 18 | MNE | LS | 32 | 6042-0066 | 2400 | 600 | 2508.49
301231188342 | 2651 | 2601 | 2577 | 641 | 2525 | 2023-06-22 22:44:03 | 50 | 24 | MNE | LS | 32 | 6042-0066 | 2400 | 600 | 2524.85
301231188354 | 2645 | 2584 | 2562 | 641 | 2510 | 2023-06-22 22:35:45 | 61 | 22 | MNE | LS | 32 | 6042-0066 | 2400 | 600 | 2509.1
301231188337 | 2656 | 2603 | 2582 | 640 | 2525 | 2023-06-22 22:19:13 | 53 | 21 | MNE | LS | 32 | 6042-0066 | 2400 | 600 | 2517.38
301231188339 | 2660 | 2587 | 2562 | 640 | 2510 | 2023-06-22 22:27:31 | 73 | 25 | MNE | LS | 32 | 6042-0066 | 2400 | 600 | 2457.25
301231188351 | 2651 | 2600 | 2582 | 641 | 2525 | 2023-06-22 22:10:59 | 51 | 18 | MNE | LS | 32 | 6042-0066 | 2400 | 600 | 2524.9
301231188340 | 2650 | 2601 | 2577 | 641 | 2525 | 2023-06-22 21:54:08 | 49 | 24 | MNE | LS | 32 | 6042-0066 | 2400 | 600 | 2524.95
301231188349 | 2651 | 2614 | 2592 | 640 | 2525 | 2023-06-22 21:45:05 | 37 | 22 | MNE | LS | 32 | 6042-0066 | 2400 | 600 | 2525
301231188362 | 2655 | 2599 | 2582 | 640 | 2525 | 2023-06-22 21:36:35 | 56 | 17 | MNE | LS | 32 | 6042-0066 | 2400 | 600 | 2525
301231188356 | 2650 | 2606 | 2587 | 640 | 2525 | 2023-06-22 21:28:05 | 44 | 19 | MNE | LS | 32 | 6042-0066 | 2400 | 600 | 2525
301231188385 | 2653 | 2586 | 2567 | 640 | 2515 | 2023-06-22 21:19:39 | 67 | 19 | MNE | LS | 32 | 6042-0066 | 2400 | 600 | 2512.59
301231188391 | 2650 | 2603 | 2582 | 640 | 2525 | 2023-06-22 21:11:15 | 47 | 21 | MNE | LS | 32 | 6042-0066 | 2400 | 600 | 2525
301231188374 | 2653 | 2604 | 2592 | 640 | 2525 | 2023-06-22 21:02:48 | 49 | 12 | MNE | LS | 32 | 6042-0066 | 2400 | 600 | 2524.7
301231188364 | 2655 | 2599 | 2587 | 640 | 2525 | 2023-06-22 20:54:18 | 56 | 12 | MNE | LS | 32 | 6042-0066 | 2400 | 600 | 2523.55
301231188348 | 2650 | 2606 | 2582 | 642 | 2525 | 2023-06-22 20:45:50 | 44 | 24 | MNE | LS | 32 | 6042-0066 | 2400 | 600 | 2524.95
301231188394 | 2650 | 2607 | 2587 | 640 | 2525 | 2023-06-22 20:35:19 | 43 | 20 | MNE | LS | 32 | 6042-0066 | 2400 | 600 | 2524.95
301231188331 | 2653 | 2613 | 2592 | 640 | 2525 | 2023-06-22 20:26:49 | 40 | 21 | MNE | LS | 32 | 6042-0066 | 2400 | 600 | 2524.75
301231188326 | 2660 | 2605 | 2587 | 640 | 2525 | 2023-06-22 20:18:28 | 55 | 18 | MNE | LS | 32 | 6042-0066 | 2400 | 600 | 2512.55
301231188335 | 2655 | 2593 | 2577 | 640 | 2525 | 2023-06-22 20:05:45 | 62 | 16 | MNE | LS | 32 | 6042-0066 | 2400 | 600 | 2525
301231190705 | 3032 | 2957 | 2942 | 740 | 2890 | 2023-06-22 15:34:11 | 75 | 15 | SJA | HV | 21 | 7022-0021 | 2700 | 700 | 2889.65
301231190704 | 3035 | 2969 | 2947 | 735 | 2895 |  | 66 | 22 | SJA | HV | 21 | 7022-0021 | 2700 | 700 | 2889.34
301231190737 | 3038 | 2974 | 2962 | 742 | 2900 | 2023-06-22 12:36:54 | 64 | 12 | SJA | HV | 21 | 7022-0021 | 2700 | 700 | 2890
301231190733 | 3047 | 2979 | 2962 | 745 | 2900 |  | 68 | 17 | SJA | HV | 21 | 7022-0021 | 2700 | 700 | 2866.35
301231190725 | 3044 | 2976 | 2957 | 742 | 2900 | 2023-06-22 12:14:49 | 68 | 19 | SJA | HV | 21 | 7022-0021 | 2700 | 700 | 2897.208
301231190752 | 3040 | 2966 | 2954 | 740 | 2900 | 2023-06-22 12:03:30 | 74 | 12 | SJA | HV | 21 | 7022-0021 | 2700 | 700 | 2894
301231190664 | 3134 | 3056 | 3040 | 741 | 2900 |  | 78 | 16 | SJA | HV | 21 | 7022-0021 | 2700 | 700 | 2876.4
301231190657 | 3031 | 2989 | 2942 | 745 | 2890 | 2023-06-22 11:35:38 | 42 | 47 | SJA | HV | 21 | 7022-0021 | 2700 | 700 | 2888
301231190682 | 3033 | 2998 | 2952 | 740 | 2900 | 2023-06-22 11:24:21 | 35 | 46 | SJA | HV | 21 | 7022-0021 | 2700 | 700 | 2898.3
301231190660 | 3130 | 3077 | 3061 | 745 | 2900 | 2023-06-22 10:59:34 | 53 | 16 | SJA | HV | 21 | 7022-0021 | 2700 | 700 | 2900
301231190665 | 3030 | 2997 | 2962 | 742 | 2900 | 2023-06-22 10:47:30 | 33 | 35 | SJA | HV | 21 | 7022-0021 | 2700 | 700 | 2899.1
301231190666 | 3038 | 2994 | 2942 | 741 | 2890 | 2023-06-22 10:36:31 | 44 | 52 | SJA | HV | 21 | 7022-0021 | 2700 | 700 | 2888.01
301231190658 | 3031 | 2984 | 2942 | 745 | 2890 | 2023-06-22 10:13:45 | 47 | 42 | SJA | HV | 21 | 7022-0021 | 2700 | 700 | 2886.9
301231190675 | 3033 | 2969 | 2952 | 740 | 2900 | 2023-06-22 10:02:54 | 64 | 17 | SJA | HV | 21 | 7022-0021 | 2700 | 700 | 2898
301231190662 | 3135 | 3076 | 3065 | 743 | 2900 | 2023-06-22 09:52:01 | 59 | 11 | SJA | HV | 21 | 7022-0021 | 2700 | 700 | 2898.9
301231190668 | 3034 | 2979 | 2962 | 740 | 2900 | 2023-06-22 02:36:33 | 55 | 17 | SJA | HV | 21 | 7022-0021 | 2700 | 700 | 2900
301231190676 | 3034 | 2959 | 2942 | 740 | 2890 | 2023-06-22 02:25:51 | 75 | 17 | SJA | HV | 21 | 7022-0021 | 2700 | 700 | 2887.75
301231188649 | 3053 | 3022 | 2987 | 740 |  |  | 31 | 35 | PM1 | AV | 27 | 7042-0080 | 2700 | 700 | 2896.7
301231190703 | 3034 | 2969 | 2957 | 735 | 2900 | 2023-06-22 02:03:37 | 65 | 12 | SJA | HV | 21 | 7022-0021 | 2700 | 700 | 2885
301231190472 | 3085 | 3031 | 3007 | 745 | 2790 | 2023-06-22 01:13:01 | 54 | 24 | LNP | AV | 27 | 7022-0020 | 2700 | 700 | 2819.2
301231190347 | 3082 | 3029 | 3012 | 740 | 2790 | 2023-06-22 01:01:24 | 53 | 17 | LNP | AV | 27 | 7022-0020 | 2700 | 700 | 2826.3
301231190336 | 3088 | 3021 | 3002 | 743 | 2790 | 2023-06-22 00:49:43 | 67 | 19 | LNP | AV | 36 | 7022-0020 | 2700 | 700 | 2825.6
301231190473 | 3086 | 3036 | 3012 | 745 | 2790 | 2023-06-22 00:38:06 | 50 | 24 | LNP | AV | 27 | 7022-0020 | 2700 | 700 | 2823.7
301231190337 | 3081 | 3040 | 3012 | 742 | 2790 | 2023-06-22 00:05:23 | 41 | 28 | LNP | AV | 36 | 7022-0020 | 2700 | 700 | 2894.4
301231190483 | 3080 | 3013 | 2987 | 745 | 2790 | 2023-06-21 12:27:33 | 67 | 26 | LNP | AV | 27 | 7022-0020 | 2700 | 700 | 2824.228
301231190484 | 3084 | 3017 | 2997 | 745 | 2790 | 2023-06-21 12:16:44 | 67 | 20 | LNP | AV | 27 | 7022-0020 | 2700 | 700 | 2808.7
301231190419 | 3085 | 3034 | 3017 | 745 | 2790 |  | 51 | 17 | LNP | AV | 27 | 7022-0020 | 2700 | 700 | 2887
301231190348 | 3180 | 3136 | 3107 | 740 | 2790 | 2023-06-21 11:43:26 | 44 | 29 | LNP | AV | 27 | 7022-0020 | 2700 | 700 | 2824.1
301231190346 | 3184 | 3134 | 3117 | 740 | 2790 | 2023-06-21 11:31:18 | 50 | 17 | LNP | AV | 27 | 7022-0020 | 2700 | 700 | 2828.5
301231190469 | 3086 | 3043 | 3022 | 745 | 2790 | 2023-06-21 11:07:50 | 43 | 21 | LNP | AV | 27 | 7022-0020 | 2700 | 700 | 2897.5
301231190460 | 3082 | 3034 | 3012 | 745 | 2790 | 2023-06-21 10:56:35 | 48 | 22 | LNP | AV | 27 | 7022-0020 | 2700 | 700 | 2805.4
301231190459 | 3080 | 3028 | 3007 | 745 | 2900 | 2023-06-21 02:47:30 | 52 | 21 | LNP | AV | 27 | 7022-0020 | 2700 | 700 | 2900
301231190382 | 3082 | 3005 | 2992 | 745 | 2900 | 2023-06-21 02:17:08 | 77 | 13 | LNP | AV | 36 | 7022-0020 | 2700 | 700 | 2900
301231190464 | 3083 | 3033 | 3017 | 745 | 2900 | 2023-06-21 01:56:44 | 50 | 16 | LNP | AV | 27 | 7022-0020 | 2700 | 700 | 2896.9
301231190449 | 3082 | 3031 | 3012 | 745 | 2900 | 2023-06-21 01:25:31 | 51 | 19 | LNP | AV | 27 | 7022-0020 | 2700 | 700 | 2875
301231190354 | 3084 | 3010 | 2992 | 740 | 2900 | 2023-06-21 01:15:09 | 74 | 18 | LNP | AV | 27 | 7022-0020 | 2700 | 700 | 2895.6
301231190497 | 3081 | 3032 | 3022 | 745 | 2900 | 2023-06-21 00:43:54 | 49 | 10 | LNP | AV | 36 | 7022-0019 | 2700 | 700 | 2885.2
301231190538 | 3084 | 3058 | 3037 | 745 | 2900 | 2023-06-21 00:23:02 | 26 | 21 | LNP | AV | 21 | 7022-0019 | 2700 | 700 | 2900
301231190234 | 3083 | 3026 | 3012 | 745 | 2900 | 2023-06-21 00:12:31 | 57 | 14 | LNP | AV | 27 | 7022-0019 | 2700 | 700 | 2896.1
301231190213 | 3080 | 3038 | 3007 | 745 | 2900 | 2023-06-20 23:32:39 | 42 | 31 | LNP | AV | 27 | 7022-0019 | 2700 | 700 | 2876.7
301231189742 | 3086 | 3032 | 3017 | 740 | 2900 | 2023-06-20 22:51:02 | 54 | 15 | LNP | AS | 27 | 7022-0023 | 2700 | 700 | 2900
301231189758 | 3080 | 3014 | 3002 | 735 | 2900 | 2023-06-20 22:40:41 | 66 | 12 | LNP | AS | 27 | 7022-0023 | 2700 | 700 | 2900
301231189759 | 3083 | 3025 | 3012 | 735 | 2900 | 2023-06-20 22:20:00 | 58 | 13 | LNP | AS | 27 | 7022-0023 | 2700 | 700 | 2900
301231189757 | 3082 | 3014 | 3002 | 735 | 2900 | 2023-06-20 21:59:18 | 68 | 12 | LNP | AS | 27 | 7022-0023 | 2700 | 700 | 2898.9
301231189802 | 3083 | 3025 | 3012 | 735 | 2900 | 2023-06-20 21:44:51 | 58 | 13 | LNP | AS | 27 | 7022-0023 | 2700 | 700 | 2900
301231189801 | 3080 | 3015 | 3002 | 735 | 2900 | 2023-06-20 21:34:32 | 65 | 13 | LNP | AS | 27 | 7022-0023 | 2700 | 700 | 2900
301231189773 | 3085 | 3021 | 3002 | 735 | 2900 | 2023-06-20 20:20:58 | 64 | 19 | LNP | AS | 27 | 7022-0023 | 2700 | 700 | 2898.8
301231189774 | 3082 | 3011 | 2996 | 735 | 2900 | 2023-06-20 15:41:09 | 71 | 15 | LNP | AS | 27 | 7022-0023 | 2700 | 700 | 2900
301231189695 | 3088 | 3022 | 3000 | 740 | 2900 | 2023-06-20 15:30:34 | 66 | 22 | LNP | AS | 27 | 7022-0023 | 2700 | 700 | 2900
301231189699 | 3090 | 3017 | 3002 | 740 | 2900 | 2023-06-20 15:09:25 | 73 | 15 | LNP | AS | 27 | 7022-0023 | 2700 | 700 | 2899
301231189700 | 3088 | 3017 | 2998 | 740 | 2900 | 2023-06-20 14:58:44 | 71 | 19 | LNP | AS | 27 | 7022-0023 | 2700 | 700 | 2900
301231189669 | 3086 | 3021 | 2999 | 740 | 2900 | 2023-06-20 14:48:07 | 65 | 22 | LNP | AS | 27 | 7022-0023 | 2700 | 700 | 2900
301231189691 | 3090 | 3016 | 2995 | 740 | 2900 | 2023-06-20 14:27:01 | 74 | 21 | LNP | AS | 27 | 7022-0023 | 2700 | 700 | 2896.4
301231189692 | 3088 | 3026 | 3007 | 740 | 2900 | 2023-06-20 14:16:27 | 62 | 19 | LNP | AS | 27 | 7022-0023 | 2700 | 700 | 2900
301231189797 | 3082 | 3022 | 3006 | 735 | 2900 | 2023-06-20 11:49:24 | 60 | 16 | LNP | AS | 27 | 7022-0020 | 2700 | 700 | 2886.9
301231189798 | 3084 | 3019 | 3005 | 735 | 2900 | 2023-06-20 11:38:41 | 65 | 14 | LNP | AS | 27 | 7022-0020 | 2700 | 700 | 2897.8
301231189672 | 3090 | 3012 | 2998 | 740 | 2900 | 2023-06-20 11:27:58 | 78 | 14 | LNP | AS | 27 | 7022-0023 | 2700 | 700 | 2897.4
301231189687 | 3084 | 3027 | 3010 | 740 | 2900 | 2023-06-20 11:16:24 | 57 | 17 | LNP | AS | 27 | 7022-0020 | 2700 | 700 | 2888.9
301231189768 | 3080 | 3005 | 2991 | 735 | 2900 | 2023-06-20 11:05:36 | 75 | 14 | LNP | AS | 27 | 7022-0020 | 2700 | 700 | 2876
301231189715 | 3089 | 3012 | 2985 | 740 | 2900 | 2023-06-20 10:54:59 | 77 | 27 | LNP | AS | 27 | 7022-0020 | 2700 | 700 | 2895.7
301231189790 | 3082 | 3011 | 2995 | 735 | 2900 | 2023-06-20 10:33:52 | 71 | 16 | LNP | AS | 27 | 7022-0020 | 2700 | 700 | 2900
301231189789 | 3080 | 3017 | 3001 | 735 | 2900 | 2023-06-20 10:23:12 | 63 | 16 | LNP | AS | 27 | 7022-0020 | 2700 | 700 | 2899.8
301231189673 | 3084 | 3011 | 2995 | 740 | 2900 | 2023-06-20 10:12:30 | 73 | 16 | LNP | AS | 27 | 7022-0020 | 2700 | 700 | 2894.5
301231189676 | 3082 | 3025 | 3009 | 740 | 2900 | 2023-06-20 10:01:49 | 57 | 16 | LNP | AS | 27 | 7022-0020 | 2700 | 700 | 2899.5
301231189679 | 3080 | 3009 | 2989 | 740 | 2900 | 2023-06-20 09:51:01 | 71 | 20 | LNP | AS | 27 | 7022-0020 | 2700 | 700 | 2898.9
301231189803 | 3080 | 3012 | 3000 | 735 | 2900 | 2023-06-20 09:29:23 | 68 | 12 | LNP | AS | 27 | 7022-0020 | 2700 | 700 | 2900
301231189804 | 3080 | 3004 | 2992 | 735 | 2900 | 2023-06-19 21:36:58 | 76 | 12 | LNP | AS | 27 | 7022-0020 | 2700 | 700 | 2872.5
301231189728 | 3090 | 3018 | 3017 | 740 | 2900 | 2023-06-19 21:25:12 | 72 | 1 | LNP | AS | 27 | 7022-0020 | 2700 | 700 | 2878.5
301231189670 | 3088 | 3030 | 2992 | 740 | 2900 | 2023-06-19 21:13:06 | 58 | 38 | LNP | AS | 27 | 7022-0020 | 2700 | 700 | 2898.5
301231189711 | 3088 | 3024 | 3007 | 740 | 2900 | 2023-06-19 20:35:15 | 64 | 17 | LNP | AS | 27 | 7022-0020 | 2700 | 700 | 2900
301231189787 | 3080 | 3015 | 2992 | 735 | 2900 | 2023-06-19 18:58:54 | 65 | 23 | LNP | AS | 27 | 7022-0020 | 2700 | 700 | 2898.9
301231189788 | 3080 | 3006 | 3002 | 735 | 2900 | 2023-06-19 18:48:04 | 74 | 4 | LNP | AS | 27 | 7022-0020 | 2700 | 700 | 2892.9
301231189703 | 3088 | 3017 | 3002 | 740 | 2900 | 2023-06-19 18:37:14 | 71 | 15 | LNP | AS | 27 | 7022-0020 | 2700 | 700 | 2900
301231189782 | 3080 | 3016 | 3007 | 735 | 2900 | 2023-06-19 18:06:52 | 64 | 9 | LNP | AS | 27 | 7022-0020 | 2700 | 700 | 2900
301231189704 | 3090 | 3017 | 3002 | 740 | 2900 | 2023-06-19 17:54:54 | 73 | 15 | LNP | AS | 27 | 7022-0020 | 2700 | 700 | 2899
301231189677 | 3083 | 3005 | 2992 | 740 | 2900 | 2023-06-19 17:31:33 | 78 | 13 | LNP | AS | 27 | 7022-0020 | 2700 | 700 | 2885.7
301231187737 | 3034 | 2987 | 2962 | 796 | 2850 | 2023-06-19 15:25:39 | 47 | 25 | SJA | HV | 23 | 7532-0029 | 2700 | 750 | 2851.23
301231187760 | 3040 | 2990 | 2972 | 796 | 2850 | 2023-06-19 15:13:16 | 50 | 18 | SJA | HV | 23 | 7532-0029 | 2700 | 750 | 2858.3
301231187782 | 3033 | 2989 | 2962 | 792 | 2850 | 2023-06-19 15:00:42 | 44 | 27 | SJA | HV | 23 | 7532-0029 | 2700 | 750 | 2863.1
301231187785 | 3032 | 2990 | 2962 | 792 | 2850 | 2023-06-19 14:48:23 | 42 | 28 | SJA | HV | 23 | 7532-0029 | 2700 | 750 | 2858.45
301231187735 | 3030 | 2979 | 2952 | 795 | 2850 | 2023-06-19 14:35:57 | 51 | 27 | SJA | HV | 23 | 7532-0029 | 2700 | 750 | 2853.25
301231187736 | 3036 | 2985 | 2962 | 796 | 2850 | 2023-06-19 14:23:38 | 51 | 23 | SJA | HV | 23 | 7532-0029 | 2700 | 750 | 2853.25
301231187732 | 3036 | 2995 | 2972 | 794 | 2850 | 2023-06-19 14:11:14 | 41 | 23 | SJA | HV | 23 | 7532-0029 | 2700 | 750 | 2864.4
301231187733 | 3035 | 2998 | 2972 | 800 | 2850 | 2023-06-19 13:58:42 | 37 | 26 | SJA | HV | 23 | 7532-0029 | 2700 | 750 | 2866.805
301231187717 | 3045 | 2985 | 2962 | 790 | 2850 | 2023-06-19 11:24:55 | 60 | 23 | SJA | HV | 23 | 7532-0029 | 2700 | 750 | 2857.04
301231187786 | 3030 | 2992 | 2962 | 792 | 2850 | 2023-06-17 23:07:50 | 38 | 30 | SJA | HV | 23 | 7532-0029 | 2700 | 750 | 2874.8
301231187794 | 3036 | 2970 | 2947 | 792 | 2850 | 2023-06-17 22:28:18 | 66 | 23 | SJA | HV | 23 | 7532-0037 | 2700 | 750 | 2858.75
301231187784 | 3033 | 2992 | 2972 | 792 | 2850 | 2023-06-16 17:08:30 | 41 | 20 | SJA | HV | 23 | 7532-0029 | 2700 | 750 | 2854
301231187781 | 3035 | 2990 | 2967 | 794 | 2850 | 2023-06-16 16:57:20 | 45 | 23 | SJA | HV | 23 | 7532-0029 | 2700 | 750 | 2866.6
301231187715 | 3040 | 2982 | 2957 | 790 | 2850 | 2023-06-16 16:34:09 | 58 | 25 | SJA | HV | 23 | 7532-0029 | 2700 | 750 | 2854.5
301231187714 | 3042 | 2988 | 2962 | 790 | 2850 | 2023-06-16 16:23:06 | 54 | 26 | SJA | HV | 23 | 7532-0029 | 2700 | 750 | 2863.3
301231187777 | 3034 | 2968 | 2947 | 791 | 2850 | 2023-06-16 16:12:01 | 66 | 21 | SJA | HV | 23 | 7532-0037 | 2700 | 750 | 2855.8
301231187775 | 3036 | 2980 | 2957 | 791 | 2850 | 2023-06-16 16:01:00 | 56 | 23 | SJA | HV | 23 | 7532-0037 | 2700 | 750 | 2861.4
301231189934 | 3081 | 3016 | 2960 | 740 | 2900 | 2023-06-14 09:33:35 | 65 | 56 | LNP | AS | 27 | 7022-0020 | 2700 | 700 | 2874.623
301231189800 | 3082 | 3010 | 3007 | 735 | 2900 | 2023-06-13 22:07:26 | 72 | 3 | LNP | AS | 27 | 7022-0020 | 2700 | 700 | 2898.9
301231189927 | 3080 | 3033 | 3007 | 740 | 2900 | 2023-06-13 21:55:36 | 47 | 26 | LNP | AS | 27 | 7022-0020 | 2700 | 700 | 2898.9
301231189951 | 3079 | 3024 | 3002 | 740 | 2900 | 2023-06-13 21:44:06 | 55 | 22 | LNP | AS | 27 | 7022-0020 | 2700 | 700 | 2900
301231189937 | 3082 | 3027 | 2997 | 740 | 2900 | 2023-06-13 17:19:22 | 55 | 30 | LNP | AS | 27 | 7022-0020 | 2700 | 700 | 2900
301231189791 | 3082 | 3009 | 2997 | 735 | 2900 | 2023-06-13 17:07:38 | 73 | 12 | LNP | AS | 27 | 7022-0020 | 2700 | 700 | 2900
301231189999 | 3083 | 3028 | 3007 | 740 | 2900 | 2023-06-13 15:27:00 | 55 | 21 | LNP | AS | 27 | 7022-0020 | 2700 | 700 | 2895.6
301231189847 | 3080 | 3019 | 2999 | 740 | 2900 | 2023-06-13 15:15:05 | 61 | 20 | LNP | AS | 27 | 7022-0020 | 2700 | 700 | 2899.4
301231189898 | 3083 | 3034 | 3012 | 740 | 2900 | 2023-06-13 14:51:09 | 49 | 22 | LNP | AS | 27 | 7022-0020 | 2700 | 700 | 2900
301231189899 | 3086 | 3030 | 2997 | 740 | 2900 | 2023-06-13 14:38:56 | 56 | 33 | LNP | AS | 27 | 7022-0020 | 2700 | 700 | 2898.2
301231189697 | 3092 | 3014 | 2977 | 740 | 2900 | 2023-06-13 14:27:06 | 78 | 37 | LNP | AS | 27 | 7022-0020 | 2700 | 700 | 2898.9
301231189794 | 3082 | 3017 | 2996 | 735 | 2900 | 2023-06-13 14:03:35 | 65 | 21 | LNP | AS | 27 | 7022-0020 | 2700 | 700 | 2898.9
301231189805 | 3082 | 3003 | 2988 | 735 | 2900 | 2023-06-13 13:35:37 | 79 | 15 | LNP | AS | 27 | 7022-0020 | 2700 | 700 | 2883
301231189806 | 3082 | 3009 | 2998 | 735 | 2900 | 2023-06-13 11:45:44 | 73 | 11 | LNP | AS | 27 | 7022-0020 | 2700 | 700 | 2900
301231189795 | 3080 | 3017 | 3001 | 735 | 2900 | 2023-06-13 11:25:42 | 63 | 16 | LNP | AS | 27 | 7022-0020 | 2700 | 700 | 2899.8
301231189796 | 3080 | 3010 | 2997 | 735 | 2900 | 2023-06-13 10:57:20 | 70 | 13 | LNP | AS | 27 | 7022-0020 | 2700 | 700 | 2900
301231190360 | 3080 | 3036 | 3022 | 740 | 2900 | 2023-06-12 16:48:52 | 44 | 14 | LNP | AV | 36 | 7022-0019 | 2700 | 700 | 2883.5
301231190503 | 3080 | 3037 | 3020 | 745 | 2900 | 2023-06-12 16:36:48 | 43 | 17 | LNP | AV | 36 | 7022-0019 | 2700 | 700 | 2874.4
301231190498 | 3083 | 3050 | 3027 | 745 | 2900 | 2023-06-12 16:24:44 | 33 | 23 | LNP | AV | 36 | 7022-0019 | 2700 | 700 | 2900
301231190528 | 3085 | 3051 | 3029 | 745 | 2900 | 2023-06-12 15:41:54 | 34 | 22 | LNP | AV | 36 | 7022-0019 | 2700 | 700 | 2900
301231190414 | 3084 | 3019 | 3001 | 745 | 2900 | 2023-06-12 11:55:30 | 65 | 18 | LNP | AV | 21 | 7022-0019 | 2700 | 700 | 2862.1
301231190526 | 3085 | 3023 | 3003 | 745 | 2900 | 2023-06-12 11:28:41 | 62 | 20 | LNP | AV | 36 | 7022-0019 | 2700 | 700 | 2892.3
301231190391 | 3082 | 3027 | 3011 | 745 | 2900 | 2023-06-12 11:16:44 | 55 | 16 | LNP | AV | 36 | 7022-0019 | 2700 | 700 | 2896.6
301231190331 | 3082 | 3026 | 3007 | 743 | 2900 | 2023-06-12 10:11:40 | 56 | 19 | LNP | AV | 36 | 7022-0019 | 2700 | 700 | 2889
301231190476 | 3080 | 3009 | 2992 | 745 | 2900 | 2023-06-12 09:35:43 | 71 | 17 | LNP | AV | 27 | 7022-0019 | 2700 | 700 | 2892.075
301231190323 | 3087 | 3019 | 3006 | 742 | 2900 | 2023-06-12 09:59:41 | 68 | 13 | LNP | AV | 36 | 7022-0019 | 2700 | 700 | 2898.2
301231190322 | 3080 | 3012 | 3000 | 740 | 2900 | 2023-06-12 09:47:41 | 68 | 12 | LNP | AV | 36 | 7022-0019 | 2700 | 700 | 2899.9
301231190475 | 3081 | 3012 | 2997 | 745 | 2900 | 2023-06-12 09:23:52 | 69 | 15 | LNP | AV | 27 | 7022-0019 | 2700 | 700 | 2892.45
301231190433 | 3081 | 3033 | 3017 | 745 | 2900 | 2023-06-12 09:11:45 | 48 | 16 | LNP | AV | 27 | 7022-0019 | 2700 | 700 | 2887.6
301231190434 | 3084 | 3031 | 3013 | 745 | 2900 | 2023-06-12 08:59:36 | 53 | 18 | LNP | AV | 27 | 7022-0019 | 2700 | 700 | 2891.3
301231190441 | 3082 | 3028 | 2962 | 745 | 2850 | 2023-06-12 08:35:17 | 54 | 66 | LNP | AV | 27 | 7022-0019 | 2700 | 700 | 2859.3
301231190546 | 3085 | 3020 | 2998 | 745 | 2900 | 2023-06-10 13:06:55 | 65 | 22 | LNP | AV | 27 | 7022-0019 | 2700 | 700 | 2864.1
301231190393 | 3084 | 3015 | 2998 | 745 | 2900 | 2023-06-10 12:44:24 | 69 | 17 | LNP | AV | 36 | 7022-0019 | 2700 | 700 | 2886.8
301231190400 | 3082 | 3029 | 3015 | 745 | 2900 | 2023-06-10 12:17:14 | 53 | 14 | LNP | AV | 36 | 7022-0019 | 2700 | 700 | 2897.9
301231190399 | 3085 | 3023 | 3002 | 745 | 2900 | 2023-06-10 12:05:42 | 62 | 21 | LNP | AV | 36 | 7022-0019 | 2700 | 700 | 2897.8
301231190313 | 3082 | 3018 | 3007 | 740 | 2900 | 2023-06-10 11:32:01 | 64 | 11 | LNP | AV | 36 | 7022-0020 | 2700 | 700 | 2899
301231190312 | 3088 | 3018 | 3005 | 743 | 2900 | 2023-06-10 11:20:34 | 70 | 13 | LNP | AV | 36 | 7022-0020 | 2700 | 700 | 2889.6
301231190527 | 3083 | 3021 | 3000 | 745 | 2900 | 2023-06-10 11:09:09 | 62 | 21 | LNP | AV | 36 | 7022-0020 | 2700 | 700 | 2890.7
301231190524 | 3082 | 3025 | 3007 | 745 | 2900 | 2023-06-10 10:57:43 | 57 | 18 | LNP | AV | 36 | 7022-0020 | 2700 | 700 | 2893.1
301231190311 | 3083 | 3012 | 2999 | 745 | 2900 | 2023-06-10 10:45:45 | 71 | 13 | LNP | AV | 36 | 7022-0020 | 2700 | 700 | 2882.7
301231190310 | 3086 | 3009 | 2992 | 745 | 2900 | 2023-06-10 10:17:17 | 77 | 17 | LNP | AV | 36 | 7022-0020 | 2700 | 700 | 2880.8
301231190427 | 3082 | 3043 | 3022 | 745 | 2780 | 2023-06-09 17:46:39 | 39 | 21 | LNP | AV | 27 | 7022-0020 | 2700 | 700 | 2891.5
301231190428 | 3080 | 3040 | 3026 | 745 | 2780 | 2023-06-09 17:34:53 | 40 | 14 | LNP | AV | 27 | 7022-0020 | 2700 | 700 | 2814.5
301231190319 | 3086 | 3009 | 2986 | 740 | 2780 | 2023-06-09 17:23:07 | 77 | 23 | LNP | AV | 36 | 7022-0020 | 2700 | 700 | 2822.8
301231190447 | 3083 | 3027 | 3006 | 745 | 2780 | 2023-06-09 17:00:23 | 56 | 21 | LNP | AV | 27 | 7022-0020 | 2700 | 700 | 2822.2
301221185776 | 3037 | 2970 | 2947 | 740 | 2885 | 2023-06-09 15:44:07 | 67 | 23 | LNP | AS | 27 | 7042-0083 | 2700 | 700 | 2885.5
301231190353 | 3082 | 3034 | 3017 | 740 | 2900 | 2023-06-09 15:34:26 | 48 | 17 | LNP | AV | 27 | 7022-0020 | 2700 | 700 | 2894.5
301231190355 | 3082 | 3026 | 3009 | 740 | 2900 | 2023-06-09 15:24:11 | 56 | 17 | LNP | AV | 27 | 7022-0020 | 2700 | 700 | 2899.5
301231190418 | 3084 | 3041 | 3022 | 745 | 2900 | 2023-06-09 11:20:59 | 43 | 19 | LNP | AV | 27 | 7022-0020 | 2700 | 700 | 2895.5
301231190349 | 3082 | 3041 | 3028 | 740 | 2900 | 2023-06-09 11:10:37 | 41 | 13 | LNP | AV | 27 | 7022-0020 | 2700 | 700 | 2891.3
301231190396 | 3082 | 3016 | 3002 | 745 | 2900 | 2023-06-09 10:50:12 | 66 | 14 | LNP | AV | 36 | 7022-0020 | 2700 | 700 | 2886.8
301231190525 | 3084 | 3022 | 2997 | 745 | 2900 | 2023-06-09 10:40:07 | 62 | 25 | LNP | AV | 36 | 7022-0020 | 2700 | 700 | 2878.7
301231190522 | 3086 | 3027 | 3007 | 745 | 2900 | 2023-06-09 10:30:01 | 59 | 20 | LNP | AV | 36 | 7022-0020 | 2700 | 700 | 2894.2
301231190344 | 3129 | 3088 | 3065 | 740 | 2900 | 2023-06-09 10:19:49 | 41 | 23 | LNP | AV | 27 | 7022-0020 | 2700 | 700 | 2900
301231190342 | 3182 | 3134 | 3116 | 740 | 2900 | 2023-06-09 10:08:56 | 48 | 18 | LNP | AV | 27 | 7022-0020 | 2700 | 700 | 2868.1
301231190509 | 3081 | 3019 | 2997 | 745 | 2900 | 2023-06-09 09:57:29 | 62 | 22 | LNP | AV | 36 | 7022-0020 | 2700 | 700 | 2872.1
301231190506 | 3084 | 3006 | 2982 | 745 | 2900 | 2023-06-09 09:47:23 | 78 | 24 | LNP | AV | 36 | 7022-0020 | 2700 | 700 | 2894.9
301231190359 | 3082 | 3041 | 3028 | 740 | 2900 | 2023-06-09 09:37:28 | 41 | 13 | LNP | AV | 27 | 7022-0020 | 2700 | 700 | 2891.3
301231190358 | 3080 | 3040 | 3025 | 740 | 2900 | 2023-06-09 09:27:01 | 40 | 15 | LNP | AV | 27 | 7022-0020 | 2700 | 700 | 2900
301231190640 | 3040 | 2981 | 2902 | 735 | 2810 | 2023-06-08 16:37:01 | 59 | 79 | SJA | HV | 21 | 7022-0021 | 2700 | 700 | 2799.75
301231190678 | 3033 | 2977 | 2966 | 740 | 2790 | 2023-06-08 14:51:54 | 56 | 11 | SJA | HV | 21 | 7022-0021 | 2700 | 700 | 2829.4
301231190654 | 3032 | 2962 | 2948 | 735 | 2790 | 2023-06-08 14:40:45 | 70 | 14 | SJA | HV | 21 | 7022-0021 | 2700 | 700 | 2823.13
301231190674 | 3031 | 2968 | 2959 | 740 | 2790 | 2023-06-08 14:17:32 | 63 | 9 | SJA | HV | 21 | 7022-0021 | 2700 | 700 | 2815.1
301231190680 | 3034 | 2966 | 2942 | 740 | 2890 |  | 68 | 24 | SJA | HV | 21 | 7022-0021 | 2700 | 700 | 2889.525
301231190679 | 3035 | 2963 | 2952 | 740 | 2900 | 2023-06-08 13:45:42 | 72 | 11 | SJA | HV | 21 | 7022-0021 | 2700 | 700 | 2900
301231190649 | 3132 | 3065 | 3055 | 735 | 2900 | 2023-06-08 12:11:29 | 67 | 10 | SJA | HV | 21 | 7022-0021 | 2700 | 700 | 2880
301231190645 | 3135 | 3082 | 3072 | 735 | 2900 | 2023-06-08 11:59:35 | 53 | 10 | SJA | HV | 21 | 7022-0021 | 2700 | 700 | 2896.5
301231190653 | 3030 | 2958 | 2947 | 735 | 2895 | 2023-06-08 11:23:22 | 72 | 11 | SJA | HV | 21 | 7022-0021 | 2700 | 700 | 2846.25
301231190639 | 3050 | 2976 | 2966 | 742 | 2900 | 2023-06-08 11:12:37 | 74 | 10 | SJA | HV | 21 | 7022-0021 | 2700 | 700 | 2879.75
301231189102 | 3084 | 3006 | 2984 | 740 | 2900 | 2023-06-08 10:38:17 | 78 | 22 | PM1 | AS | 27 | 7022-0020 | 2700 | 700 | 2891
301231190507 | 3082 | 3018 | 2999 | 745 | 2790 | 2023-06-08 10:00:41 | 64 | 19 | LNP | AV | 36 | 7022-0020 | 2700 | 700 | 2824.1
301231190404 | 3082 | 3017 | 2997 | 745 | 2790 | 2023-06-07 21:30:58 | 65 | 20 | LNP | AV | 36 | 7022-0020 | 2700 | 700 | 2808.8
301231190532 | 3080 | 3032 | 3012 | 745 | 2790 | 2023-06-07 21:17:44 | 48 | 20 | LNP | AV | 36 | 7022-0020 | 2700 | 700 | 2823
301231190327 | 3080 | 3012 | 2992 | 743 | 2790 | 2023-06-07 18:26:14 | 68 | 20 | LNP | AV | 36 | 7022-0020 | 2700 | 700 | 2820.8
301231190326 | 3080 | 3020 | 2998 | 743 | 2790 | 2023-06-07 18:13:09 | 60 | 22 | LNP | AV | 36 | 7022-0020 | 2700 | 700 | 2808.7
301231190260 | 3084 | 3014 | 2997 | 745 | 2790 | 2023-06-07 17:59:59 | 70 | 17 | LNP | AV | 21 | 7022-0020 | 2700 | 700 | 2824.4
301231190315 | 3082 | 3020 | 3004 | 744 | 2790 | 2023-06-07 17:46:49 | 62 | 16 | LNP | AV | 36 | 7022-0020 | 2700 | 700 | 2821.9
301231190314 | 3084 | 3035 | 3021 | 740 | 2790 | 2023-06-07 17:33:33 | 49 | 14 | LNP | AV | 36 | 7022-0020 | 2700 | 700 | 2830.7
301231190517 | 3081 | 3023 | 3004 | 745 | 2790 | 2023-06-07 16:56:29 | 58 | 19 | LNP | AV | 36 | 7022-0020 | 2700 | 700 | 2880.1
301231190514 | 3085 | 3026 | 3001 | 745 | 2790 | 2023-06-07 16:43:00 | 59 | 25 | LNP | AV | 36 | 7022-0020 | 2700 | 700 | 2821.9
301231190515 | 3083 | 3017 | 2976 | 745 | 2790 | 2023-06-07 14:35:21 | 66 | 41 | LNP | AV | 36 | 7022-0020 | 2700 | 700 | 2833.7
301231190364 | 3080 | 3020 | 3006 | 740 | 2790 | 2023-06-07 16:16:01 | 60 | 14 | LNP | AV | 36 | 7022-0020 | 2700 | 700 | 2830.7
301231190325 | 3086 | 3027 | 3006 | 740 | 2790 | 2023-06-07 16:03:00 | 59 | 21 | LNP | AV | 36 | 7022-0020 | 2700 | 700 | 2832.9
301231190324 | 3080 | 3011 | 2997 | 740 | 2790 | 2023-06-07 15:47:41 | 69 | 14 | LNP | AV | 36 | 7022-0020 | 2700 | 700 | 2900
301231190332 | 3084 | 3010 | 2992 | 742 | 2790 | 2023-06-07 15:04:29 | 74 | 18 | LNP | AV | 36 | 7022-0020 | 2700 | 700 | 2894.4
301231190468 | 3080 | 3007 | 2992 | 745 | 2790 |  | 73 | 15 | LNP | AV | 36 | 7022-0020 | 2700 | 700 | 2891.525
301231190381 | 3084 | 3020 | 3003 | 745 | 2790 | 2023-06-07 14:20:22 | 64 | 17 | LNP | AV | 36 | 7022-0020 | 2700 | 700 | 2831.8
301231190328 | 3085 | 3036 | 3007 | 742 | 2790 | 2023-06-07 13:54:05 | 49 | 29 | LNP | AV | 36 | 7022-0020 | 2700 | 700 | 2824.5
301231190309 | 3085 | 3014 | 3002 | 745 | 2790 | 2023-06-05 12:29:40 | 71 | 12 | LNP | AV | 21 | 7022-0019 | 2700 | 700 | 2832.9
301231190308 | 3089 | 3018 | 2992 | 745 | 2850 | 2023-06-05 12:18:09 | 71 | 26 | LNP | AV | 21 | 7022-0019 | 2700 | 700 | 2869
301231190261 | 3090 | 3022 | 3012 | 745 | 2850 | 2023-06-05 12:07:11 | 68 | 10 | LNP | AV | 21 | 7022-0019 | 2700 | 700 | 2868.5
301231190258 | 3086 | 3010 | 2992 | 745 | 2850 | 2023-06-05 11:45:16 | 76 | 18 | LNP | AV | 21 | 7022-0019 | 2700 | 700 | 2867.3
301231190266 | 3083 | 3013 | 2997 | 745 | 2850 | 2023-06-05 11:34:15 | 70 | 16 | LNP | AV | 21 | 7022-0019 | 2700 | 700 | 2855.342
301231190278 | 3089 | 3042 | 3027 | 741 | 2850 | 2023-06-05 11:00:47 | 47 | 15 | LNP | AV | 27 | 7022-0019 | 2700 | 700 | 2868
301231190232 | 3081 | 3010 | 2997 | 745 | 2850 | 2023-06-05 10:38:31 | 71 | 13 | LNP | AV | 27 | 7022-0019 | 2700 | 700 | 2867
301231190233 | 3083 | 3009 | 2997 | 745 | 2850 | 2023-06-05 10:27:27 | 74 | 12 | LNP | AV | 27 | 7022-0019 | 2700 | 700 | 2864.5
301231190228 | 3083 | 3012 | 2992 | 745 | 2850 | 2023-06-05 10:16:21 | 71 | 20 | LNP | AV | 27 | 7022-0019 | 2700 | 700 | 2865.95
301231190229 | 3083 | 3009 | 3002 | 745 | 2900 | 2023-06-05 10:05:19 | 74 | 7 | LNP | AV | 27 | 7022-0019 | 2700 | 700 | 2886.6
301231190221 | 3083 | 3017 | 3007 | 745 | 2900 | 2023-06-05 09:54:37 | 66 | 10 | LNP | AV | 27 | 7022-0019 | 2700 | 700 | 2883.1
301231190222 | 3082 | 3010 | 2992 | 745 | 2900 | 2023-06-05 09:43:53 | 72 | 18 | LNP | AV | 27 | 7022-0019 | 2700 | 700 | 2897.5
301231190223 | 3082 | 3014 | 3002 | 745 | 2900 |  | 68 | 12 | LNP | AV | 27 | 7022-0019 | 2700 | 700 | 2870.3
301231190224 | 3080 | 3014 | 3002 | 745 | 2900 | 2023-06-05 09:22:31 | 66 | 12 | LNP | AV | 27 | 7022-0019 | 2700 | 700 | 2892.85
301231190235 | 3080 | 3028 | 3012 | 745 | 2900 | 2023-06-05 08:38:46 | 52 | 16 | LNP | AV | 27 | 7022-0019 | 2700 | 700 | 2888.5
301231190218 | 3085 | 3026 | 3002 | 745 | 2900 | 2023-06-05 08:17:05 | 59 | 24 | LNP | AV | 27 | 7022-0019 | 2700 | 700 | 2876.9
301231190211 | 3085 | 3037 | 3012 | 745 | 2900 |  | 48 | 25 | LNP | AV | 27 | 7022-0019 | 2700 | 700 | 2825
301231190212 | 3081 | 3026 | 3022 | 745 | 2900 | 2023-06-05 07:55:28 | 55 | 4 | LNP | AV | 27 | 7022-0019 | 2700 | 700 | 2893
301231190277 | 3087 | 3040 | 3032 | 743 | 2900 | 2023-06-05 07:44:32 | 47 | 8 | LNP | AV | 27 | 7022-0019 | 2700 | 700 | 2894.8
301231190201 | 3086 | 3011 | 2952 | 740 | 2900 | 2023-06-03 14:05:03 | 75 | 59 | LNP | AV | 27 | 7022-0020 | 2700 | 700 | 2888.8
301231190230 | 3080 | 3005 | 2982 | 745 | 2900 | 2023-06-03 12:52:58 | 75 | 23 | LNP | AV | 27 | 7022-0020 | 2700 | 700 | 2898.9
301231190209 | 3080 | 3002 | 2952 | 745 | 2900 |  | 78 | 50 | LNP | AV | 27 | 7022-0020 | 2700 | 700 | 2883.25
301231190227 | 3084 | 3006 | 2993 | 745 | 2900 | 2023-06-03 12:31:53 | 78 | 13 | LNP | AV | 27 | 7022-0020 | 2700 | 700 | 2890.9
301231190226 | 3086 | 3010 | 2993 | 745 | 2900 | 2023-06-03 12:21:18 | 76 | 17 | LNP | AV | 27 | 7022-0020 | 2700 | 700 | 2887.8
301231190220 | 3080 | 3022 | 3007 | 745 | 2900 | 2023-06-03 12:06:31 | 58 | 15 | LNP | AV | 27 | 7022-0020 | 2700 | 700 | 2900
301231190219 | 3080 | 3033 | 3013 | 745 | 2900 | 2023-06-03 11:55:52 | 47 | 20 | LNP | AV | 27 | 7022-0020 | 2700 | 700 | 2848.6
301231190207 | 3080 | 3013 | 2993 | 740 | 2900 | 2023-06-03 11:45:07 | 67 | 20 | LNP | AV | 27 | 7022-0020 | 2700 | 700 | 2900
301231190236 | 3080 | 3025 | 3012 | 745 | 2900 | 2023-06-03 11:03:27 | 55 | 13 | LNP | AV | 27 | 7022-0020 | 2700 | 700 | 2888.6
301231190237 | 3084 | 3027 | 3012 | 745 | 2900 | 2023-06-03 10:52:41 | 57 | 15 | LNP | AV | 27 | 7022-0020 | 2700 | 700 | 2897.2
301231190216 | 3081 | 3027 | 3007 | 745 | 2900 | 2023-06-03 10:10:14 | 54 | 20 | LNP | AV | 27 | 7022-0020 | 2700 | 700 | 2890.9
301231190215 | 3083 | 3035 | 3022 | 745 | 2900 | 2023-06-03 09:59:32 | 48 | 13 | LNP | AV | 27 | 7022-0020 | 2700 | 700 | 2897.8
301231190264 | 3082 | 3018 | 2987 | 745 | 2900 | 2023-06-03 08:41:27 | 64 | 31 | LNP | AV | 21 | 7022-0020 | 2700 | 700 | 2880.6
301231187691 | 3042 | 2995 | 2962 | 740 | 2700 | 2023-06-03 08:13:11 | 47 | 33 | SJA | HV | 23 | 7042-0080 | 2700 | 700 | 2768
301231189682 | 3084 | 3009 | 2992 | 740 | 2900 | 2023-06-02 12:45:56 | 75 | 17 | LNP | AS | 27 | 7022-0020 | 2700 | 700 | 2899.5
301231189101 | 3086 | 3022 | 3002 | 740 | 2900 | 2023-06-02 12:34:14 | 64 | 20 | PM1 | AS | 27 | 7022-0020 | 2700 | 700 | 2900
301231189776 | 3080 | 3020 | 3007 | 735 | 2900 | 2023-06-02 12:10:34 | 60 | 13 | LNP | AS | 27 | 7022-0020 | 2700 | 700 | 2899
301231189783 | 3082 | 3029 | 3012 | 735 | 2900 | 2023-06-02 10:59:45 | 53 | 17 | LNP | AS | 27 | 7022-0020 | 2700 | 700 | 2833.2
301231189081 | 3090 | 3016 | 3002 | 740 | 2900 | 2023-06-02 10:36:02 | 74 | 14 | PM1 | AS | 27 | 7022-0020 | 2700 | 700 | 2899.8
301231189096 | 3080 | 3031 | 3012 | 740 | 2900 |  | 49 | 19 | PM1 | AS | 27 | 7022-0020 | 2700 | 700 | 2899
301231189098 | 3083 | 3018 | 3002 | 740 | 2900 | 2023-06-02 08:54:07 | 65 | 16 | PM1 | AS | 27 | 7022-0020 | 2700 | 700 | 2899.9
301231189818 | 3080 | 3032 | 2992 | 735 | 2900 | 2023-06-02 08:30:03 | 48 | 40 | LNP | AS | 27 | 7022-0020 | 2700 | 700 | 2892.5
301231189819 | 3082 | 3012 | 3000 | 735 | 2900 | 2023-06-01 18:16:07 | 70 | 12 | LNP | AS | 27 | 7022-0020 | 2700 | 700 | 2900
301231189820 | 3080 | 3005 | 2987 | 735 | 2700 | 2023-06-01 18:04:17 | 75 | 18 | LNP | AS | 27 | 7022-0020 | 2700 | 700 | 2768
301231189069 | 3090 | 3023 | 3008 | 740 | 2700 | 2023-06-01 17:50:12 | 67 | 15 | PM1 | AS | 27 | 7022-0020 | 2700 | 700 | 2768
301231189070 | 3088 | 3027 | 3012 | 740 | 2700 | 2023-06-01 17:35:52 | 61 | 15 | PM1 | AS | 27 | 7022-0020 | 2700 | 700 | 2774
301231190397 | 3082 | 3015 | 2997 | 745 | 2900 | 2023-06-01 16:18:22 | 67 | 18 | LNP | AV | 36 | 7022-0020 | 2700 | 700 | 2882.2
301231190523 | 3084 | 3029 | 3008 | 745 | 2900 | 2023-06-01 16:06:34 | 55 | 21 | LNP | AV | 36 | 7022-0020 | 2700 | 700 | 2896.3
301231190240 | 3080 | 3009 | 2987 | 745 | 2900 | 2023-06-01 15:43:08 | 71 | 22 | LNP | AV | 21 | 7022-0019 | 2700 | 700 | 2884.5
301231190291 | 3087 | 3018 | 3006 | 741 | 2900 | 2023-06-01 15:19:50 | 69 | 12 | LNP | AV | 21 | 7022-0020 | 2700 | 700 | 2896.2
301231190520 | 3080 | 3014 | 2987 | 745 | 2900 | 2023-06-01 14:55:51 | 66 | 27 | LNP | AV | 36 | 7022-0020 | 2700 | 700 | 2889.9
301231190271 | 3080 | 3010 | 3000 | 745 | 2900 | 2023-06-01 14:44:10 | 70 | 10 | LNP | AV | 21 | 7022-0019 | 2700 | 700 | 2893.575
301231190298 | 3088 | 3019 | 3006 | 744 | 2900 | 2023-06-01 14:32:19 | 69 | 13 | LNP | AV | 21 | 7022-0020 | 2700 | 700 | 2886.8
301231190513 | 3085 | 3024 | 3008 | 745 | 2900 | 2023-06-01 14:20:14 | 61 | 16 | LNP | AV | 36 | 7022-0020 | 2700 | 700 | 2896.2
301231190652 | 3032 | 2959 | 2946 | 735 | 2700 | 2023-06-01 09:45:06 | 73 | 13 | SJA | HV | 21 | 7022-0021 | 2700 | 700 | 2758.5
301231190651 | 3034 | 2974 | 2968 | 735 | 2700 | 2023-06-01 09:31:24 | 60 | 6 | SJA | HV | 21 | 7022-0021 | 2700 | 700 | 2855.21
301231190669 | 3030 | 2951 | 2939 | 740 | 2700 | 2023-06-01 09:17:25 | 79 | 12 | SJA | HV | 21 | 7022-0021 | 2700 | 700 | 2764.855
301231190673 | 3035 | 2967 | 2951 | 740 | 2700 | 2023-06-01 08:49:50 | 68 | 16 | SJA | HV | 21 | 7022-0021 | 2700 | 700 | 2760.94
301231190656 | 3033 | 2968 | 2957 | 735 | 2700 | 2023-06-01 08:36:02 | 65 | 11 | SJA | HV | 21 | 7022-0021 | 2700 | 700 | 2805.25
301231190655 | 3035 | 2968 | 2956 | 735 | 2700 | 2023-06-01 08:22:09 | 67 | 12 | SJA | HV | 21 | 7022-0021 | 2700 | 700 | 2763.6
301231190671 | 3032 | 2965 | 2957 | 740 | 2700 | 2023-05-31 09:43:03 | 67 | 8 | SJA | HV | 21 | 7022-0021 | 2700 | 700 | 2764.7
301231190672 | 3034 | 2966 | 2952 | 740 | 2700 | 2023-05-31 09:29:12 | 68 | 14 | SJA | HV | 21 | 7022-0021 | 2700 | 700 | 2897.9
301221184516 | 3036 | 2989 | 2952 | 850 | 2850 | 2023-05-30 01:47:59 | 47 | 37 | SJA | HV | 28 | 8012-0014 | 2700 | 800 | 2858.19
301221184531 | 3035 | 3010 | 2970 | 850 | 2850 | 2023-05-29 20:40:10 | 25 | 40 | SJA | HV | 28 | 8012-0014 | 2700 | 800 | 2879.69
301221184954 | 3035 | 2992 | 2964 | 850 | 2850 | 2023-05-29 18:28:19 | 43 | 28 | SJA | HV | 28 | 8012-0014 | 2700 | 800 | 2884.38
301221184530 | 3027 | 3002 | 2963 | 850 | 2850 | 2023-05-29 17:29:24 | 25 | 39 | SJA | HV | 28 | 8012-0014 | 2700 | 800 | 2877.35
301231189467 | 2638 | 2584 | 2527 | 635 | 2460 | 2023-05-29 10:55:30 | 54 | 57 | PM1 | AV | 24 | 6042-0063 | 2400 | 600 | 2458.27
301231189441 | 2635 | 2569 | 2512 | 635 | 2440 | 2023-05-27 16:11:47 | 66 | 57 | PM1 | AV | 24 | 6042-0063 | 2400 | 600 | 2438.78
301231189404 | 2659 | 2586 | 2522 | 636 | 2450 | 2023-05-27 15:59:53 | 73 | 64 | PM1 | AV | 24 | 6042-0063 | 2400 | 600 | 2448.59
301231189390 | 2641 | 2591 | 2547 | 635 | 2475 | 2023-05-27 15:46:38 | 50 | 44 | PM1 | AV | 24 | 6042-0063 | 2400 | 600 | 2483.37
301231189446 | 2638 | 2589 | 2522 | 635 | 2450 | 2023-05-27 15:34:41 | 49 | 67 | PM1 | AV | 24 | 6042-0063 | 2400 | 600 | 2450.72
301231189454 | 2641 | 2583 | 2567 | 635 | 2525 | 2023-05-27 15:22:42 | 58 | 16 | PM1 | AV | 24 | 6042-0063 | 2400 | 600 | 2522.85
301231189452 | 2644 | 2594 | 2577 | 635 | 2525 | 2023-05-27 15:08:49 | 50 | 17 | PM1 | AV | 24 | 6042-0063 | 2400 | 600 | 2524.76
301231189388 | 2641 | 2575 | 2562 | 635 | 2525 | 2023-05-27 14:56:30 | 66 | 13 | PM1 | AV | 24 | 6042-0063 | 2400 | 600 | 2521.15
301231189381 | 2635 | 2582 | 2567 | 635 | 2525 | 2023-05-27 14:44:05 | 53 | 15 | PM1 | AV | 24 | 6042-0063 | 2400 | 600 | 2524.35
301231189451 | 2635 | 2592 | 2572 | 635 | 2525 | 2023-05-27 14:31:53 | 43 | 20 | PM1 | AV | 24 | 6042-0063 | 2400 | 600 | 2523.05
301231189385 | 2645 | 2572 | 2557 | 635 | 2510 | 2023-05-27 14:19:20 | 73 | 15 | PM1 | AV | 24 | 6042-0063 | 2400 | 600 | 2507.4
301231189416 | 2642 | 2592 | 2572 | 635 | 2525 | 2023-05-27 14:06:44 | 50 | 20 | PM1 | AV | 24 | 6042-0063 | 2400 | 600 | 2523.7
301231189417 | 2640 | 2589 | 2572 | 635 | 2525 | 2023-05-27 13:54:32 | 51 | 17 | PM1 | AV | 24 | 6042-0063 | 2400 | 600 | 2524.25
301231189443 | 2638 | 2588 | 2572 | 635 | 2525 | 2023-05-27 13:42:11 | 50 | 16 | PM1 | AV | 24 | 6042-0063 | 2400 | 600 | 2519.75
301231189445 | 2635 | 2587 | 2567 | 635 | 2525 | 2023-05-27 13:29:10 | 48 | 20 | PM1 | AV | 24 | 6042-0063 | 2400 | 600 | 2522.95
301231189469 | 2638 | 2577 | 2562 | 635 | 2525 | 2023-05-27 13:16:40 | 61 | 15 | PM1 | AV | 24 | 6042-0063 | 2400 | 600 | 2521.35
301231189470 | 2640 | 2583 | 2562 | 635 | 2525 | 2023-05-27 13:04:16 | 57 | 21 | PM1 | AV | 24 | 6042-0063 | 2400 | 600 | 2520.1
301231189468 | 2640 | 2583 | 2567 | 635 | 2525 | 2023-05-27 12:36:46 | 57 | 16 | PM1 | AV | 24 | 6042-0063 | 2400 | 600 | 2523.7
301231189398 | 2642 | 2600 | 2587 | 636 | 2525 | 2023-05-27 12:24:56 | 42 | 13 | PM1 | AV | 24 | 6042-0063 | 2400 | 600 | 2520.36
301231189438 | 2637 | 2583 | 2563 | 635 | 2525 | 2023-05-27 12:05:47 | 54 | 20 | PM1 | AV | 24 | 6042-0063 | 2400 | 600 | 2521.02
301231189817 | 3084 | 3009 | 2972 | 735 | 2850 | 2023-05-27 00:33:35 | 75 | 37 | LNP | AS | 27 | 7022-0020 | 2700 | 700 | 2863.7
301231189707 | 3090 | 3017 | 2997 | 740 | 2880 | 2023-05-27 00:22:18 | 73 | 20 | LNP | AS | 27 | 7022-0020 | 2700 | 700 | 2885.6
301231189688 | 3089 | 3012 | 2992 | 740 | 2880 | 2023-05-26 23:53:27 | 77 | 20 | LNP | AS | 27 | 7022-0020 | 2700 | 700 | 2887
301231189686 | 3088 | 3010 | 2992 | 740 | 2900 | 2023-05-26 23:43:27 | 78 | 18 | LNP | AS | 27 | 7022-0020 | 2700 | 700 | 2900
301231189929 | 3080 | 3018 | 2997 | 740 | 2890 | 2023-05-26 23:33:35 | 62 | 21 | LNP | AS | 27 | 7022-0020 | 2700 | 700 | 2894.5
301231189926 | 3083 | 3021 | 3002 | 740 | 2900 | 2023-05-26 23:23:37 | 62 | 19 | LNP | AS | 27 | 7022-0020 | 2700 | 700 | 2900
301231189902 | 3083 | 3035 | 3012 | 740 | 2900 | 2023-05-26 23:13:40 | 48 | 23 | LNP | AS | 27 | 7022-0020 | 2700 | 700 | 2900
301231189903 | 3080 | 3013 | 2997 | 740 | 2900 | 2023-05-26 23:03:41 | 67 | 16 | LNP | AS | 27 | 7022-0020 | 2700 | 700 | 2899.8
301231189888 | 3082 | 3033 | 3012 | 740 | 2900 | 2023-05-26 22:53:48 | 49 | 21 | LNP | AS | 27 | 7022-0020 | 2700 | 700 | 2892.3
301231189889 | 3084 | 3040 | 3027 | 740 | 2900 | 2023-05-26 22:43:51 | 44 | 13 | LNP | AS | 27 | 7022-0020 | 2700 | 700 | 2899
301231189932 | 3085 | 3033 | 3017 | 740 | 2900 | 2023-05-26 22:33:48 | 52 | 16 | LNP | AS | 27 | 7022-0020 | 2700 | 700 | 2900
301231189935 | 3083 | 3024 | 3007 | 740 | 2900 | 2023-05-26 22:23:25 | 59 | 17 | LNP | AS | 27 | 7022-0020 | 2700 | 700 | 2894.5
301231189825 | 3083 | 3021 | 2997 | 735 | 2900 | 2023-05-26 22:13:30 | 62 | 24 | LNP | AS | 27 | 7022-0020 | 2700 | 700 | 2900
301231189689 | 3090 | 3017 | 3002 | 740 | 2900 | 2023-05-26 21:53:43 | 73 | 15 | LNP | AS | 27 | 7022-0020 | 2700 | 700 | 2899
301231189690 | 3088 | 3012 | 2992 | 740 | 2900 | 2023-05-26 21:43:48 | 76 | 20 | LNP | AS | 27 | 7022-0020 | 2700 | 700 | 2899
301231189826 | 3081 | 3013 | 2997 | 735 | 2900 |  | 68 | 16 | LNP | AS | 27 | 7022-0020 | 2700 | 700 | 2898.9
301231189746 | 3090 | 3035 | 3017 | 740 | 2900 | 2023-05-26 21:12:58 | 55 | 18 | LNP | AS | 27 | 7022-0020 | 2700 | 700 | 2900
301231189894 | 3082 | 3027 | 3007 | 740 | 2900 | 2023-05-26 20:52:25 | 55 | 20 | LNP | AS | 27 | 7022-0020 | 2700 | 700 | 2895.7
301231189895 | 3083 | 3031 | 3012 | 740 | 2900 | 2023-05-26 20:42:26 | 52 | 19 | LNP | AS | 27 | 7022-0020 | 2700 | 700 | 2900
301231189900 | 3080 | 3031 | 3012 | 740 | 2900 | 2023-05-26 20:32:30 | 49 | 19 | LNP | AS | 27 | 7022-0020 | 2700 | 700 | 2899
301231189901 | 3084 | 3033 | 3017 | 740 | 2900 | 2023-05-26 20:22:31 | 51 | 16 | LNP | AS | 27 | 7022-0020 | 2700 | 700 | 2896.7
301231189917 | 3081 | 3031 | 3012 | 740 | 2900 | 2023-05-26 20:12:31 | 50 | 19 | LNP | AS | 27 | 7022-0020 | 2700 | 700 | 2899
301231189083 | 3087 | 3023 | 3005 | 740 | 2900 | 2023-05-26 16:48:27 | 64 | 18 | PM1 | AS | 27 | 7022-0020 | 2700 | 700 | 2900
301231189103 | 3085 | 3029 | 3011 | 740 | 2900 | 2023-05-26 16:36:28 | 56 | 18 | PM1 | AS | 27 | 7022-0020 | 2700 | 700 | 2870.3
301231189094 | 3082 | 3026 | 3008 | 740 | 2900 | 2023-05-25 18:21:10 | 56 | 18 | PM1 | AS | 27 | 7022-0019 | 2700 | 700 | 2899
301231189849 | 3082 | 3015 | 2994 | 740 | 2900 | 2023-05-25 17:59:16 | 67 | 21 | LNP | AS | 27 | 7022-0022 | 2700 | 700 | 2900
301231189073 | 3087 | 3043 | 3025 | 740 | 2900 | 2023-05-25 14:27:06 | 44 | 18 | PM1 | AS | 27 | 7022-0020 | 2700 | 700 | 2900
301231189074 | 3088 | 3014 | 2998 | 740 | 2900 | 2023-05-25 14:16:24 | 74 | 16 | PM1 | AS | 27 | 7022-0020 | 2700 | 700 | 2900
301231189097 | 3080 | 3032 | 3017 | 740 | 2900 | 2023-05-25 14:05:59 | 48 | 15 | PM1 | AS | 27 | 7022-0020 | 2700 | 700 | 2897.8
301231189104 | 3087 | 3023 | 3006 | 740 | 2900 | 2023-05-25 13:55:20 | 64 | 17 | PM1 | AS | 27 | 7022-0020 | 2700 | 700 | 2893.6
301231189099 | 3081 | 3021 | 3005 | 740 | 2900 | 2023-05-25 11:18:34 | 60 | 16 | PM1 | AS | 27 | 7022-0020 | 2700 | 700 | 2894.5
301231189091 | 3090 | 3022 | 3001 | 740 | 2900 | 2023-05-25 10:57:08 | 68 | 21 | PM1 | AS | 27 | 7022-0020 | 2700 | 700 | 2900
301231189092 | 3089 | 3014 | 2995 | 740 | 2900 | 2023-05-25 10:47:52 | 75 | 19 | PM1 | AS | 27 | 7022-0020 | 2700 | 700 | 2897.3
301231189071 | 3090 | 3016 | 2985 | 740 | 2900 | 2023-05-25 09:53:19 | 74 | 31 | PM1 | AS | 27 | 7022-0020 | 2700 | 700 | 2900
301231189079 | 3088 | 3013 | 2992 | 740 | 2900 | 2023-05-25 09:34:15 | 75 | 21 | PM1 | AS | 27 | 7022-0020 | 2700 | 700 | 2899.6
301231188843 | 3087 | 3012 | 2982 | 740 | 2900 | 2023-04-12 08:57:47 | 75 | 30 | PM1 | AV | 27 | 7042-0085 | 2700 | 700 | 2900
301231189105 | 3088 | 3012 | 2997 | 740 | 2900 | 2023-05-25 08:57:47 | 76 | 15 | PM1 | AS | 27 | 7022-0020 | 2700 | 700 | 2899.8
301231190362 | 3085 | 3031 | 3012 | 740 | 2900 | 2023-05-24 22:59:15 | 54 | 19 | LNP | AV | 36 | 7022-0020 | 2700 | 700 | 2900
301231190394 | 3080 | 3001 | 2982 | 745 | 2900 | 2023-05-24 22:48:40 | 79 | 19 | LNP | AV | 36 | 7022-0020 | 2700 | 700 | 2898.9
301231190492 | 3082 | 3018 | 3000 | 745 | 2900 | 2023-05-24 21:57:01 | 64 | 18 | LNP | AV | 36 | 7022-0020 | 2700 | 700 | 2891.2
301231190510 | 3081 | 3018 | 2997 | 745 | 2880 | 2023-05-24 21:46:31 | 63 | 21 | LNP | AV | 36 | 7022-0020 | 2700 | 700 | 2871
301231190386 | 3081 | 3039 | 3002 | 745 | 2900 | 2023-05-24 21:25:05 | 42 | 37 | LNP | AV | 21 | 7022-0020 | 2700 | 700 | 2852.6
301231190369 | 3082 | 3009 | 2992 | 740 | 2900 | 2023-05-24 21:14:34 | 73 | 17 | LNP | AV | 36 | 7022-0020 | 2700 | 700 | 2900
301231190366 | 3084 | 3024 | 3007 | 740 | 2900 | 2023-05-24 21:04:06 | 60 | 17 | LNP | AV | 36 | 7022-0020 | 2700 | 700 | 2896.5
301231190296 | 3087 | 3018 | 3000 | 743 | 2900 | 2023-05-24 20:53:31 | 69 | 18 | LNP | AV | 21 | 7022-0020 | 2700 | 700 | 2892.4
301231190252 | 3085 | 3021 | 3002 | 745 | 2900 | 2023-05-24 20:21:54 | 64 | 19 | LNP | AV | 21 | 7022-0020 | 2700 | 700 | 2896.7
301231190531 | 3080 | 3020 | 3000 | 745 | 2900 | 2023-05-24 20:11:18 | 60 | 20 | LNP | AV | 36 | 7022-0020 | 2700 | 700 | 2897.8
301231190334 | 3087 | 3018 | 3000 | 740 | 2900 | 2023-05-24 19:50:06 | 69 | 18 | LNP | AV | 36 | 7022-0020 | 2700 | 700 | 2900
301231190335 | 3080 | 3025 | 3007 | 745 | 2900 | 2023-05-24 19:39:33 | 55 | 18 | LNP | AV | 36 | 7022-0020 | 2700 | 700 | 2900
301231190275 | 3085 | 3017 | 3000 | 744 | 2900 | 2023-05-23 20:09:54 | 68 | 17 | LNP | AV | 21 | 7022-0020 | 2700 | 700 | 2866.7
301231190274 | 3090 | 3019 | 3002 | 744 | 2900 | 2023-05-23 20:20:32 | 71 | 17 | LNP | AV | 21 | 7022-0020 | 2700 | 700 | 2886.4
301231190280 | 3090 | 3011 | 2997 | 742 | 2900 | 2023-05-23 19:48:44 | 79 | 14 | LNP | AV | 21 | 7022-0020 | 2700 | 700 | 2898.6
301231190254 | 3082 | 3017 | 3000 | 745 | 2900 | 2023-05-23 19:38:11 | 65 | 17 | LNP | AV | 21 | 7022-0020 | 2700 | 700 | 2889
301231190255 | 3080 | 3021 | 3002 | 745 | 2900 |  | 59 | 19 | LNP | AV | 21 | 7022-0020 | 2700 | 700 | 2898.4
301231190268 | 3082 | 3006 | 2987 | 745 | 2900 | 2023-05-23 16:11:24 | 76 | 19 | LNP | AV | 21 | 7022-0020 | 2700 | 700 | 2898.9
301231190282 | 3089 | 3020 | 3002 | 741 | 2900 | 2023-05-23 16:00:06 | 69 | 18 | LNP | AV | 21 | 7022-0020 | 2700 | 700 | 2900
301231190283 | 3088 | 3010 | 2992 | 742 | 2900 | 2023-05-23 15:48:38 | 78 | 18 | LNP | AV | 21 | 7022-0020 | 2700 | 700 | 2894.3
301231190238 | 3082 | 3010 | 2997 | 745 | 2900 | 2023-05-23 15:37:13 | 72 | 13 | LNP | AV | 21 | 7022-0020 | 2700 | 700 | 2891
301231190290 | 3088 | 3015 | 2997 | 744 | 2900 |  | 73 | 18 | LNP | AV | 21 | 7022-0020 | 2700 | 700 | 2888
301231190262 | 3087 | 3020 | 3007 | 745 | 2900 | 2023-05-23 12:43:47 | 67 | 13 | LNP | AV | 21 | 7022-0020 | 2700 | 700 | 2896.7
301231190269 | 3087 | 3020 | 3007 | 745 | 2900 | 2023-05-23 12:20:48 | 67 | 13 | LNP | AV | 21 | 7022-0020 | 2700 | 700 | 2896.7
301231190267 | 3080 | 3014 | 2997 | 745 | 2900 | 2023-05-23 12:09:14 | 66 | 17 | LNP | AV | 21 | 7022-0020 | 2700 | 700 | 2893.55
301231190273 | 3088 | 3010 | 2997 | 745 | 2900 | 2023-05-23 11:57:10 | 78 | 13 | LNP | AV | 21 | 7022-0020 | 2700 | 700 | 2868.8
301231190303 | 3087 | 3028 | 2992 | 743 | 2900 | 2023-05-23 11:34:17 | 59 | 36 | LNP | AV | 21 | 7022-0020 | 2700 | 700 | 2895.5
301231190305 | 3088 | 3022 | 3007 | 745 | 2900 | 2023-05-23 11:11:35 | 66 | 15 | LNP | AV | 21 | 7022-0020 | 2700 | 700 | 2897.8
301231190304 | 3086 | 3013 | 3002 | 745 | 2900 | 2023-05-23 11:00:02 | 73 | 11 | LNP | AV | 21 | 7022-0020 | 2700 | 700 | 2850.5
301221187262 | 3034 | 2967 | 2947 | 740 | 2895 | 2023-05-23 10:25:51 | 67 | 20 | LNP | AV | 23 | 7022-0022 | 2700 | 700 | 2887.09
301231190410 | 3084 | 3048 | 3032 | 745 | 2900 | 2023-05-23 10:14:46 | 36 | 16 | LNP | AV | 21 | 7022-0022 | 2700 | 700 | 2900
301231190270 | 3084 | 3022 | 3007 | 745 | 2900 | 2023-05-23 10:02:56 | 62 | 15 | LNP | AV | 21 | 7022-0019 | 2700 | 700 | 2893.3
301231190241 | 3081 | 3005 | 2982 | 745 | 2900 | 2023-05-23 09:51:18 | 76 | 23 | LNP | AV | 21 | 7022-0019 | 2700 | 700 | 2899
301231190299 | 3094 | 3015 | 2992 | 743 | 2900 | 2023-05-23 08:49:42 | 79 | 23 | LNP | AV | 21 | 7022-0019 | 2700 | 700 | 2896.2
301221187221 | 3032 | 2992 | 2967 | 740 | 2850 | 2023-04-16 05:05:29 | 40 | 25 | LNP | AV | 27 | 7042-0081 | 2700 | 700 | 2859.4
301231190288 | 3086 | 3008 | 2992 | 743 | 2900 | 2023-05-22 16:26:52 | 78 | 16 | LNP | AV | 21 | 7022-0019 | 2700 | 700 | 2887.2
301231190250 | 3086 | 3019 | 3007 | 745 | 2900 | 2023-05-22 17:38:27 | 67 | 12 | LNP | AV | 21 | 7022-0019 | 2700 | 700 | 2900
301231190247 | 3085 | 3017 | 3002 | 745 | 2900 | 2023-05-22 17:26:29 | 68 | 15 | LNP | AV | 21 | 7022-0019 | 2700 | 700 | 2887.9
301231190284 | 3090 | 3016 | 3002 | 742 | 2900 | 2023-05-22 17:14:43 | 74 | 14 | LNP | AV | 21 | 7022-0019 | 2700 | 700 | 2900
301231190402 | 3082 | 3029 | 3012 | 745 | 2900 | 2023-05-22 16:51:01 | 53 | 17 | LNP | AV | 36 | 7022-0019 | 2700 | 700 | 2890.1
301231190390 | 3082 | 3043 | 3027 | 745 | 2900 | 2023-05-22 16:39:02 | 39 | 16 | LNP | AV | 36 | 7022-0019 | 2700 | 700 | 2887.3
301231190285 | 3085 | 3015 | 2997 | 743 | 2900 |  | 70 | 18 | LNP | AV | 21 | 7022-0019 | 2700 | 700 | 2875.5
301231190295 | 3092 | 3043 | 3027 | 741 | 2900 | 2023-05-22 15:51:47 | 49 | 16 | LNP | AV | 21 | 7022-0019 | 2700 | 700 | 2890.5
301231190257 | 3090 | 3023 | 3007 | 745 | 2900 | 2023-05-22 15:39:36 | 67 | 16 | LNP | AV | 21 | 7022-0019 | 2700 | 700 | 2893.5
301231190256 | 3081 | 3015 | 3002 | 745 | 2900 | 2023-05-22 15:27:41 | 66 | 13 | LNP | AV | 21 | 7022-0019 | 2700 | 700 | 2891.6
301231190292 | 3087 | 3024 | 3007 | 741 | 2900 | 2023-05-22 15:15:49 | 63 | 17 | LNP | AV | 21 | 7022-0019 | 2700 | 700 | 2900
301231190499 | 3085 | 3045 | 3027 | 745 | 2900 | 2023-05-22 14:52:09 | 40 | 18 | LNP | AV | 36 | 7022-0019 | 2700 | 700 | 2900
301231189093 | 3085 | 3034 | 3017 | 740 | 2900 | 2023-05-15 15:40:36 | 51 | 17 | PM1 | AS | 27 | 7022-0019 | 2700 | 700 | 2900
301231189143 | 3190 | 3117 | 3097 | 745 | 2900 | 2023-05-15 15:27:27 | 73 | 20 | MNE | AS | 27 | 7022-0019 | 2700 | 700 | 2900
301231189078 | 3088 | 3012 | 2997 | 740 | 2900 | 2023-05-15 12:06:27 | 76 | 15 | PM1 | AS | 27 | 7022-0019 | 2700 | 700 | 2899.8
301231189850 | 3080 | 3023 | 2992 | 740 | 2900 | 2023-05-15 10:39:21 | 57 | 31 | LNP | AS | 27 | 7022-0022 | 2700 | 700 | 2898.5
301231189139 | 3183 | 3107 | 3087 | 745 | 2900 | 2023-05-15 10:13:37 | 76 | 20 | MNE | AS | 27 | 7022-0019 | 2700 | 700 | 2900
301231189140 | 3185 | 3135 | 3112 | 745 | 2900 | 2023-05-15 09:57:32 | 50 | 23 | MNE | AS | 27 | 7022-0019 | 2700 | 700 | 2894.5
301231189911 | 3080 | 3004 | 2987 | 740 | 2900 | 2023-05-15 09:43:46 | 76 | 17 | LNP | AS | 27 | 7022-0020 | 2700 | 700 | 2889.1
301231189870 | 3080 | 3006 | 2992 | 740 | 2900 | 2023-05-15 09:31:31 | 74 | 14 | LNP | AS | 27 | 7022-0020 | 2700 | 700 | 2886.4
301231189065 | 3090 | 3024 | 3007 | 740 | 2900 | 2023-05-13 17:42:49 | 66 | 17 | PM1 | AS | 27 | 7022-0019 | 2700 | 700 | 2900
301231189066 | 3088 | 3018 | 3001 | 740 | 2900 | 2023-05-13 16:32:10 | 70 | 17 | PM1 | AS | 27 | 7022-0019 | 2700 | 700 | 2900
301231189955 | 3080 | 3017 | 2996 | 740 | 2900 | 2023-05-13 16:21:30 | 63 | 21 | LNP | AS | 27 | 7022-0022 | 2700 | 700 | 2899.8
301231189827 | 3080 | 3016 | 2997 | 740 | 2900 | 2023-05-13 16:10:54 | 64 | 19 | LNP | AS | 27 | 7022-0022 | 2700 | 700 | 2898.5
301231188966 | 3080 | 3011 | 2992 | 740 | 2900 | 2023-05-13 15:38:40 | 69 | 19 | PM1 | AV | 27 | 7042-0085 | 2700 | 700 | 2895.6
301231190389 | 3084 | 3036 | 3020 | 745 | 2900 | 2023-05-13 15:05:45 | 48 | 16 | LNP | AV | 21 | 7022-0022 | 2700 | 700 | 2896.7
301231190409 | 3083 | 3046 | 3027 | 745 | 2900 | 2023-05-13 14:44:11 | 37 | 19 | LNP | AV | 21 | 7022-0022 | 2700 | 700 | 2900
301231190415 | 3085 | 3021 | 3005 | 745 | 2900 | 2023-05-13 14:22:32 | 64 | 16 | LNP | AV | 21 | 7022-0022 | 2700 | 700 | 2891
301231190537 | 3082 | 3022 | 3002 | 745 | 2900 | 2023-05-13 14:11:47 | 60 | 20 | LNP | AV | 21 | 7022-0022 | 2700 | 700 | 2896.2
301231190405 | 3080 | 3017 | 3001 | 745 | 2900 | 2023-05-13 12:51:36 | 63 | 16 | LNP | AV | 21 | 7022-0022 | 2700 | 700 | 2894.5
301231190406 | 3084 | 3014 | 2996 | 745 | 2900 | 2023-05-13 12:40:26 | 70 | 18 | LNP | AV | 21 | 7022-0022 | 2700 | 700 | 2873.3
301231190392 | 3086 | 3046 | 3027 | 745 | 2900 | 2023-05-13 12:04:36 | 40 | 19 | LNP | AV | 21 | 7022-0022 | 2700 | 700 | 2899.5
301231190388 | 3083 | 3032 | 3018 | 745 | 2900 | 2023-05-13 11:53:40 | 51 | 14 | LNP | AV | 21 | 7022-0022 | 2700 | 700 | 2895.6
301231190533 | 3082 | 3042 | 3021 | 745 | 2900 | 2023-05-13 11:42:45 | 40 | 21 | LNP | AV | 21 | 7022-0022 | 2700 | 700 | 2889.2
301231190407 | 3087 | 3019 | 3003 | 745 | 2900 | 2023-05-13 11:18:37 | 68 | 16 | LNP | AV | 21 | 7022-0022 | 2700 | 700 | 2895.7
301231190408 | 3085 | 3018 | 3006 | 745 | 2900 | 2023-05-13 11:07:28 | 67 | 12 | LNP | AV | 21 | 7022-0022 | 2700 | 700 | 2890.7
301231190411 | 3082 | 3012 | 2998 | 745 | 2900 | 2023-05-13 10:56:15 | 70 | 14 | LNP | AV | 21 | 7022-0022 | 2700 | 700 | 2894.7
301231190535 | 3086 | 3045 | 3002 | 745 | 2900 | 2023-05-13 10:00:57 | 41 | 43 | LNP | AV | 21 | 7022-0022 | 2700 | 700 | 2887.7
301231190416 | 3080 | 3033 | 2987 | 745 | 2900 | 2023-05-13 09:47:31 | 47 | 46 | LNP | AV | 21 | 7022-0022 | 2700 | 700 | 2887.9
301231189909 | 3083 | 3019 | 2997 | 740 | 2900 | 2023-05-12 10:37:47 | 64 | 22 | LNP | AS | 27 | 7022-0020 | 2700 | 700 | 2900
301231189908 | 3080 | 3014 | 2982 | 740 | 2900 | 2023-05-12 10:25:55 | 66 | 32 | LNP | AS | 27 | 7022-0020 | 2700 | 700 | 2852.847
301231189842 | 3080 | 3028 | 3012 | 740 | 2900 | 2023-05-12 10:14:18 | 52 | 16 | LNP | AS | 27 | 7022-0020 | 2700 | 700 | 2895.8
301231189861 | 3080 | 3013 | 2977 | 740 | 2900 | 2023-05-12 10:02:15 | 67 | 36 | LNP | AS | 27 | 7022-0020 | 2700 | 700 | 2898.9
301231189863 | 3080 | 3021 | 3007 | 740 | 2900 | 2023-05-12 09:19:07 | 59 | 14 | LNP | AS | 27 | 7022-0020 | 2700 | 700 | 2883
301231189957 | 3080 | 3007 | 2997 | 740 | 2900 | 2023-05-11 10:19:53 | 73 | 10 | LNP | AS | 27 | 7022-0020 | 2700 | 700 | 2841.6
301231189853 | 3086 | 3008 | 2997 | 740 | 2900 | 2023-05-11 10:08:03 | 78 | 11 | LNP | AS | 27 | 7022-0020 | 2700 | 700 | 2896.6
301231189868 | 3080 | 3008 | 2992 | 740 | 2900 | 2023-05-11 09:56:09 | 72 | 16 | LNP | AS | 27 | 7022-0020 | 2700 | 700 | 2880.5
301231189867 | 3083 | 3022 | 3002 | 740 | 2900 | 2023-05-11 09:44:18 | 61 | 20 | LNP | AS | 27 | 7022-0020 | 2700 | 700 | 2900
301231189854 | 3080 | 3004 | 2987 | 740 | 2900 | 2023-05-11 09:32:24 | 76 | 17 | LNP | AS | 27 | 7022-0020 | 2700 | 700 | 2889.1
301231189116 | 3088 | 3019 | 3002 | 740 | 2900 | 2023-05-10 06:21:35 | 69 | 17 | MNE | AS | 27 | 7022-0019 | 2700 | 700 | 2900
301231189113 | 3084 | 3030 | 3012 | 740 | 2900 | 2023-05-10 06:10:33 | 54 | 18 | MNE | AS | 27 | 7022-0019 | 2700 | 700 | 2896.7
301231189067 | 3090 | 3022 | 3007 | 740 | 2900 | 2023-05-10 04:43:56 | 68 | 15 | PM1 | AS | 27 | 7022-0019 | 2700 | 700 | 2889
301231189068 | 3088 | 3028 | 3007 | 740 | 2900 | 2023-05-10 01:23:50 | 60 | 21 | PM1 | AS | 27 | 7022-0019 | 2700 | 700 | 2900
301231189118 | 3090 | 3024 | 3007 | 740 | 2900 | 2023-05-09 23:52:55 | 66 | 17 | MNE | AS | 27 | 7022-0019 | 2700 | 700 | 2900
301231189503 | 3086 | 3030 | 2989 | 740 | 2900 | 2023-05-09 20:05:26 | 56 | 41 | LNP | AV | 21 | 7042-0085 | 2700 | 700 | 2898.6
301231189604 | 3080 | 3004 | 2982 | 740 | 2900 | 2023-05-09 19:56:08 | 76 | 22 | LNP | AV | 27 | 7042-0085 | 2700 | 700 | 2897.7
301231189499 | 3084 | 3043 | 3008 | 740 | 2900 | 2023-05-09 18:13:53 | 41 | 35 | LNP | AV | 21 | 7042-0085 | 2700 | 700 | 2900
301231189606 | 3080 | 3009 | 2980 | 740 | 2900 | 2023-05-09 18:02:46 | 71 | 29 | LNP | AV | 27 | 7042-0085 | 2700 | 700 | 2895.7
301231189561 | 3088 | 3038 | 3012 | 740 | 2900 | 2023-05-06 21:42:07 | 50 | 26 | LNP | AV | 21 | 7042-0085 | 2700 | 700 | 2900
301231189578 | 3081 | 3012 | 2992 | 740 | 2900 | 2023-05-06 21:30:53 | 69 | 20 | LNP | AV | 21 | 7042-0085 | 2700 | 700 | 2897.8
301231189510 | 3084 | 3010 | 2992 | 740 | 2900 | 2023-05-06 21:19:53 | 74 | 18 | LNP | AV | 21 | 7042-0085 | 2700 | 700 | 2895.6
301231189511 | 3080 | 3015 | 2982 | 740 | 2900 | 2023-05-06 21:08:55 | 65 | 33 | LNP | AV | 21 | 7042-0085 | 2700 | 700 | 2886.708
301231189645 | 3088 | 3031 | 3002 | 740 | 2900 | 2023-05-06 20:58:00 | 57 | 29 | LNP | AV | 21 | 7042-0085 | 2700 | 700 | 2900
301231189644 | 3087 | 3023 | 3002 | 740 | 2900 | 2023-05-06 20:46:36 | 64 | 21 | LNP | AV | 21 | 7042-0085 | 2700 | 700 | 2900
301231189498 | 3081 | 3041 | 3012 | 740 | 2900 | 2023-05-06 20:35:10 | 40 | 29 | LNP | AV | 21 | 7042-0085 | 2700 | 700 | 2895.6
301231189506 | 3085 | 3028 | 2987 | 740 | 2900 | 2023-05-06 11:25:55 | 57 | 41 | LNP | AV | 21 | 7042-0085 | 2700 | 700 | 2893.767
301231189648 | 3087 | 3013 | 2977 | 740 | 2900 | 2023-05-06 10:33:29 | 74 | 36 | LNP | AV | 21 | 7042-0085 | 2700 | 700 | 2900
301231189639 | 3086 | 3022 | 2982 | 740 | 2900 | 2023-05-06 10:02:04 | 64 | 40 | LNP | AV | 21 | 7042-0085 | 2700 | 700 | 2899.167
301231189502 | 3084 | 3029 | 3007 | 740 | 2900 | 2023-05-06 09:51:38 | 55 | 22 | LNP | AV | 21 | 7042-0085 | 2700 | 700 | 2892.3
301231189603 | 3085 | 3018 | 2982 | 740 | 2900 | 2023-05-06 09:30:39 | 67 | 36 | LNP | AV | 27 | 7042-0085 | 2700 | 700 | 2877.217
301231189601 | 3080 | 3007 | 2982 | 740 | 2860 | 2023-05-06 09:17:01 | 73 | 25 | LNP | AV | 27 | 7042-0085 | 2700 | 700 | 2874.84
301231189647 | 3090 | 3014 | 2997 | 740 | 2900 | 2023-05-06 09:05:53 | 76 | 17 | LNP | AV | 21 | 7042-0085 | 2700 | 700 | 2896.6
301231189564 | 3080 | 3033 | 3017 | 740 | 2900 | 2023-05-06 08:44:47 | 47 | 16 | LNP | AV | 21 | 7042-0085 | 2700 | 700 | 2897.8
301231189563 | 3081 | 3037 | 3007 | 740 | 2900 | 2023-05-06 08:34:04 | 44 | 30 | LNP | AV | 21 | 7042-0085 | 2700 | 700 | 2900
301231189579 | 3084 | 3016 | 2987 | 740 | 2900 | 2023-05-06 08:23:27 | 68 | 29 | LNP | AV | 21 | 7042-0085 | 2700 | 700 | 2893.4
301231189581 | 3082 | 3020 | 2987 | 740 | 2900 | 2023-05-06 08:12:59 | 62 | 33 | LNP | AV | 21 | 7042-0085 | 2700 | 700 | 2883.5
301231189566 | 3084 | 3019 | 3002 | 740 | 2900 | 2023-05-06 07:51:57 | 65 | 17 | LNP | AV | 21 | 7042-0085 | 2700 | 700 | 2900
301231189583 | 3082 | 3027 | 2997 | 740 | 2900 | 2023-05-06 07:41:22 | 55 | 30 | LNP | AV | 21 | 7042-0085 | 2700 | 700 | 2900
301231189624 | 3085 | 3018 | 2987 | 740 | 2900 |  | 67 | 31 | LNP | AV | 27 | 7042-0085 | 2700 | 700 | 2888.525
301231189501 | 3081 | 3026 | 3007 | 740 | 2900 | 2023-05-06 00:54:10 | 55 | 19 | LNP | AV | 21 | 7042-0085 | 2700 | 700 | 2899.5
301231189625 | 3082 | 3027 | 3002 | 740 | 2900 | 2023-05-06 01:15:11 | 55 | 25 | LNP | AV | 27 | 7042-0085 | 2700 | 700 | 2895.6
301231189505 | 3082 | 3030 | 2997 | 740 | 2850 | 2023-05-06 00:43:33 | 52 | 33 | LNP | AV | 21 | 7042-0085 | 2700 | 700 | 2861.8
301231189504 | 3080 | 3022 | 3007 | 740 | 2850 | 2023-05-06 00:32:37 | 58 | 15 | LNP | AV | 21 | 7042-0085 | 2700 | 700 | 2865.5
301231189500 | 3080 | 3031 | 3002 | 740 | 2850 | 2023-05-06 00:12:05 | 49 | 29 | LNP | AV | 21 | 7042-0085 | 2700 | 700 | 2869.5
301231189516 | 3079 | 3003 | 2982 | 740 | 2850 | 2023-05-05 23:50:32 | 76 | 21 | LNP | AV | 21 | 7042-0085 | 2700 | 700 | 2868
301231189575 | 3085 | 3018 | 2982 | 740 | 2850 | 2023-05-05 23:39:48 | 67 | 36 | LNP | AV | 21 | 7042-0085 | 2700 | 700 | 2877.217
301231189577 | 3083 | 3031 | 2997 | 740 | 2850 | 2023-05-05 22:56:33 | 52 | 34 | LNP | AV | 21 | 7042-0085 | 2700 | 700 | 2863.5
301231189571 | 3083 | 3022 | 2982 | 740 | 2850 |  | 61 | 40 | LNP | AV | 21 | 7042-0085 | 2700 | 700 | 2894.7
301231189574 | 3082 | 3023 | 3007 | 740 | 2850 | 2023-05-05 22:45:39 | 59 | 16 | LNP | AV | 21 | 7042-0085 | 2700 | 700 | 2866
301231189642 | 3088 | 3033 | 2992 | 740 | 2850 | 2023-05-05 22:34:40 | 55 | 41 | LNP | AV | 21 | 7042-0085 | 2700 | 700 | 2866.8
301231189643 | 3090 | 3016 | 3012 | 740 | 2850 | 2023-05-05 22:23:24 | 74 | 4 | LNP | AV | 21 | 7042-0085 | 2700 | 700 | 2854.5
301221184989 | 3043 | 2978 | 2944 | 850 |  |  | 65 | 34 | SJA | HV | 28 | 8022-0015 | 2700 | 800 | 2853.853
301221184992 | 3045 | 2985 | 2952 | 855 | 2850 | 2023-05-03 22:07:33 | 60 | 33 | SJA | HV | 28 | 8022-0015 | 2700 | 800 | 2851.46
301231189626 | 3085 | 3010 | 2992 | 740 | 2790 | 2023-05-03 00:13:17 | 75 | 18 | LNP | AV | 27 | 7042-0081 | 2700 | 700 | 2818.6
301231189627 | 3085 | 3033 | 3002 | 740 | 2790 | 2023-05-03 00:02:06 | 52 | 31 | LNP | AV | 27 | 7042-0081 | 2700 | 700 | 2835.1
301231189589 | 3085 | 3011 | 2992 | 740 | 2790 | 2023-05-02 23:16:06 | 74 | 19 | LNP | AV | 27 | 7042-0081 | 2700 | 700 | 2814.2
301231189531 | 3130 | 3071 | 3037 | 740 | 2790 | 2023-05-02 22:53:26 | 59 | 34 | LNP | AV | 27 | 7042-0081 | 2700 | 700 | 2830.7
301231189591 | 3080 | 3010 | 2987 | 740 | 2790 | 2023-05-02 22:08:51 | 70 | 23 | LNP | AV | 27 | 7042-0081 | 2700 | 700 | 2900
301231189609 | 3080 | 3006 | 2977 | 740 | 2790 | 2023-05-02 21:57:43 | 74 | 29 | LNP | AV | 27 | 7042-0081 | 2700 | 700 | 2832.967
301231189525 | 3082 | 3033 | 3002 | 740 | 2790 | 2023-05-02 21:01:56 | 49 | 31 | LNP | AV | 21 | 7042-0081 | 2700 | 700 | 2825.2
301231189613 | 3083 | 3005 | 2980 | 740 | 2790 | 2023-05-02 19:43:33 | 78 | 25 | LNP | AV | 27 | 7042-0081 | 2700 | 700 | 2818.7
301231189611 | 3083 | 3008 | 2972 | 740 | 2790 | 2023-05-02 19:32:23 | 75 | 36 | LNP | AV | 27 | 7042-0081 | 2700 | 700 | 2880.7
301231189614 | 3080 | 3014 | 2982 | 740 | 2790 | 2023-05-02 09:09:32 | 66 | 32 | LNP | AV | 27 | 7042-0081 | 2700 | 700 | 2852.847
301231189597 | 3080 | 3007 | 2992 | 740 | 2790 | 2023-05-02 08:46:10 | 73 | 15 | LNP | AV | 27 | 7042-0081 | 2700 | 700 | 2823.6
301231189586 | 3084 | 3028 | 3002 | 740 | 2790 | 2023-05-02 08:33:20 | 56 | 26 | LNP | AV | 27 | 7042-0081 | 2700 | 700 | 2835.8
301231189590 | 3081 | 3017 | 2987 | 740 | 2790 | 2023-05-02 08:22:02 | 64 | 30 | LNP | AV | 27 | 7042-0081 | 2700 | 700 | 2835.1
301231189538 | 3084 | 3013 | 2986 | 740 | 2790 | 2023-05-02 00:34:40 | 71 | 27 | LNP | AV | 27 | 7042-0081 | 2700 | 700 | 2828.4
301231189532 | 3079 | 3027 | 2990 | 740 | 2900 | 2023-05-01 22:55:01 | 52 | 37 | LNP | AV | 27 | 7042-0081 | 2700 | 700 | 2898.9
301231189533 | 3085 | 3016 | 2972 | 740 | 2900 | 2023-05-01 22:44:39 | 69 | 44 | LNP | AV | 27 | 7042-0081 | 2700 | 700 | 2894.925
301231189628 | 3087 | 3029 | 2987 | 740 | 2900 | 2023-05-01 22:23:54 | 58 | 42 | LNP | AV | 27 | 7042-0081 | 2700 | 700 | 2900
301231189540 | 3081 | 3019 | 2977 | 740 | 2900 | 2023-05-01 21:31:55 | 62 | 42 | LNP | AV | 27 | 7042-0081 | 2700 | 700 | 2869.798
301231189542 | 3085 | 3007 | 2987 | 740 | 2900 |  | 78 | 20 | LNP | AV | 27 | 7042-0081 | 2700 | 700 | 2892.067
301231189657 | 3088 | 3010 | 2987 | 740 | 2900 | 2023-05-01 20:29:50 | 78 | 23 | LNP | AV | 27 | 7042-0081 | 2700 | 700 | 2900
301231189596 | 3082 | 3017 | 2980 | 740 | 2900 | 2023-05-01 21:11:15 | 65 | 37 | LNP | AV | 27 | 7042-0081 | 2700 | 700 | 2877.225
301231189656 | 3088 | 3010 | 2982 | 740 | 2900 | 2023-05-01 20:19:26 | 78 | 28 | LNP | AV | 27 | 7042-0081 | 2700 | 700 | 2900
301231189553 | 3080 | 3015 | 2986 | 740 | 2900 | 2023-05-01 18:04:05 | 65 | 29 | LNP | AV | 21 | 7042-0081 | 2700 | 700 | 2885.15
301231189554 | 3082 | 3006 | 2987 | 740 | 2900 | 2023-05-01 17:54:20 | 76 | 19 | LNP | AV | 21 | 7042-0081 | 2700 | 700 | 2896.7
301231189546 | 3081 | 3019 | 2992 | 740 | 2900 | 2023-05-01 17:44:33 | 62 | 27 | LNP | AV | 21 | 7042-0081 | 2700 | 700 | 2896.7
301231189545 | 3081 | 3018 | 2997 | 740 | 2900 | 2023-05-01 17:04:00 | 63 | 21 | LNP | AV | 21 | 7042-0081 | 2700 | 700 | 2897.5
301231189569 | 3088 | 3017 | 2987 | 740 | 2900 | 2023-05-01 15:28:10 | 71 | 30 | LNP | AV | 21 | 7042-0081 | 2700 | 700 | 2900
301231189570 | 3085 | 3023 | 3002 | 740 | 2900 | 2023-05-01 15:12:42 | 62 | 21 | LNP | AV | 21 | 7042-0081 | 2700 | 700 | 2899.4
301231189544 | 3080 | 3018 | 2992 | 740 | 2900 | 2023-05-01 12:33:05 | 62 | 26 | LNP | AV | 21 | 7042-0081 | 2700 | 700 | 2899.5
301231189640 | 3088 | 3010 | 2982 | 740 | 2900 | 2023-05-01 15:02:45 | 78 | 28 | LNP | AV | 21 | 7042-0081 | 2700 | 700 | 2900
301231189543 | 3085 | 3010 | 2997 | 740 | 2900 | 2023-05-01 12:23:15 | 75 | 13 | LNP | AV | 21 | 7042-0081 | 2700 | 700 | 2855.8
301221187354 | 3083 | 3008 | 3007 | 740 | 2900 | 2023-05-01 12:03:11 | 75 | 1 | LNP | AV | 21 | 7042-0081 | 2700 | 700 | 2896.8
301231189555 | 3084 | 3017 | 2997 | 740 | 2900 | 2023-05-01 11:25:13 | 67 | 20 | LNP | AV | 21 | 7042-0081 | 2700 | 700 | 2899.6
301231189556 | 3080 | 3012 | 2987 | 740 | 2900 | 2023-05-01 11:15:15 | 68 | 25 | LNP | AV | 21 | 7042-0081 | 2700 | 700 | 2900
301231189557 | 3080 | 3020 | 2992 | 740 | 2900 | 2023-05-01 11:05:26 | 60 | 28 | LNP | AV | 21 | 7042-0081 | 2700 | 700 | 2900
301231189558 | 3081 | 3004 | 2977 | 740 | 2900 | 2023-05-01 10:55:31 | 77 | 27 | LNP | AV | 21 | 7042-0081 | 2700 | 700 | 2890.7
301231189509 | 3083 | 3033 | 3007 | 740 | 2900 | 2023-05-01 08:25:01 | 50 | 26 | LNP | AV | 21 | 7042-0081 | 2700 | 700 | 2896.7
301231189508 | 3088 | 3028 | 2997 | 740 | 2900 | 2023-05-01 08:08:57 | 60 | 31 | LNP | AV | 21 | 7042-0081 | 2700 | 700 | 2899.5
301231189514 | 3080 | 3005 | 2982 | 740 | 2900 | 2023-04-30 01:27:14 | 75 | 23 | LNP | AV | 21 | 7042-0081 | 2700 | 700 | 2894.1
301231189567 | 3080 | 3043 | 3020 | 740 | 2900 | 2023-04-30 01:16:28 | 37 | 23 | LNP | AV | 21 | 7042-0081 | 2700 | 700 | 2900
301231189568 | 3081 | 3046 | 3012 | 740 | 2900 | 2023-04-30 01:05:23 | 35 | 34 | LNP | AV | 21 | 7042-0081 | 2700 | 700 | 2900
301231189631 | 3088 | 3015 | 2992 | 740 | 2900 | 2023-04-30 00:54:24 | 73 | 23 | LNP | AV | 27 | 7042-0081 | 2700 | 700 | 2900
301231189630 | 3090 | 3020 | 2997 | 740 | 2900 | 2023-04-30 00:43:36 | 70 | 23 | LNP | AV | 27 | 7042-0081 | 2700 | 700 | 2900
301231189512 | 3082 | 3008 | 2997 | 740 | 2900 | 2023-04-30 00:32:49 | 74 | 11 | LNP | AV | 21 | 7042-0081 | 2700 | 700 | 2898.9
301231189536 | 3083 | 3010 | 2982 | 740 | 2900 | 2023-04-29 23:59:48 | 73 | 28 | LNP | AV | 27 | 7042-0081 | 2700 | 700 | 2900
301231189534 | 3087 | 3029 | 3002 | 740 | 2900 | 2023-04-29 23:49:01 | 58 | 27 | LNP | AV | 27 | 7042-0081 | 2700 | 700 | 2900
301231189523 | 3085 | 3067 | 3042 | 740 | 2900 | 2023-04-29 23:38:06 | 18 | 25 | LNP | AV | 21 | 7042-0081 | 2700 | 700 | 2892.3
301231189637 | 3087 | 3022 | 2987 | 740 | 2900 | 2023-04-29 23:26:54 | 65 | 35 | LNP | AV | 27 | 7042-0081 | 2700 | 700 | 2900
301231189633 | 3090 | 3024 | 2997 | 740 | 2900 | 2023-04-29 23:05:22 | 66 | 27 | LNP | AV | 27 | 7042-0081 | 2700 | 700 | 2900
301231189539 | 3086 | 3018 | 2992 | 740 | 2900 | 2023-04-29 22:54:31 | 68 | 26 | LNP | AV | 27 | 7042-0081 | 2700 | 700 | 2900
301231189537 | 3081 | 3007 | 2982 | 740 | 2900 | 2023-04-29 22:43:41 | 74 | 25 | LNP | AV | 27 | 7042-0081 | 2700 | 700 | 2893.133
301231189560 | 3082 | 3018 | 3007 | 740 | 2900 | 2023-04-29 22:32:57 | 64 | 11 | LNP | AV | 21 | 7042-0081 | 2700 | 700 | 2899
301231189559 | 3085 | 3029 | 2997 | 740 | 2900 | 2023-04-29 22:22:02 | 56 | 32 | LNP | AV | 21 | 7042-0081 | 2700 | 700 | 2898
301231189650 | 3088 | 3017 | 2977 | 740 | 2900 | 2023-04-29 22:11:09 | 71 | 40 | LNP | AV | 21 | 7042-0081 | 2700 | 700 | 2900
301231189551 | 3083 | 3019 | 2992 | 740 | 2900 | 2023-04-29 21:49:42 | 64 | 27 | LNP | AV | 21 | 7042-0081 | 2700 | 700 | 2894.5
301231189552 | 3081 | 3017 | 2992 | 740 | 2900 | 2023-04-29 21:38:57 | 64 | 25 | LNP | AV | 21 | 7042-0081 | 2700 | 700 | 2893.4
301231189585 | 3080 | 3007 | 2982 | 740 | 2900 | 2023-04-29 21:17:33 | 73 | 25 | LNP | AV | 27 | 7042-0081 | 2700 | 700 | 2874.84
301231189634 | 3088 | 3018 | 2977 | 740 | 2900 | 2023-04-29 21:06:20 | 70 | 41 | LNP | AV | 27 | 7042-0081 | 2700 | 700 | 2899.208
301231189635 | 3088 | 3013 | 2992 | 740 | 2900 | 2023-04-29 20:55:12 | 75 | 21 | LNP | AV | 27 | 7042-0081 | 2700 | 700 | 2899.6
301231189528 | 3080 | 3027 | 2992 | 740 | 2900 | 2023-04-29 20:32:46 | 53 | 35 | LNP | AV | 27 | 7042-0081 | 2700 | 700 | 2899.7
301211173435 | 3025 | 2972 | 2927 | 536 | 2850 | 2023-04-28 16:19:00 | 53 | 45 | SJA | HV | 25 | 5052-0025 | 2700 | 500 | 2857.64
301221184584 | 3038 | 3012 | 2977 | 540 | 2850 | 2023-04-28 00:19:18 | 26 | 35 | SJA | HV | 24 | 5052-0025 | 2700 | 500 | 2821.32
301221184610 | 3039 | 3022 | 2967 | 537 | 2850 | 2023-04-28 00:09:44 | 17 | 55 | SJA | HV | 24 | 5052-0025 | 2700 | 500 | 2838.5
301211173451 | 3029 | 3000 | 2957 | 536 | 2850 | 2023-04-27 23:52:12 | 29 | 43 | SJA | HV | 25 | 5052-0025 | 2700 | 500 | 2828.27
301211173470 | 3034 | 2968 | 2942 | 535 | 2850 | 2023-04-27 23:42:52 | 66 | 26 | SJA | HV | 25 | 5052-0025 | 2700 | 500 | 2854.68
301211173468 | 3035 | 2968 | 2942 | 536 | 2850 | 2023-04-27 23:33:51 | 67 | 26 | SJA | HV | 25 | 5052-0025 | 2700 | 500 | 2857.56
301211173472 | 3027 | 2958 | 2937 | 537 | 2850 | 2023-04-27 23:23:53 | 69 | 21 | SJA | HV | 25 | 5052-0025 | 2700 | 500 | 2860.72
301231188554 | 2650 | 2577 | 2522 | 640 | 2460 | 2023-04-27 16:00:26 | 73 | 55 | LNP | HZ | 32 | 6042-0064 | 2400 | 600 | 2455.71
301231188604 | 2655 | 2583 | 2522 | 640 | 2460 | 2023-04-27 15:50:47 | 72 | 61 | LNP | HZ | 32 | 6042-0064 | 2400 | 600 | 2455.8
301231188521 | 2654 | 2576 | 2562 | 640 | 2500 | 2023-04-27 15:41:03 | 78 | 14 | LNP | HZ | 32 | 6042-0064 | 2400 | 600 | 2479.9
301231188522 | 2656 | 2578 | 2562 | 640 | 2500 | 2023-04-27 15:31:26 | 78 | 16 | LNP | HZ | 32 | 6042-0064 | 2400 | 600 | 2484.6
301231188600 | 2652 | 2597 | 2582 | 640 | 2525 | 2023-04-27 15:21:09 | 55 | 15 | LNP | HZ | 32 | 6042-0064 | 2400 | 600 | 2523.73
301231188543 | 2650 | 2602 | 2586 | 640 | 2525 | 2023-04-27 15:11:17 | 48 | 16 | LNP | HZ | 32 | 6042-0064 | 2400 | 600 | 2521.78
301231188557 | 2650 | 2586 | 2570 | 640 | 2525 | 2023-04-27 15:01:21 | 64 | 16 | LNP | HZ | 32 | 6042-0064 | 2400 | 600 | 2521.64
301231188561 | 2652 | 2586 | 2570 | 640 | 2525 | 2023-04-27 14:51:38 | 66 | 16 | LNP | HZ | 32 | 6042-0064 | 2400 | 600 | 2522.83
301231188587 | 2650 | 2591 | 2576 | 640 | 2525 |  | 59 | 15 | LNP | HZ | 32 | 6042-0064 | 2400 | 600 | 2524.33
301231188568 | 2635 | 2603 | 2588 | 640 | 2525 | 2023-04-27 14:31:15 | 32 | 15 | LNP | HZ | 32 | 6042-0064 | 2400 | 600 | 2524.5
301231188595 | 2652 | 2586 | 2568 | 640 | 2525 | 2023-04-27 14:20:59 | 66 | 18 | LNP | HZ | 32 | 6042-0064 | 2400 | 600 | 2514.03
301231188573 | 2657 | 2588 | 2573 | 640 | 2525 | 2023-04-27 10:59:08 | 69 | 15 | LNP | HZ | 32 | 6042-0064 | 2400 | 600 | 2514.16
301231188571 | 2651 | 2586 | 2569 | 640 | 2525 | 2023-04-27 10:49:19 | 65 | 17 | LNP | HZ | 32 | 6042-0064 | 2400 | 600 | 2518.05
301231188556 | 2649 | 2571 | 2556 | 640 | 2514 | 2023-04-27 10:39:29 | 78 | 15 | LNP | HZ | 32 | 6042-0064 | 2400 | 600 | 2510.06
301231188528 | 2654 | 2580 | 2564 | 640 | 2522 |  | 74 | 16 | LNP | HZ | 32 | 6042-0064 | 2400 | 600 | 2477.63
301231188527 | 2653 | 2596 | 2588 | 640 | 2525 |  | 57 | 8 | LNP | HZ | 32 | 6042-0064 | 2400 | 600 | 2524.7
301221181893 | 3047 | 3007 | 2982 | 590 | 2850 | 2023-04-19 05:18:13 | 40 | 25 | LNP | AV | 31 | 5552-0022 | 2700 | 550 | 2851.22
301221181819 | 3030 | 2971 | 2948 | 590 | 2850 | 2023-04-19 05:08:44 | 59 | 23 | LNP | AV | 31 | 5552-0022 | 2700 | 550 | 2864.08
301221181910 | 3033 | 2994 | 2968 | 585 | 2850 | 2023-04-19 00:05:43 | 39 | 26 | LNP | AV | 31 | 5552-0022 | 2700 | 550 | 2863.32
301221181834 | 3030 | 2984 | 2954 | 590 | 2850 | 2023-04-18 23:55:12 | 46 | 30 | LNP | AV | 31 | 5552-0022 | 2700 | 550 | 2884.08
301221181882 | 3041 | 3000 | 2978 | 591 | 2850 | 2023-04-18 23:27:53 | 41 | 22 | LNP | AV | 31 | 5552-0022 | 2700 | 550 | 2857.18
301221181895 | 3042 | 2980 | 2958 | 590 | 2850 | 2023-04-18 23:17:10 | 62 | 22 | LNP | AV | 31 | 5552-0022 | 2700 | 550 | 2861.8
301221181846 | 3040 | 2980 | 2955 | 590 | 2850 | 2023-04-18 23:06:29 | 60 | 25 | LNP | AV | 31 | 5552-0022 | 2700 | 550 | 2849.14
301221181854 | 3039 | 2991 | 2966 | 591 | 2850 |  | 48 | 25 | LNP | AV | 31 | 5552-0022 | 2700 | 550 | 2892.18
301221181835 | 3031 | 2977 | 2953 | 590 | 2850 | 2023-04-18 22:55:52 | 54 | 24 | LNP | AV | 31 | 5552-0022 | 2700 | 550 | 2887.9
301221184568 | 3042 | 3012 | 2983 | 537 | 2850 | 2023-04-18 22:42:15 | 30 | 29 | SJA | HV | 24 | 5042-0013 | 2700 | 500 | 2844
301221184606 | 3040 | 3014 | 2983 | 535 | 2850 | 2023-04-18 22:29:08 | 26 | 31 | SJA | HV | 24 | 5042-0013 | 2700 | 500 | 2855.65
301221184611 | 3039 | 3011 | 2978 | 537 | 2850 | 2023-04-18 22:19:40 | 28 | 33 | SJA | HV | 24 | 5042-0013 | 2700 | 500 | 2831
301221184599 | 3038 | 3005 | 2972 | 540 | 2850 | 2023-04-18 22:10:13 | 33 | 33 | SJA | HV | 24 | 5042-0013 | 2700 | 500 | 2821.84
301221184570 | 3037 | 3013 | 2982 | 537 | 2850 | 2023-04-18 22:00:50 | 24 | 31 | SJA | HV | 24 | 5042-0013 | 2700 | 500 | 2848.94
301221184601 | 3038 | 3014 | 2977 | 540 | 2850 | 2023-04-18 21:48:50 | 24 | 37 | SJA | HV | 24 | 5042-0013 | 2700 | 500 | 2826.82
301221184597 | 3040 | 3000 | 2962 | 540 | 2850 | 2023-04-18 21:39:24 | 40 | 38 | SJA | HV | 24 | 5042-0013 | 2700 | 500 | 2832.24
301221184579 | 3045 | 3005 | 2972 | 537 | 2850 | 2023-04-18 21:30:07 | 40 | 33 | SJA | HV | 24 | 5042-0013 | 2700 | 500 | 2838.82
301221184609 | 3039 | 3012 | 2972 | 537 | 2850 | 2023-04-18 21:20:47 | 27 | 40 | SJA | HV | 24 | 5042-0013 | 2700 | 500 | 2821
301221184575 | 3038 | 3004 | 2982 | 537 |  |  | 34 | 22 | SJA | HV | 24 | 5042-0013 | 2700 | 500 | 2819.07
301221184580 | 3040 | 3002 | 2972 | 537 | 2850 |  | 38 | 30 | SJA | HV | 24 | 5042-0013 | 2700 | 500 | 2803.74
301231187743 | 3031 | 2978 | 2962 | 796 | 2850 | 2023-04-18 08:24:45 | 53 | 16 | SJA | HV | 23 | 7532-0037 | 2700 | 750 | 2857.81
301231187834 | 3141 | 3114 | 3087 | 792 | 2850 | 2023-04-18 08:12:13 | 27 | 27 | SJA | HV | 23 | 7532-0037 | 2700 | 750 | 2864
301231187745 | 3045 | 2994 | 2972 | 796 | 2850 | 2023-04-18 07:15:41 | 51 | 22 | SJA | HV | 23 | 7532-0037 | 2700 | 750 | 2857.18
301231187746 | 3032 | 2981 | 2957 | 796 | 2850 | 2023-04-18 06:51:37 | 51 | 24 | SJA | HV | 23 | 7532-0037 | 2700 | 750 | 2863.99
301231187724 | 3044 | 2982 | 2962 | 790 | 2850 | 2023-04-18 06:40:02 | 62 | 20 | SJA | HV | 23 | 7532-0037 | 2700 | 750 | 2854.06
301231187792 | 3032 | 2989 | 2967 | 792 | 2850 |  | 43 | 22 | SJA | HV | 23 | 7532-0037 | 2700 | 750 | 2848.68
301231187722 | 3040 | 2985 | 2957 | 790 | 2850 | 2023-04-18 01:33:24 | 55 | 28 | SJA | HV | 23 | 7532-0037 | 2700 | 750 | 2849.75
301231187726 | 3045 | 2971 | 2947 | 790 | 2850 | 2023-04-18 01:22:27 | 74 | 24 | SJA | HV | 23 | 7532-0037 | 2700 | 750 | 2853.898
301231187747 | 3038 | 2986 | 2962 | 796 | 2850 | 2023-04-18 01:00:33 | 52 | 24 | SJA | HV | 23 | 7532-0037 | 2700 | 750 | 2851.1
301231187742 | 3038 | 2990 | 2972 | 797 | 2850 | 2023-04-18 00:49:32 | 48 | 18 | SJA | HV | 23 | 7532-0037 | 2700 | 750 | 2855.05
301231187740 | 3036 | 2980 | 2962 | 796 | 2850 | 2023-04-18 00:38:26 | 56 | 18 | SJA | HV | 23 | 7532-0037 | 2700 | 750 | 2852.3
301231187741 | 3032 | 2988 | 2967 | 796 | 2850 | 2023-04-18 00:27:27 | 44 | 21 | SJA | HV | 23 | 7532-0037 | 2700 | 750 | 2850.98
301231187835 | 3044 | 2979 | 2957 | 792 | 2850 | 2023-04-18 00:16:25 | 65 | 22 | SJA | HV | 23 | 7532-0037 | 2700 | 750 | 2865.6
301231187837 | 3045 | 2993 | 2962 | 792 | 2850 | 2023-04-17 23:53:48 | 52 | 31 | SJA | HV | 23 | 7532-0037 | 2700 | 750 | 2883.43
301231187844 | 3044 | 2988 | 2967 | 792 | 2850 | 2023-04-17 23:42:46 | 56 | 21 | SJA | HV | 23 | 7532-0037 | 2700 | 750 | 2854.78
301231187845 | 3046 | 2987 | 2967 | 792 | 2850 | 2023-04-17 23:31:39 | 59 | 20 | SJA | HV | 23 | 7532-0037 | 2700 | 750 | 2855.54
301231187832 | 3043 | 2992 | 2970 | 785 | 2850 | 2023-04-17 22:48:12 | 51 | 22 | SJA | HV | 23 | 7532-0037 | 2700 | 750 | 2856.56
301231187843 | 3044 | 2993 | 2972 | 792 | 2850 | 2023-04-17 22:37:08 | 51 | 21 | SJA | HV | 23 | 7532-0037 | 2700 | 750 | 2873.8
301231187840 | 3144 | 3095 | 3067 | 792 | 2850 | 2023-04-17 22:26:01 | 49 | 28 | SJA | HV | 23 | 7532-0037 | 2700 | 750 | 2870
301231187839 | 3044 | 2986 | 2970 | 792 | 2850 | 2023-04-17 22:14:15 | 58 | 16 | SJA | HV | 23 | 7532-0037 | 2700 | 750 | 2858
301221186186 | 3034 | 2969 | 2942 | 785 | 2850 | 2023-04-17 21:52:03 | 65 | 27 | SJA | HV | 23 | 7532-0037 | 2700 | 750 | 2860.4
301221185681 | 3036 | 2959 | 2932 | 794 | 2800 | 2023-04-17 20:46:01 | 77 | 27 | LNP | AV | 23 | 7532-0029 | 2700 | 750 | 2813.05
301221185682 | 3036 | 2970 | 2937 | 792 | 2800 | 2023-04-17 20:34:54 | 66 | 33 | LNP | AV | 23 | 7532-0029 | 2700 | 750 | 2859.4
301221185671 | 3035 | 2962 | 2932 | 790 | 2800 | 2023-04-17 20:01:17 | 73 | 30 | LNP | AV | 23 | 7532-0029 | 2700 | 750 | 2845.85
301221185677 | 3036 | 2961 | 2932 | 794 | 2800 | 2023-04-17 19:45:03 | 75 | 29 | LNP | AV | 23 | 7532-0029 | 2700 | 750 | 2818.2
301221185624 | 3040 | 2968 | 2947 | 790 | 2800 | 2023-04-17 19:33:55 | 72 | 21 | LNP | AV | 23 | 7532-0029 | 2700 | 750 | 2850.653
301231188257 | 2646 | 2592 | 2579 | 590 | 2457 | 2023-04-17 16:41:24 | 54 | 13 | LNP | LS | 32 | 5552-0027 | 2400 | 550 | 2479.44
301231188281 | 2648 | 2589 | 2570 | 590 | 2448 | 2023-04-17 16:32:26 | 59 | 19 | LNP | LS | 32 | 5552-0027 | 2400 | 550 | 2473.76
301231188479 | 3046 | 2992 | 2971 | 640 | 2850 | 2023-04-17 14:49:20 | 54 | 21 | MNE | LS | 32 | 6042-0066 | 2700 | 600 | 2877.2
301231188476 | 3045 | 2981 | 2958 | 640 | 2850 | 2023-04-17 14:59:52 | 64 | 23 | MNE | LS | 32 | 6042-0066 | 2700 | 600 | 2856.8
301231188498 | 3045 | 2988 | 2963 | 640 | 2850 | 2023-04-17 14:37:46 | 57 | 25 | MNE | LS | 32 | 6042-0066 | 2700 | 600 | 2844.2
301231187653 | 3040 | 2989 | 2962 | 741 | 2900 | 2023-04-17 11:53:15 | 51 | 27 | SJA | HV | 23 | 7042-0080 | 2700 | 700 | 2900
301231187674 | 3042 | 2995 | 2973 | 740 | 2900 | 2023-04-17 10:51:33 | 47 | 22 | SJA | HV | 23 | 7042-0080 | 2700 | 700 | 2852.8
301231187665 | 3044 | 2975 | 2952 | 740 | 2900 | 2023-04-17 10:30:20 | 69 | 23 | SJA | HV | 23 | 7042-0080 | 2700 | 700 | 2900
301231187644 | 3040 | 2970 | 2946 | 741 | 2900 | 2023-04-17 10:40:50 | 70 | 24 | SJA | HV | 23 | 7042-0080 | 2700 | 700 | 2894.33
301231187687 | 3042 | 2987 | 2951 | 740 | 2900 | 2023-04-17 10:08:09 | 55 | 36 | SJA | HV | 23 | 7042-0080 | 2700 | 700 | 2891.785
301231187689 | 3038 | 2993 | 2963 | 740 | 2900 | 2023-04-17 08:54:55 | 45 | 30 | SJA | HV | 23 | 7042-0080 | 2700 | 700 | 2897.3
301231187668 | 3044 | 2972 | 2950 | 740 | 2900 | 2023-04-17 08:44:15 | 72 | 22 | SJA | HV | 23 | 7042-0080 | 2700 | 700 | 2897.95
301231187652 | 3040 | 2993 | 2970 | 741 | 2900 | 2023-04-17 08:11:48 | 47 | 23 | SJA | HV | 23 | 7042-0080 | 2700 | 700 | 2897.66
301221186076 | 3041 | 2989 | 2947 | 740 | 2900 | 2023-04-17 07:38:39 | 52 | 42 | SJA | HV | 23 | 7042-0080 | 2700 | 700 | 2899.35
301221186098 | 3046 | 2973 | 2950 | 740 | 2900 | 2023-04-17 07:28:06 | 73 | 23 | SJA | HV | 23 | 7042-0080 | 2700 | 700 | 2898.65
301221186081 | 3041 | 2983 | 2962 | 740 | 2900 | 2023-04-17 07:06:43 | 58 | 21 | SJA | HV | 23 | 7042-0080 | 2700 | 700 | 2891.85
301221186099 | 3138 | 3074 | 3057 | 740 | 2900 | 2023-04-17 06:50:59 | 64 | 17 | SJA | HV | 23 | 7042-0080 | 2700 | 700 | 2897.8
301221186079 | 3042 | 2984 | 2957 | 740 | 2785 | 2023-04-17 05:31:23 | 58 | 27 | SJA | HV | 23 | 7042-0080 | 2700 | 700 | 2822.95
301221186078 | 3044 | 2993 | 2962 | 740 | 2900 | 2023-04-17 05:18:25 | 51 | 31 | SJA | HV | 23 | 7042-0080 | 2700 | 700 | 2887
301231187642 | 3040 | 2977 | 2947 | 741 | 2900 | 2023-04-17 05:07:49 | 63 | 30 | SJA | HV | 23 | 7042-0080 | 2700 | 700 | 2897.05
301231187643 | 3040 | 2973 | 2947 | 741 | 2900 | 2023-04-17 04:53:28 | 67 | 26 | SJA | HV | 23 | 7042-0080 | 2700 | 700 | 2898.6
301231187669 | 3045 | 2978 | 2957 | 740 | 2900 | 2023-04-17 04:42:00 | 67 | 21 | SJA | HV | 23 | 7042-0080 | 2700 | 700 | 2900
301231187672 | 3045 | 2973 | 2952 | 740 | 2900 | 2023-04-17 04:32:59 | 72 | 21 | SJA | HV | 23 | 7042-0080 | 2700 | 700 | 2900
301231187654 | 3040 | 2982 | 2962 | 741 | 2900 | 2023-04-17 03:01:19 | 58 | 20 | SJA | HV | 23 | 7042-0080 | 2700 | 700 | 2899
301231187681 | 3038 | 2995 | 2967 | 740 | 2900 | 2023-04-17 02:52:39 | 43 | 28 | SJA | HV | 23 | 7042-0080 | 2700 | 700 | 2900
301231187683 | 3038 | 2990 | 2962 | 740 | 2900 | 2023-04-17 02:43:32 | 48 | 28 | SJA | HV | 23 | 7042-0080 | 2700 | 700 | 2888
301231187675 | 3042 | 2965 | 2942 | 740 | 2895 | 2023-04-17 02:25:54 | 77 | 23 | SJA | HV | 23 | 7042-0080 | 2700 | 700 | 2880.55
301231187677 | 3042 | 2972 | 2952 | 740 | 2900 | 2023-04-17 02:14:25 | 70 | 20 | SJA | HV | 23 | 7042-0080 | 2700 | 700 | 2899.4
301231187670 | 3045 | 2979 | 2952 | 740 | 2900 | 2023-04-17 02:00:56 | 66 | 27 | SJA | HV | 23 | 7042-0080 | 2700 | 700 | 2900
301231187660 | 3045 | 2977 | 2957 | 740 | 2900 | 2023-04-16 23:10:26 | 68 | 20 | SJA | HV | 23 | 7042-0080 | 2700 | 700 | 2899.0625
301231187640 | 3041 | 2988 | 2962 | 741 | 2900 |  | 53 | 26 | SJA | HV | 23 | 7042-0080 | 2700 | 700 | 2886
301231187662 | 3044 | 2983 | 2957 | 740 | 2900 | 2023-04-17 00:01:04 | 61 | 26 | SJA | HV | 23 | 7042-0080 | 2700 | 700 | 2895.7
301231187667 | 3044 | 3012 | 2987 | 740 | 2900 |  | 32 | 25 | SJA | HV | 23 | 7042-0080 | 2700 | 700 | 2896.5
301231187673 | 3042 | 2977 | 2952 | 740 | 2855 | 2023-04-16 22:52:19 | 65 | 25 | SJA | HV | 23 | 7042-0080 | 2700 | 700 | 2881.592
301231187676 | 3042 | 2977 | 2957 | 740 | 2900 | 2023-04-16 22:40:06 | 65 | 20 | SJA | HV | 23 | 7042-0080 | 2700 | 700 | 2897.4375
301231187679 | 3138 | 3093 | 3067 | 740 | 2900 | 2023-04-16 22:31:20 | 45 | 26 | SJA | HV | 23 | 7042-0080 | 2700 | 700 | 2899
301231187678 | 3040 | 2988 | 2967 | 740 | 2900 | 2023-04-16 22:15:43 | 52 | 21 | SJA | HV | 23 | 7042-0080 | 2700 | 700 | 2898.25
301231187685 | 3040 | 2987 | 2962 | 740 | 2900 | 2023-04-16 20:57:28 | 53 | 25 | SJA | HV | 23 | 7042-0080 | 2700 | 700 | 2899.74
301231187688 | 3136 | 3081 | 3052 | 740 | 2900 | 2023-04-16 21:06:49 | 55 | 29 | SJA | HV | 23 | 7042-0080 | 2700 | 700 | 2900
301231187645 | 3041 | 2976 | 2957 | 741 | 2900 | 2023-04-16 20:48:46 | 65 | 19 | SJA | HV | 23 | 7042-0080 | 2700 | 700 | 2893.642
301231187671 | 3045 | 2981 | 2962 | 740 | 2900 | 2023-04-16 20:40:05 | 64 | 19 | SJA | HV | 23 | 7042-0080 | 2700 | 700 | 2886.5
301231187656 | 3042 | 2999 | 2982 | 740 | 2900 | 2023-04-16 20:31:23 | 43 | 17 | SJA | HV | 23 | 7042-0080 | 2700 | 700 | 2894
301231189456 | 2643 | 2583 | 2562 | 635 | 2510 | 2023-04-16 16:22:11 | 60 | 21 | PM1 | AV | 24 | 6042-0063 | 2400 | 600 | 2510.75
301231189455 | 2641 | 2580 | 2562 | 635 | 2510 | 2023-04-16 16:13:42 | 61 | 18 | PM1 | AV | 24 | 6042-0063 | 2400 | 600 | 2511.35
301231189463 | 2640 | 2575 | 2557 | 635 | 2505 | 2023-04-16 16:05:12 | 65 | 18 | PM1 | AV | 24 | 6042-0063 | 2400 | 600 | 2505
301231189464 | 2635 | 2589 | 2572 | 635 | 2520 | 2023-04-16 12:48:13 | 46 | 17 | PM1 | AV | 24 | 6042-0063 | 2400 | 600 | 2521.15
301231189466 | 2637 | 2591 | 2577 | 635 | 2525 | 2023-04-16 12:31:09 | 46 | 14 | PM1 | AV | 24 | 6042-0063 | 2400 | 600 | 2523.55
301231189411 | 2656 | 2593 | 2577 | 636 | 2525 | 2023-04-16 12:39:36 | 63 | 16 | PM1 | AV | 24 | 6042-0063 | 2400 | 600 | 2524.39
301231189471 | 2638 | 2584 | 2572 | 635 | 2525 |  | 54 | 12 | PM1 | AV | 24 | 6042-0063 | 2400 | 600 | 2519.8
301231189465 | 2638 | 2580 | 2562 | 635 | 2510 | 2023-04-16 12:22:28 | 58 | 18 | PM1 | AV | 24 | 6042-0063 | 2400 | 600 | 2511.9
301231189382 | 2630 | 2591 | 2577 | 635 | 2525 | 2023-04-16 12:05:03 | 39 | 14 | PM1 | AV | 24 | 6042-0063 | 2400 | 600 | 2524.75
301231189419 | 2635 | 2585 | 2572 | 635 | 2520 | 2023-04-16 12:13:47 | 50 | 13 | PM1 | AV | 24 | 6042-0063 | 2400 | 600 | 2517.9
301221182699 | 2645 | 2590 | 2562 | 640 | 2510 | 2023-04-16 11:47:37 | 55 | 28 | PXS | AV | 31 | 6042-0063 | 2400 | 600 | 2516.35
301231189423 | 2636 | 2571 | 2557 | 635 | 2505 | 2023-04-16 11:38:54 | 65 | 14 | PM1 | AV | 24 | 6042-0063 | 2400 | 600 | 2504.85
301231189421 | 2634 | 2583 | 2567 | 635 | 2515 | 2023-04-16 11:30:15 | 51 | 16 | PM1 | AV | 24 | 6042-0063 | 2400 | 600 | 2518.4
301231189462 | 2638 | 2573 | 2562 | 635 | 2510 | 2023-04-16 11:21:34 | 65 | 11 | PM1 | AV | 24 | 6042-0063 | 2400 | 600 | 2514.35
301231189410 | 2645 | 2594 | 2582 | 636 | 2525 | 2023-04-16 11:12:50 | 51 | 12 | PM1 | AV | 24 | 6042-0063 | 2400 | 600 | 2518.66
301231189461 | 2638 | 2574 | 2557 | 635 | 2505 | 2023-04-16 11:04:05 | 64 | 17 | PM1 | AV | 24 | 6042-0063 | 2400 | 600 | 2504.8
301231189379 | 2633 | 2591 | 2577 | 635 | 2525 | 2023-04-16 08:55:27 | 42 | 14 | PM1 | AV | 24 | 6042-0063 | 2400 | 600 | 2524.75
301221182710 | 2646 | 2610 | 2587 | 640 | 2525 | 2023-04-16 08:38:03 | 36 | 23 | PXS | AV | 31 | 6042-0063 | 2400 | 600 | 2525
301231189397 | 2656 | 2596 | 2577 | 636 | 2525 | 2023-04-16 08:20:46 | 60 | 19 | PM1 | AV | 24 | 6042-0063 | 2400 | 600 | 2518.28
301231189437 | 2635 | 2588 | 2572 | 635 | 2520 | 2023-04-16 08:29:21 | 47 | 16 | PM1 | AV | 24 | 6042-0063 | 2400 | 600 | 2520.5
301221182709 | 2646 | 2620 | 2572 | 640 | 2525 |  | 26 | 48 | PXS | AV | 31 | 6042-0063 | 2400 | 600 | 2524.75
301231189418 | 2641 | 2588 | 2572 | 635 | 2520 | 2023-04-16 08:12:12 | 53 | 16 | PM1 | AV | 24 | 6042-0063 | 2400 | 600 | 2519
301231189403 | 2655 | 2585 | 2562 | 636 | 2510 | 2023-04-16 07:55:03 | 70 | 23 | PM1 | AV | 24 | 6042-0063 | 2400 | 600 | 2504.91
301231189420 | 2635 | 2585 | 2572 | 635 | 2520 | 2023-04-16 08:03:40 | 50 | 13 | PM1 | AV | 24 | 6042-0063 | 2400 | 600 | 2517.9
301231189399 | 2650 | 2574 | 2557 | 636 | 2505 | 2023-04-16 07:37:49 | 76 | 17 | PM1 | AV | 24 | 6042-0063 | 2400 | 600 | 2502.84
301231189405 | 2645 | 2588 | 2567 | 636 | 2515 | 2023-04-16 07:29:11 | 57 | 21 | PM1 | AV | 24 | 6042-0063 | 2400 | 600 | 2513.05
301231189387 | 2646 | 2597 | 2582 | 635 | 2525 | 2023-04-16 07:20:32 | 49 | 15 | PM1 | AV | 24 | 6042-0063 | 2400 | 600 | 2522.94
301231189386 | 2647 | 2596 | 2582 | 635 | 2525 | 2023-04-16 07:11:55 | 51 | 14 | PM1 | AV | 24 | 6042-0063 | 2400 | 600 | 2517.24
301231189444 | 2635 | 2596 | 2577 | 635 | 2525 | 2023-04-16 07:03:14 | 39 | 19 | PM1 | AV | 24 | 6042-0063 | 2400 | 600 | 2523.27
301231189442 | 2635 | 2592 | 2577 | 635 | 2525 | 2023-04-16 06:54:38 | 43 | 15 | PM1 | AV | 24 | 6042-0063 | 2400 | 600 | 2524.95
301221179499 | 3030 | 2993 | 2977 | 640 | 2850 | 2023-04-16 04:22:45 | 37 | 16 | JZU | LS | 27 | 6042-0064 | 2700 | 600 | 2870.5
301221179500 | 3045 | 2971 | 2957 | 639 | 2850 | 2023-04-16 04:11:18 | 74 | 14 | JZU | LS | 27 | 6042-0064 | 2700 | 600 | 2880.19
301221180482 | 2655 | 2599 | 2527 | 535 | 2465 | 2023-04-15 12:27:32 | 56 | 72 | JZU | LS | 25 | 5052-0024 | 2400 | 500 | 2458
301221180481 | 2650 | 2640 | 2577 | 535 | 2525 | 2023-04-15 12:16:16 | 10 | 63 | JZU | LS | 25 | 5052-0025 | 2400 | 500 | 2520.67
301221180440 | 2645 | 2611 | 2592 | 535 | 2525 | 2023-04-15 11:47:24 | 34 | 19 | JZU | LS | 25 | 5052-0025 | 2400 | 500 | 2523.5
301221180455 | 2645 | 2620 | 2597 | 535 | 2525 | 2023-04-15 11:38:43 | 25 | 23 | JZU | LS | 25 | 5052-0025 | 2400 | 500 | 2525
301221180456 | 2643 | 2620 | 2602 | 536 | 2525 | 2023-04-15 11:29:59 | 23 | 18 | JZU | LS | 25 | 5052-0025 | 2400 | 500 | 2524.8
301221180435 | 2650 | 2616 | 2602 | 535 | 2525 | 2023-04-15 11:03:16 | 34 | 14 | JZU | LS | 25 | 5052-0025 | 2400 | 500 | 2525
301221180419 | 2648 | 2614 | 2607 | 535 | 2525 | 2023-04-15 10:54:19 | 34 | 7 | JZU | LS | 25 | 5052-0025 | 2400 | 500 | 2524.75
301221180403 | 2656 | 2610 | 2587 | 534 | 2525 | 2023-04-15 10:43:41 | 46 | 23 | JZU | LS | 32 | 5052-0025 | 2400 | 500 | 2520.08
301221180400 | 2659 | 2591 | 2577 | 535 | 2525 | 2023-04-15 10:34:55 | 68 | 14 | JZU | LS | 32 | 5052-0025 | 2400 | 500 | 2523.2
301221180397 | 2647 | 2595 | 2572 | 536 | 2525 |  | 52 | 23 | JZU | LS | 32 | 5052-0024 | 2400 | 500 | 2512.15
301221186711 | 2638 | 2577 | 2512 | 540 | 2450 | 2023-04-15 09:58:35 | 61 | 65 | PM1 | AS | 25 | 5052-0025 | 2400 | 500 | 2449.35
301221180399 | 2662 | 2600 | 2582 | 536 | 2525 | 2023-04-15 04:51:39 | 62 | 18 | JZU | LS | 32 | 5052-0025 | 2400 | 500 | 2519.34
301231189207 | 2646 | 2567 | 2547 | 535 | 2505 | 2023-04-15 03:12:54 | 79 | 20 | PM1 | HZ | 32 | 5052-0024 | 2400 | 500 | 2501.37
301231189201 | 2643 | 2582 | 2567 | 535 | 2525 | 2023-04-15 00:06:22 | 61 | 15 | PM1 | HZ | 32 | 5052-0024 | 2400 | 500 | 2517.8
301221180396 | 2652 | 2600 | 2577 | 535 | 2525 | 2023-04-15 05:28:35 | 52 | 23 | JZU | LS | 32 | 5052-0024 | 2400 | 500 | 2522.75
301221180439 | 2654 | 2608 | 2587 | 535 | 2525 | 2023-04-15 05:10:21 | 46 | 21 | JZU | LS | 25 | 5052-0025 | 2400 | 500 | 2524.5
301221180405 | 2654 | 2610 | 2582 | 535 | 2525 | 2023-04-15 05:01:59 | 44 | 28 | JZU | LS | 25 | 5052-0024 | 2400 | 500 | 2507.98
301231189232 | 2640 | 2592 | 2577 | 535 | 2505 |  | 48 | 15 | PM1 | HZ | 32 | 5052-0024 | 2400 | 500 | 2509.97
301231189233 | 2644 | 2595 | 2577 | 535 | 2525 | 2023-04-15 03:20:39 | 49 | 18 | PM1 | HZ | 32 | 5052-0024 | 2400 | 500 | 2524.25
301231189206 | 2640 | 2588 | 2572 | 535 | 2525 | 2023-04-15 03:05:12 | 52 | 16 | PM1 | HZ | 32 | 5052-0024 | 2400 | 500 | 2520.6
301231189220 | 2645 | 2596 | 2557 | 535 | 2515 | 2023-04-15 02:57:26 | 49 | 39 | PM1 | HZ | 32 | 5052-0024 | 2400 | 500 | 2508.39
301231189208 | 2645 | 2567 | 2552 | 535 | 2505 | 2023-04-15 01:25:02 | 78 | 15 | PM1 | HZ | 32 | 5052-0024 | 2400 | 500 | 2501.7
301231189221 | 2641 | 2594 | 2577 | 535 | 2525 | 2023-04-14 23:43:02 | 47 | 17 | PM1 | HZ | 32 | 5052-0024 | 2400 | 500 | 2512.47
301221186731 | 2636 | 2607 | 2552 | 540 | 2460 | 2023-04-14 23:01:12 | 29 | 55 | PM1 | AS | 25 | 5052-0025 | 2400 | 500 | 2481.19
301231189235 | 2642 | 2595 | 2527 | 535 | 2430 | 2023-04-14 09:01:16 | 47 | 68 | PM1 | HZ | 32 | 5052-0024 | 2400 | 500 | 2435.84
301221180511 | 2654 | 2606 | 2527 | 585 | 2460 | 2023-04-13 08:45:11 | 48 | 79 | JZU | LS | 31 | 5552-0016 | 2400 | 550 | 2450.35
301221180604 | 2645 | 2608 | 2592 | 585 | 2525 | 2023-04-13 08:27:47 | 37 | 16 | JZU | LS | 31 | 5542-0019 | 2400 | 550 | 2525
301221180603 | 2650 | 2614 | 2602 | 585 | 2525 | 2023-04-13 08:36:35 | 36 | 12 | JZU | LS | 31 | 5542-0019 | 2400 | 550 | 2525
301221180633 | 2645 | 2617 | 2602 | 590 | 2525 | 2023-04-13 08:09:44 | 28 | 15 | JZU | LS | 31 | 5542-0019 | 2400 | 550 | 2525
301221180602 | 2649 | 2596 | 2572 | 585 | 2520 | 2023-04-13 08:01:05 | 53 | 24 | JZU | LS | 31 | 5542-0019 | 2400 | 550 | 2517.28
301231188266 | 2645 | 2598 | 2582 | 590 | 2525 |  | 47 | 16 | LNP | LS | 32 | 5552-0027 | 2400 | 550 | 2524.8
301231188268 | 2647 | 2605 | 2582 | 590 | 2525 | 2023-04-13 00:43:40 | 42 | 23 | LNP | LS | 32 | 5552-0027 | 2400 | 550 | 2524.9
301231188265 | 2641 | 2589 | 2577 | 590 | 2525 | 2023-04-13 00:35:35 | 52 | 12 | LNP | LS | 32 | 5552-0027 | 2400 | 550 | 2518.8
301231188261 | 2647 | 2604 | 2592 | 590 | 2525 | 2023-04-13 00:27:29 | 43 | 12 | LNP | LS | 32 | 5552-0027 | 2400 | 550 | 2525
301221180582 | 2650 | 2594 | 2582 | 586 | 2525 | 2023-04-13 00:19:17 | 56 | 12 | JZU | LS | 31 | 5542-0019 | 2400 | 550 | 2524.95
301221180550 | 2645 | 2599 | 2587 | 585 | 2525 | 2023-04-13 00:11:11 | 46 | 12 | JZU | LS | 31 | 5542-0019 | 2400 | 550 | 2525
301221180557 | 2637 | 2604 | 2582 | 585 | 2525 | 2023-04-13 00:03:03 | 33 | 22 | JZU | LS | 31 | 5542-0019 | 2400 | 550 | 2518.84
301221180578 | 2643 | 2598 | 2587 | 585 | 2525 | 2023-04-12 23:46:54 | 45 | 11 | JZU | LS | 31 | 5542-0019 | 2400 | 550 | 2520.95
301221180613 | 2645 | 2602 | 2582 | 585 | 2525 | 2023-04-12 23:55:01 | 43 | 20 | JZU | LS | 31 | 5542-0019 | 2400 | 550 | 2524.8
301221180586 | 2645 | 2596 | 2582 | 585 | 2525 | 2023-04-12 23:38:46 | 49 | 14 | JZU | LS | 31 | 5542-0019 | 2400 | 550 | 2525
301231188260 | 2762 | 2694 | 2682 | 590 | 2525 | 2023-04-12 23:13:43 | 68 | 12 | LNP | LS | 32 | 5552-0027 | 2400 | 550 | 2525
301231188259 | 2760 | 2697 | 2682 | 590 | 2525 | 2023-04-12 22:56:56 | 63 | 15 | LNP | LS | 32 | 5552-0027 | 2400 | 550 | 2524.65
301231188269 | 2645 | 2606 | 2597 | 590 | 2525 | 2023-04-12 23:05:08 | 39 | 9 | LNP | LS | 32 | 5552-0027 | 2400 | 550 | 2524.8
301221180491 | 2655 | 2611 | 2592 | 585 | 2525 | 2023-04-12 22:40:16 | 44 | 19 | JZU | LS | 31 | 5542-0019 | 2400 | 550 | 2523.75
301221180577 | 2642 | 2601 | 2582 | 585 | 2525 | 2023-04-12 22:23:47 | 41 | 19 | JZU | LS | 31 | 5542-0019 | 2400 | 550 | 2514.91
301221180509 | 2648 | 2599 | 2582 | 585 | 2525 | 2023-04-12 22:15:45 | 49 | 17 | JZU | LS | 31 | 5542-0019 | 2400 | 550 | 2524.55
301231188262 | 2764 | 2693 | 2677 | 590 | 2525 | 2023-04-12 22:07:37 | 71 | 16 | LNP | LS | 32 | 5552-0027 | 2400 | 550 | 2525
301231188270 | 2646 | 2605 | 2587 | 590 | 2525 | 2023-04-12 21:59:03 | 41 | 18 | LNP | LS | 32 | 5552-0027 | 2400 | 550 | 2523.54
301221180631 | 2647 | 2607 | 2587 | 589 | 2525 | 2023-04-12 21:51:02 | 40 | 20 | JZU | LS | 31 | 5552-0016 | 2400 | 550 | 2524.95
301221180562 | 2645 | 2602 | 2582 | 585 | 2525 | 2023-04-12 21:42:55 | 43 | 20 | JZU | LS | 31 | 5542-0019 | 2400 | 550 | 2524.8
301231188944 | 3082 | 3019 | 2992 | 740 | 2900 | 2023-04-12 20:39:34 | 63 | 27 | PM1 | AV | 27 | 7042-0085 | 2700 | 700 | 2898.9
301231188826 | 3089 | 3023 | 3002 | 740 | 2900 | 2023-04-12 18:52:03 | 66 | 21 | PM1 | AV | 27 | 7042-0085 | 2700 | 700 | 2900
301231188844 | 3090 | 3023 | 3002 | 740 | 2900 | 2023-04-12 08:35:44 | 67 | 21 | PM1 | AV | 27 | 7032-0025 | 2700 | 700 | 2900
301231188922 | 3090 | 3027 | 3007 | 740 | 2900 | 2023-04-12 08:24:47 | 63 | 20 | PM1 | AV | 27 | 7032-0025 | 2700 | 700 | 2900
301231189040 | 3085 | 3008 | 2987 | 740 | 2900 | 2023-04-12 08:01:56 | 77 | 21 | PM1 | AS | 27 | 7032-0025 | 2700 | 700 | 2893.2
301231188958 | 3082 | 3014 | 2992 | 740 | 2900 | 2023-04-12 00:01:21 | 68 | 22 | PM1 | AV | 27 | 7032-0025 | 2700 | 700 | 2896.333
301231188862 | 3088 | 3016 | 2997 | 740 | 2900 | 2023-04-11 23:50:49 | 72 | 19 | PM1 | AV | 27 | 7032-0025 | 2700 | 700 | 2899.6
301231188867 | 3087 | 3021 | 3002 | 740 | 2900 | 2023-04-11 23:29:43 | 66 | 19 | PM1 | AV | 27 | 7032-0025 | 2700 | 700 | 2900
301231188975 | 3083 | 3012 | 2987 | 740 | 2900 | 2023-04-11 23:19:08 | 71 | 25 | PM1 | AV | 27 | 7032-0025 | 2700 | 700 | 2894.5
301231188959 | 3078 | 3016 | 2987 | 740 | 2900 | 2023-04-11 23:08:40 | 62 | 29 | PM1 | AV | 27 | 7032-0025 | 2700 | 700 | 2900
301231188941 | 3080 | 3010 | 2982 | 740 | 2900 | 2023-04-11 22:58:13 | 70 | 28 | PM1 | AV | 27 | 7032-0025 | 2700 | 700 | 2900
301231188942 | 3080 | 3012 | 2982 | 740 | 2900 | 2023-04-11 22:47:47 | 68 | 30 | PM1 | AV | 27 | 7032-0025 | 2700 | 700 | 2900
301231189132 | 3083 | 3016 | 2992 | 745 | 2900 | 2023-04-11 22:04:44 | 67 | 24 | MNE | AS | 27 | 7032-0025 | 2700 | 700 | 2874.9
301231189129 | 3073 | 3019 | 2997 | 740 | 2900 | 2023-04-11 21:54:16 | 54 | 22 | MNE | AS | 27 | 7032-0025 | 2700 | 700 | 2899.5
301231189043 | 3085 | 3012 | 2992 | 740 | 2900 | 2023-04-11 21:43:43 | 73 | 20 | PM1 | AS | 27 | 7032-0025 | 2700 | 700 | 2880.2
301231189138 | 3082 | 3014 | 2997 | 740 | 2900 |  | 68 | 17 | MNE | AS | 27 | 7032-0025 | 2700 | 700 | 2899.267
301231189030 | 3080 | 3012 | 2982 | 740 | 2900 | 2023-04-11 19:24:44 | 68 | 30 | PM1 | AS | 27 | 7032-0025 | 2700 | 700 | 2900
301231189036 | 3082 | 3018 | 3002 | 740 | 2900 | 2023-04-11 19:35:17 | 64 | 16 | PM1 | AS | 27 | 7032-0025 | 2700 | 700 | 2899.9
301231189044 | 3082 | 3015 | 2997 | 740 | 2900 | 2023-04-11 19:14:19 | 67 | 18 | PM1 | AS | 27 | 7032-0025 | 2700 | 700 | 2900
301231189053 | 3088 | 3018 | 2997 | 740 | 2900 | 2023-04-11 17:37:17 | 70 | 21 | PM1 | AS | 27 | 7032-0025 | 2700 | 700 | 2899.7
301231187633 | 3079 | 3025 | 3007 | 740 | 2900 | 2023-04-11 01:19:42 | 54 | 18 | PM1 | AS | 27 | 7032-0025 | 2700 | 700 | 2899.5
301231189047 | 3085 | 3014 | 3002 | 740 | 2900 | 2023-04-11 00:58:24 | 71 | 12 | PM1 | AS | 27 | 7032-0025 | 2700 | 700 | 2898.7
301231189029 | 3088 | 3022 | 3002 | 740 | 2900 | 2023-04-11 00:47:49 | 66 | 20 | PM1 | AS | 27 | 7032-0025 | 2700 | 700 | 2900
301231189050 | 3085 | 3036 | 3017 | 740 | 2900 | 2023-04-11 00:15:59 | 49 | 19 | PM1 | AS | 27 | 7032-0025 | 2700 | 700 | 2898.9
301231189051 | 3083 | 3032 | 3007 | 740 | 2900 | 2023-04-11 00:05:17 | 51 | 25 | PM1 | AS | 27 | 7032-0025 | 2700 | 700 | 2899.5
301231189031 | 3175 | 3124 | 3102 | 740 | 2900 | 2023-04-10 23:48:45 | 51 | 22 | PM1 | AS | 27 | 7032-0025 | 2700 | 700 | 2898.9
301231189028 | 3087 | 3030 | 3007 | 740 | 2900 | 2023-04-10 23:37:26 | 57 | 23 | PM1 | AS | 27 | 7032-0025 | 2700 | 700 | 2900
301231189041 | 3080 | 3012 | 3002 | 740 | 2900 | 2023-04-10 23:26:49 | 68 | 10 | PM1 | AS | 27 | 7032-0025 | 2700 | 700 | 2900
301231189038 | 3080 | 3010 | 2992 | 740 | 2900 | 2023-04-10 23:16:14 | 70 | 18 | PM1 | AS | 27 | 7032-0025 | 2700 | 700 | 2898.9
301231188050 | 2650 | 2597 | 2522 | 590 | 2460 | 2023-04-10 22:19:13 | 53 | 75 | PM1 | AV | 31 | 5552-0026 | 2400 | 550 | 2456.3
301231188081 | 2643 | 2609 | 2592 | 590 | 2525 | 2023-04-10 22:02:53 | 34 | 17 | PM1 | AV | 31 | 5552-0026 | 2400 | 550 | 2523.5
301231188158 | 2650 | 2601 | 2572 | 590 | 2520 | 2023-04-10 21:54:31 | 49 | 29 | PM1 | AV | 32 | 5552-0026 | 2400 | 550 | 2520.53
301231188173 | 2650 | 2606 | 2572 | 590 | 2520 | 2023-04-10 21:46:24 | 44 | 34 | PM1 | AV | 32 | 5552-0026 | 2400 | 550 | 2518.11
301231188085 | 2645 | 2593 | 2587 | 590 | 2525 | 2023-04-10 21:29:52 | 52 | 6 | PM1 | AV | 31 | 5552-0026 | 2400 | 550 | 2524.1
301231188077 | 2641 | 2606 | 2552 | 590 | 2500 | 2023-04-10 21:13:12 | 35 | 54 | PM1 | AV | 31 | 5552-0026 | 2400 | 550 | 2493.82
301231188115 | 2653 | 2608 | 2567 | 588 | 2515 | 2023-04-10 20:53:14 | 45 | 41 | PM1 | AV | 32 | 5552-0026 | 2400 | 550 | 2517.85
301231188114 | 2650 | 2606 | 2587 | 588 | 2525 | 2023-04-10 20:45:01 | 44 | 19 | PM1 | AV | 32 | 5552-0026 | 2400 | 550 | 2525
301231188037 | 2652 | 2592 | 2587 | 590 | 2525 | 2023-04-10 20:36:52 | 60 | 5 | PM1 | AV | 31 | 5552-0026 | 2400 | 550 | 2523.64
301231188176 | 2651 | 2596 | 2572 | 590 | 2520 | 2023-04-10 20:28:36 | 55 | 24 | PM1 | AV | 32 | 5552-0026 | 2400 | 550 | 2520.5
301231188149 | 2650 | 2602 | 2587 | 590 | 2525 | 2023-04-10 19:14:31 | 48 | 15 | PM1 | AV | 32 | 5552-0026 | 2400 | 550 | 2525
301231188121 | 2653 | 2615 | 2577 | 588 | 2525 | 2023-04-10 19:06:13 | 38 | 38 | PM1 | AV | 32 | 5552-0026 | 2400 | 550 | 2516.09
301231188057 | 2645 | 2594 | 2587 | 590 | 2525 | 2023-04-10 18:33:00 | 51 | 7 | PM1 | AV | 31 | 5552-0026 | 2400 | 550 | 2525
301231189409 | 2649 | 2588 | 2569 | 636 | 2569 |  | 61 | 19 | PM1 | AV | 24 | 6042-0063 | 2400 | 600 | 2500.09
301231188168 | 2650 | 2584 | 2577 | 590 | 2525 | 2023-04-10 11:03:24 | 66 | 7 | PM1 | AV | 32 | 5552-0026 | 2400 | 550 | 2525
301231188104 | 2654 | 2577 | 2517 | 588 | 2455 | 2023-04-10 10:54:16 | 77 | 60 | PM1 | AV | 32 | 5552-0026 | 2400 | 550 | 2451.95
301231189383 | 2632 | 2576 | 2563 | 635 | 2563 |  | 56 | 13 | PM1 | AV | 24 | 6042-0063 | 2400 | 600 | 2510.58
301231189408 | 2653 | 2582 | 2564 | 636 | 2564 |  | 71 | 18 | PM1 | AV | 24 | 6042-0063 | 2400 | 600 | 2504.76
301231188111 | 2651 | 2575 | 2517 | 588 | 2445 | 2023-04-10 10:07:30 | 76 | 58 | PM1 | AV | 32 | 5552-0026 | 2400 | 550 | 2447.85
301231188144 | 2652 | 2595 | 2577 | 590 | 2525 | 2023-04-10 09:58:10 | 57 | 18 | PM1 | AV | 32 | 5552-0026 | 2400 | 550 | 2522.15
301231188205 | 2650 | 2604 | 2587 | 590 | 2525 | 2023-04-10 09:39:52 | 46 | 17 | PM1 | AV | 32 | 5552-0026 | 2400 | 550 | 2525
301231188028 | 2650 | 2596 | 2582 | 590 | 2525 | 2023-04-10 09:30:34 | 54 | 14 | PM1 | AV | 31 | 5552-0026 | 2400 | 550 | 2525
301231188138 | 2642 | 2590 | 2577 | 590 | 2525 | 2023-04-10 09:21:20 | 52 | 13 | PM1 | AV | 32 | 5552-0026 | 2400 | 550 | 2521.1
301231188167 | 2652 | 2589 | 2572 | 590 | 2525 | 2023-04-10 09:12:09 | 63 | 17 | PM1 | AV | 32 | 5552-0026 | 2400 | 550 | 2521.35
301231188076 | 2649 | 2605 | 2587 | 590 | 2525 | 2023-04-10 08:26:34 | 44 | 18 | PM1 | AV | 31 | 5552-0026 | 2400 | 550 | 2523.28
301231188053 | 2650 | 2613 | 2587 | 590 | 2525 |  | 37 | 26 | PM1 | AV | 31 | 5552-0026 | 2400 | 550 | 2524.45
301231188033 | 2650 | 2619 | 2597 | 590 | 2525 | 2023-04-10 07:49:33 | 31 | 22 | PM1 | AV | 31 | 5552-0026 | 2400 | 550 | 2524.875
301231188165 | 2650 | 2592 | 2572 | 590 | 2525 | 2023-04-10 07:40:08 | 58 | 20 | PM1 | AV | 32 | 5552-0026 | 2400 | 550 | 2524.75
301231188143 | 2650 | 2593 | 2577 | 590 | 2525 | 2023-04-10 07:30:59 | 57 | 16 | PM1 | AV | 32 | 5552-0026 | 2400 | 550 | 2525
301231188140 | 2642 | 2600 | 2587 | 590 | 2525 | 2023-04-08 23:39:06 | 42 | 13 | PM1 | AV | 32 | 5552-0026 | 2400 | 550 | 2525
301231188054 | 2652 | 2599 | 2582 | 590 | 2525 | 2023-04-08 23:30:51 | 53 | 17 | PM1 | AV | 31 | 5552-0026 | 2400 | 550 | 2525
301231188056 | 2655 | 2600 | 2582 | 590 | 2525 | 2023-04-08 23:22:44 | 55 | 18 | PM1 | AV | 31 | 5552-0026 | 2400 | 550 | 2525
301231188058 | 2645 | 2601 | 2587 | 590 | 2525 | 2023-04-08 23:14:30 | 44 | 14 | PM1 | AV | 31 | 5552-0026 | 2400 | 550 | 2525
301231188052 | 2650 | 2590 | 2567 | 590 | 2525 | 2023-04-08 23:06:17 | 60 | 23 | PM1 | AV | 31 | 5552-0026 | 2400 | 550 | 2522.03
301231188124 | 2650 | 2612 | 2587 | 588 | 2525 | 2023-04-08 22:58:08 | 38 | 25 | PM1 | AV | 32 | 5552-0026 | 2400 | 550 | 2524.5
301231188184 | 2650 | 2603 | 2582 | 590 | 2525 | 2023-04-08 22:41:43 | 47 | 21 | PM1 | AV | 32 | 5552-0026 | 2400 | 550 | 2524.8
301231188177 | 2651 | 2593 | 2577 | 590 | 2525 | 2023-04-08 22:25:23 | 58 | 16 | PM1 | AV | 32 | 5552-0026 | 2400 | 550 | 2524.75
301231188086 | 2640 | 2594 | 2577 | 590 | 2525 | 2023-04-08 22:33:30 | 46 | 17 | PM1 | AV | 31 | 5552-0026 | 2400 | 550 | 2521.8
301231188175 | 2651 | 2585 | 2567 | 590 | 2525 | 2023-04-08 22:17:09 | 66 | 18 | PM1 | AV | 32 | 5552-0026 | 2400 | 550 | 2523.65
301231188109 | 2651 | 2596 | 2577 | 588 | 2525 | 2023-04-08 22:09:00 | 55 | 19 | PM1 | AV | 32 | 5552-0026 | 2400 | 550 | 2524.4
301231188147 | 2650 | 2594 | 2572 | 590 | 2525 | 2023-04-08 22:00:50 | 56 | 22 | PM1 | AV | 32 | 5552-0026 | 2400 | 550 | 2524
301231188163 | 2652 | 2603 | 2592 | 590 | 2525 | 2023-04-08 21:52:39 | 49 | 11 | PM1 | AV | 32 | 5552-0026 | 2400 | 550 | 2525
301231188164 | 2650 | 2587 | 2572 | 590 | 2525 | 2023-04-08 21:44:22 | 63 | 15 | PM1 | AV | 32 | 5552-0026 | 2400 | 550 | 2523.64
301231188185 | 2650 | 2605 | 2592 | 590 | 2525 | 2023-04-08 21:36:12 | 45 | 13 | PM1 | AV | 32 | 5552-0026 | 2400 | 550 | 2525
301231188108 | 2654 | 2600 | 2582 | 588 | 2525 | 2023-04-08 21:27:55 | 54 | 18 | PM1 | AV | 32 | 5552-0026 | 2400 | 550 | 2525
301231188148 | 2651 | 2598 | 2587 | 590 | 2525 | 2023-04-08 21:19:42 | 53 | 11 | PM1 | AV | 32 | 5552-0026 | 2400 | 550 | 2525
301231188110 | 2653 | 2602 | 2587 | 588 | 2525 |  | 51 | 15 | PM1 | AV | 32 | 5552-0026 | 2400 | 550 | 2524.4
301231188139 | 2640 | 2606 | 2587 | 590 | 2525 |  | 34 | 19 | PM1 | AV | 32 | 5552-0026 | 2400 | 550 | 2524.55
301231188105 | 2655 | 2583 | 2567 | 588 | 2520 | 2023-04-08 20:46:55 | 72 | 16 | PM1 | AV | 32 | 5552-0026 | 2400 | 550 | 2508.77
301231188160 | 2650 | 2583 | 2562 | 590 | 2520 | 2023-04-08 20:38:47 | 67 | 21 | PM1 | AV | 32 | 5552-0026 | 2400 | 550 | 2515.53
301231188055 | 2650 | 2579 | 2562 | 590 | 2510 | 2023-04-08 20:30:44 | 71 | 17 | PM1 | AV | 31 | 5552-0026 | 2400 | 550 | 2511.48
301231188072 | 2651 | 2572 | 2552 | 590 | 2525 | 2023-04-08 20:22:36 | 79 | 20 | PM1 | AV | 31 | 5552-0026 | 2400 | 550 | 2513.69
301231188145 | 2650 | 2597 | 2582 | 590 | 2525 | 2023-04-08 20:14:26 | 53 | 15 | PM1 | AV | 32 | 5552-0026 | 2400 | 550 | 2525
301231188142 | 2650 | 2593 | 2577 | 590 | 2525 |  | 57 | 16 | PM1 | AV | 32 | 5552-0026 | 2400 | 550 | 2525
301231188116 | 2650 | 2608 | 2592 | 588 | 2525 | 2023-04-08 19:43:07 | 42 | 16 | PM1 | AV | 32 | 5552-0026 | 2400 | 550 | 2525
301231188134 | 2653 | 2596 | 2582 | 588 | 2525 | 2023-04-08 19:34:50 | 57 | 14 | PM1 | AV | 32 | 5552-0026 | 2400 | 550 | 2525
301231188187 | 2651 | 2590 | 2577 | 590 | 2525 | 2023-04-08 19:26:35 | 61 | 13 | PM1 | AV | 32 | 5552-0026 | 2400 | 550 | 2524.8
301231188042 | 2650 | 2598 | 2577 | 590 | 2525 | 2023-04-08 19:18:27 | 52 | 21 | PM1 | AV | 31 | 5552-0026 | 2400 | 550 | 2523.45
301231188084 | 2642 | 2596 | 2572 | 590 | 2525 |  | 46 | 24 | PM1 | AV | 31 | 5552-0026 | 2400 | 550 | 2517.02
301231188131 | 2653 | 2603 | 2592 | 588 | 2525 | 2023-04-08 19:02:05 | 50 | 11 | PM1 | AV | 32 | 5552-0026 | 2400 | 550 | 2525
301231188132 | 2653 | 2608 | 2587 | 588 | 2525 | 2023-04-08 18:53:48 | 45 | 21 | PM1 | AV | 32 | 5552-0026 | 2400 | 550 | 2524.9
301231188161 | 2653 | 2592 | 2572 | 590 | 2525 | 2023-04-08 18:45:34 | 61 | 20 | PM1 | AV | 32 | 5552-0026 | 2400 | 550 | 2524.04
301231188170 | 2650 | 2604 | 2567 | 590 | 2525 | 2023-04-08 18:37:22 | 46 | 37 | PM1 | AV | 32 | 5552-0026 | 2400 | 550 | 2521.89
301231188174 | 2650 | 2591 | 2582 | 590 | 2525 | 2023-04-08 18:29:13 | 59 | 9 | PM1 | AV | 32 | 5552-0026 | 2400 | 550 | 2524.32
301231188118 | 2650 | 2614 | 2592 | 588 | 2525 | 2023-04-08 18:20:54 | 36 | 22 | PM1 | AV | 32 | 5552-0026 | 2400 | 550 | 2525
301231188141 | 2650 | 2596 | 2582 | 590 | 2525 | 2023-04-08 18:12:33 | 54 | 14 | PM1 | AV | 32 | 5552-0026 | 2400 | 550 | 2525
301221183778 | 3129 | 3080 | 3067 | 639 | 2850 | 2023-04-07 18:43:14 | 49 | 13 | PXS | HV | 24 | 6042-0064 | 3000 | 600 | 2839.44
301221183757 | 3132 | 3099 | 3062 | 640 | 2850 | 2023-04-07 18:31:04 | 33 | 37 | PXS | HV | 24 | 6042-0064 | 3000 | 600 | 2840.44
301221186978 | 3032 | 2980 | 2947 | 740 | 2800 |  | 52 | 33 | LNP | AS | 27 | 7042-0083 | 2700 | 700 | 2897.4
301221186979 | 3030 | 2978 | 2942 | 740 | 2800 | 2023-04-07 00:07:19 | 52 | 36 | LNP | AS | 27 | 7042-0083 | 2700 | 700 | 2891.98
301221186533 | 3038 | 2977 | 2942 | 740 | 2800 | 2023-04-06 23:55:53 | 61 | 35 | LNP | AV | 27 | 7042-0083 | 2700 | 700 | 2819.7
301221186535 | 3042 | 2980 | 2922 | 740 | 2800 | 2023-04-06 23:44:34 | 62 | 58 | LNP | AV | 27 | 7042-0083 | 2700 | 700 | 2826.5
301231188631 | 3051 | 3036 | 3007 | 740 | 2800 | 2023-04-06 23:33:14 | 15 | 29 | PM1 | AV | 27 | 7042-0080 | 2700 | 700 | 2898.9
301221186464 | 3042 | 2989 | 2942 | 735 | 2800 | 2023-04-06 23:10:21 | 53 | 47 | LNP | AV | 27 | 7042-0083 | 2700 | 700 | 2830.8
301221186491 | 3048 | 2986 | 2942 | 740 | 2800 | 2023-04-06 22:47:24 | 62 | 44 | LNP | AV | 27 | 7042-0083 | 2700 | 700 | 2823.15
301221186465 | 3040 | 2987 | 2922 | 735 | 2800 | 2023-04-06 22:02:12 | 53 | 65 | LNP | AV | 27 | 7042-0083 | 2700 | 700 | 2820.05
301221186527 | 3135 | 3056 | 3012 | 740 | 2800 | 2023-04-06 21:39:45 | 79 | 44 | LNP | AV | 27 | 7042-0083 | 2700 | 700 | 2892.3
301221186489 | 3045 | 2997 | 2957 | 740 | 2800 | 2023-04-06 21:28:19 | 48 | 40 | LNP | AV | 27 | 7042-0083 | 2700 | 700 | 2892.6
301211173753 | 3037 | 3007 | 2972 | 644 | 2850 | 2023-04-06 20:01:45 | 30 | 35 | SJA | HV | 24 | 6042-0064 | 2700 | 600 | 2852
301211173812 | 3041 | 2986 | 2947 | 645 | 2850 | 2023-04-06 19:40:46 | 55 | 39 | SJA | HV | 24 | 6042-0064 | 2700 | 600 | 2854.5
301211173805 | 3040 | 2985 | 2952 | 645 | 2850 | 2023-04-06 19:30:26 | 55 | 33 | SJA | HV | 24 | 6042-0064 | 2700 | 600 | 2855.55
301211173813 | 3042 | 2996 | 2952 | 644 | 2850 | 2023-04-06 19:19:58 | 46 | 44 | SJA | HV | 24 | 6042-0064 | 2700 | 600 | 2850.15
301211173780 | 3042 | 2997 | 2967 | 640 | 2850 | 2023-04-06 19:09:52 | 45 | 30 | SJA | HV | 24 | 6042-0064 | 2700 | 600 | 2857.5
301211173902 | 3030 | 3003 | 2972 | 644 | 2850 | 2023-04-06 18:59:39 | 27 | 31 | SJA | HV | 24 | 6042-0064 | 2700 | 600 | 2866.5
301211173673 | 3030 | 2980 | 2957 | 645 | 2850 | 2023-04-06 18:45:06 | 50 | 23 | SJA | HV | 24 | 6042-0064 | 2700 | 600 | 2843
301211173906 | 3030 | 2979 | 2957 | 642 | 2850 | 2023-04-06 18:34:52 | 51 | 22 | SJA | HV | 24 | 6042-0064 | 2700 | 600 | 2843.2
301231188835 | 3080 | 3016 | 2957 | 745 | 2880 | 2023-04-06 01:31:18 | 64 | 59 | PM1 | AV | 27 | 7042-0085 | 2700 | 700 | 2877.95
301231188853 | 3088 | 3012 | 3000 | 740 | 2900 | 2023-04-06 01:10:54 | 76 | 12 | PM1 | AV | 27 | 7042-0085 | 2700 | 700 | 2899.8
301231188852 | 3085 | 3024 | 2987 | 740 | 2900 | 2023-04-06 01:00:23 | 61 | 37 | PM1 | AV | 27 | 7042-0085 | 2700 | 700 | 2891.567
301231188930 | 3087 | 3008 | 3000 | 740 | 2900 | 2023-04-06 00:49:57 | 79 | 8 | PM1 | AV | 27 | 7042-0085 | 2700 | 700 | 2900
301231188818 | 3090 | 3024 | 2992 | 745 | 2900 | 2023-04-06 00:29:02 | 66 | 32 | PM1 | AV | 27 | 7042-0085 | 2700 | 700 | 2891.8
301231188929 | 3090 | 3022 | 2982 | 740 | 2900 | 2023-04-06 00:39:27 | 68 | 40 | PM1 | AV | 27 | 7042-0085 | 2700 | 700 | 2900
301231188821 | 3090 | 3020 | 2992 | 740 | 2900 | 2023-04-06 00:18:41 | 70 | 28 | PM1 | AV | 27 | 7042-0085 | 2700 | 700 | 2900
301231188923 | 3088 | 3021 | 2992 | 740 | 2900 | 2023-04-06 00:08:16 | 67 | 29 | PM1 | AV | 27 | 7042-0085 | 2700 | 700 | 2900
301231188924 | 3088 | 3017 | 2997 | 740 | 2900 | 2023-04-05 23:57:48 | 71 | 20 | PM1 | AV | 27 | 7042-0085 | 2700 | 700 | 2899.8
301231188955 | 3079 | 3024 | 2997 | 740 | 2900 | 2023-04-05 23:47:21 | 55 | 27 | PM1 | AV | 27 | 7042-0085 | 2700 | 700 | 2900
301231188956 | 3081 | 3012 | 2982 | 740 | 2900 | 2023-04-05 23:36:53 | 69 | 30 | PM1 | AV | 27 | 7042-0085 | 2700 | 700 | 2898.9
301231188936 | 3082 | 3020 | 2997 | 740 | 2900 | 2023-04-05 23:26:26 | 62 | 23 | PM1 | AV | 27 | 7042-0085 | 2700 | 700 | 2900
301231188935 | 3090 | 3017 | 2987 | 740 | 2900 | 2023-04-05 23:15:45 | 73 | 30 | PM1 | AV | 27 | 7042-0085 | 2700 | 700 | 2899.4
301231188863 | 3088 | 3011 | 2987 | 740 | 2900 | 2023-04-05 22:54:44 | 77 | 24 | PM1 | AV | 27 | 7042-0085 | 2700 | 700 | 2898.9
301231188873 | 3080 | 3010 | 2997 | 740 | 2900 | 2023-04-05 22:33:45 | 70 | 13 | PM1 | AV | 27 | 7042-0085 | 2700 | 700 | 2900
301231188963 | 3080 | 3020 | 2992 | 740 | 2900 | 2023-04-05 18:44:51 | 60 | 28 | PM1 | AV | 27 | 7042-0085 | 2700 | 700 | 2900
301231188928 | 3088 | 3019 | 2992 | 740 | 2900 | 2023-04-05 18:34:29 | 69 | 27 | PM1 | AV | 27 | 7042-0085 | 2700 | 700 | 2900
301231188915 | 3090 | 3022 | 2992 | 740 | 2900 | 2023-04-05 18:13:39 | 68 | 30 | PM1 | AV | 27 | 7042-0085 | 2700 | 700 | 2900
301231188816 | 3082 | 3012 | 2992 | 745 | 2900 | 2023-04-05 17:44:23 | 70 | 20 | PM1 | AV | 27 | 7042-0085 | 2700 | 700 | 2895.483
301231188913 | 3089 | 3012 | 2944 | 740 | 2900 | 2023-04-05 05:01:33 | 77 | 68 | PM1 | AV | 27 | 7042-0085 | 2700 | 700 | 2890.3
301231188877 | 3088 | 3010 | 2992 | 740 | 2900 | 2023-04-05 04:37:25 | 78 | 18 | PM1 | AV | 27 | 7042-0085 | 2700 | 700 | 2900
301231188931 | 3088 | 3031 | 3007 | 740 | 2900 | 2023-04-05 04:28:30 | 57 | 24 | PM1 | AV | 27 | 7042-0085 | 2700 | 700 | 2900
301231188932 | 3090 | 3016 | 2987 | 740 | 2900 | 2023-04-05 04:16:50 | 74 | 29 | PM1 | AV | 27 | 7042-0085 | 2700 | 700 | 2900
301231188854 | 3090 | 3019 | 2997 | 740 | 2900 | 2023-04-05 04:05:06 | 71 | 22 | PM1 | AV | 27 | 7042-0085 | 2700 | 700 | 2899.8
301231188856 | 3090 | 3018 | 2992 | 740 | 2900 | 2023-04-05 03:44:22 | 72 | 26 | PM1 | AV | 27 | 7042-0085 | 2700 | 700 | 2899.4
301231188943 | 3079 | 3012 | 2997 | 740 | 2900 | 2023-04-05 03:26:34 | 67 | 15 | PM1 | AV | 27 | 7042-0085 | 2700 | 700 | 2899.5
301231188933 | 3090 | 3016 | 2992 | 740 | 2900 | 2023-04-05 03:14:51 | 74 | 24 | PM1 | AV | 27 | 7042-0085 | 2700 | 700 | 2900
301231188934 | 3088 | 3017 | 2997 | 740 | 2900 | 2023-04-05 03:06:06 | 71 | 20 | PM1 | AV | 27 | 7042-0085 | 2700 | 700 | 2899.8
301231188880 | 3080 | 3007 | 2987 | 740 | 2900 | 2023-04-05 02:52:24 | 73 | 20 | PM1 | AV | 27 | 7042-0085 | 2700 | 700 | 2864.7
301231188834 | 3080 | 3022 | 2992 | 740 | 2900 | 2023-04-05 02:09:43 | 58 | 30 | PM1 | AV | 27 | 7042-0085 | 2700 | 700 | 2900
301231189229 | 2642 | 2594 | 2590 | 535 | 2525 | 2023-04-04 20:08:48 | 48 | 4 | PM1 | HZ | 32 | 5052-0024 | 2400 | 500 | 2521.33
301231189230 | 2642 | 2586 | 2550 | 535 | 2518 | 2023-04-04 19:42:19 | 56 | 36 | PM1 | HZ | 32 | 5052-0024 | 2400 | 500 | 2508.26
301231189224 | 2640 | 2574 | 2562 | 535 | 2525 | 2023-04-04 19:34:38 | 66 | 12 | PM1 | HZ | 32 | 5052-0024 | 2400 | 500 | 2519.04
301231189215 | 2640 | 2583 | 2582 | 535 | 2525 | 2023-04-04 19:06:42 | 57 | 1 | PM1 | HZ | 32 | 5052-0024 | 2400 | 500 | 2516.04
301231189214 | 2642 | 2597 | 2586 | 535 | 2525 | 2023-04-04 18:57:43 | 45 | 11 | PM1 | HZ | 32 | 5052-0024 | 2400 | 500 | 2514.26
301231189212 | 2639 | 2582 | 2562 | 535 | 2520 | 2023-04-04 12:00:25 | 57 | 20 | PM1 | HZ | 32 | 5052-0024 | 2400 | 500 | 2518.75
301231189234 | 2642 | 2587 | 2577 | 535 | 2525 | 2023-04-04 12:09:26 | 55 | 10 | PM1 | HZ | 32 | 5052-0024 | 2400 | 500 | 2517.8
301231189213 | 2644 | 2596 | 2572 | 535 | 2525 | 2023-04-04 05:31:19 | 48 | 24 | PM1 | HZ | 32 | 5052-0024 | 2400 | 500 | 2518.25
301231189210 | 2646 | 2577 | 2562 | 535 | 2525 | 2023-04-04 04:54:04 | 69 | 15 | PM1 | HZ | 32 | 5052-0024 | 2400 | 500 | 2507.04
301231189211 | 2641 | 2596 | 2572 | 535 | 2525 | 2023-04-04 04:45:21 | 45 | 24 | PM1 | HZ | 32 | 5052-0024 | 2400 | 500 | 2519.92
301231189225 | 2646 | 2596 | 2572 | 535 | 2525 |  | 50 | 24 | PM1 | HZ | 32 | 5052-0024 | 2400 | 500 | 2513.65
301231189222 | 2641 | 2581 | 2562 | 535 | 2525 | 2023-04-04 04:20:14 | 60 | 19 | PM1 | HZ | 32 | 5052-0024 | 2400 | 500 | 2517.45
301231189219 | 2640 | 2590 | 2572 | 535 | 2525 |  | 50 | 18 | PM1 | HZ | 32 | 5052-0024 | 2400 | 500 | 2517.23
301231189217 | 2641 | 2575 | 2551 | 535 | 2519 | 2023-04-04 03:30:59 | 66 | 24 | PM1 | HZ | 32 | 5052-0024 | 2400 | 500 | 2494.18
301231189199 | 2645 | 2579 | 2562 | 535 | 2525 | 2023-04-04 03:14:39 | 66 | 17 | PM1 | HZ | 32 | 5052-0024 | 2400 | 500 | 2509.5
301231189227 | 2639 | 2602 | 2572 | 535 | 2525 | 2023-04-04 02:59:10 | 37 | 30 | PM1 | HZ | 32 | 5052-0024 | 2400 | 500 | 2498.24
301231189198 | 2640 | 2598 | 2557 | 535 | 2525 | 2023-04-04 02:10:38 | 42 | 41 | PM1 | HZ | 32 | 5052-0024 | 2400 | 500 | 2512.814
301231189223 | 2643 | 2588 | 2567 | 535 | 2525 |  | 55 | 21 | PM1 | HZ | 32 | 5052-0024 | 2400 | 500 | 2507.3
301231189216 | 2640 | 2595 | 2567 | 535 | 2525 | 2023-04-04 00:19:50 | 45 | 28 | PM1 | HZ | 32 | 5052-0024 | 2400 | 500 | 2519.083
301231189018 | 3075 | 3008 | 2987 | 740 | 2900 | 2023-03-31 19:35:21 | 67 | 21 | PM1 | AS | 27 | 7042-0081 | 2700 | 700 | 2898.5
301231189016 | 3082 | 3019 | 2997 | 740 | 2900 | 2023-03-31 19:24:49 | 63 | 22 | PM1 | AS | 27 | 7042-0081 | 2700 | 700 | 2900
301231188998 | 3080 | 3022 | 3000 | 745 | 2900 | 2023-03-29 23:48:36 | 58 | 22 | PM1 | AS | 27 | 7042-0081 | 2700 | 700 | 2899.5
301231188978 | 3085 | 3029 | 3008 | 745 | 2900 | 2023-03-29 23:37:58 | 56 | 21 | PM1 | AS | 27 | 7042-0081 | 2700 | 700 | 2891.2
301231188995 | 3080 | 3021 | 3000 | 745 | 2900 | 2023-03-29 23:27:16 | 59 | 21 | PM1 | AS | 27 | 7042-0081 | 2700 | 700 | 2898.4
301231189026 | 3082 | 3019 | 2998 | 740 | 2900 | 2023-03-29 22:54:41 | 63 | 21 | PM1 | AS | 27 | 7042-0081 | 2700 | 700 | 2900
301231189137 | 3080 | 3026 | 3012 | 740 | 2900 | 2023-03-29 22:33:33 | 54 | 14 | MNE | AS | 27 | 7042-0081 | 2700 | 700 | 2900
301231189136 | 3079 | 3008 | 3002 | 740 | 2900 | 2023-03-29 21:07:09 | 71 | 6 | MNE | AS | 27 | 7042-0081 | 2700 | 700 | 2894.5
301231189014 | 3079 | 3032 | 3012 | 740 | 2900 | 2023-03-29 10:56:13 | 47 | 20 | PM1 | AS | 27 | 7042-0081 | 2700 | 700 | 2900
301231188993 | 3080 | 3013 | 2992 | 745 | 2900 | 2023-03-29 10:44:46 | 67 | 21 | PM1 | AS | 27 | 7042-0081 | 2700 | 700 | 2847.255
301231188991 | 3085 | 3015 | 2997 | 745 | 2900 | 2023-03-29 10:33:30 | 70 | 18 | PM1 | AS | 27 | 7042-0081 | 2700 | 700 | 2875.8
301231188999 | 3090 | 3021 | 2992 | 745 | 2900 | 2023-03-29 08:57:37 | 69 | 29 | PM1 | AS | 27 | 7042-0081 | 2700 | 700 | 2893.2
301231188996 | 3080 | 3029 | 3007 | 745 | 2900 | 2023-03-29 08:47:04 | 51 | 22 | PM1 | AS | 27 | 7042-0081 | 2700 | 700 | 2900
301231189048 | 3080 | 3022 | 2997 | 740 | 2900 | 2023-03-29 08:36:25 | 58 | 25 | PM1 | AS | 27 | 7042-0081 | 2700 | 700 | 2899.9
301231189021 | 3080 | 3029 | 3002 | 740 | 2900 | 2023-03-29 08:25:53 | 51 | 27 | PM1 | AS | 27 | 7042-0081 | 2700 | 700 | 2898.9
301231189022 | 3078 | 3006 | 2987 | 740 | 2900 | 2023-03-29 08:15:16 | 72 | 19 | PM1 | AS | 27 | 7042-0081 | 2700 | 700 | 2889.933
301231189025 | 3082 | 3004 | 2982 | 740 | 2900 | 2023-03-29 08:04:44 | 78 | 22 | PM1 | AS | 27 | 7042-0081 | 2700 | 700 | 2896.8
301231188985 | 3080 | 3020 | 2997 | 745 | 2900 | 2023-03-29 07:43:37 | 60 | 23 | PM1 | AS | 27 | 7042-0081 | 2700 | 700 | 2895.9
301231189130 | 3084 | 3012 | 2987 | 740 | 2900 |  | 72 | 25 | MNE | AS | 27 | 7042-0081 | 2700 | 700 | 2879.1
301231189011 | 3082 | 3030 | 3010 | 740 | 2900 | 2023-03-29 02:01:47 | 52 | 20 | PM1 | AS | 27 | 7042-0081 | 2700 | 700 | 2885.7
301231189012 | 3080 | 3040 | 3015 | 740 | 2900 | 2023-03-29 01:40:28 | 40 | 25 | PM1 | AS | 27 | 7042-0081 | 2700 | 700 | 2900
301231189015 | 3082 | 3016 | 2988 | 740 | 2900 | 2023-03-29 01:29:45 | 66 | 28 | PM1 | AS | 27 | 7042-0081 | 2700 | 700 | 2898.9
301231188997 | 3078 | 3029 | 3011 | 745 | 2900 | 2023-03-29 01:19:14 | 49 | 18 | PM1 | AS | 27 | 7042-0081 | 2700 | 700 | 2888.2
301231188994 | 3078 | 3014 | 2991 | 745 | 2900 | 2023-03-29 01:08:14 | 64 | 23 | PM1 | AS | 27 | 7042-0081 | 2700 | 700 | 2890.967
301231187612 | 3087 | 3033 | 3012 | 740 | 2900 | 2023-03-28 21:59:58 | 54 | 21 | PM1 | AS | 27 | 7042-0080 | 2700 | 700 | 2900
301231187518 | 3187 | 3123 | 3092 | 741 | 2900 | 2023-03-28 21:49:18 | 64 | 31 | PM1 | AS | 27 | 7042-0080 | 2700 | 700 | 2896.7
301231187600 | 3088 | 3024 | 3002 | 740 | 2900 | 2023-03-28 21:38:01 | 64 | 22 | PM1 | AS | 27 | 7042-0080 | 2700 | 700 | 2900
301221187333 | 3086 | 3016 | 2997 | 740 | 2900 | 2023-03-28 20:34:00 | 70 | 19 | LNP | AV | 21 | 7042-0081 | 2700 | 700 | 2898.8
301231188969 | 3084 | 3016 | 2982 | 740 | 2900 | 2023-03-28 20:00:10 | 68 | 34 | PM1 | AV | 27 | 7042-0080 | 2700 | 700 | 2897.233
301231188813 | 3069 | 3002 | 2982 | 745 | 2900 | 2023-03-28 19:49:36 | 67 | 20 | PM1 | AV | 27 | 7042-0080 | 2700 | 700 | 2896.4
301231188957 | 3078 | 3011 | 2977 | 740 | 2900 | 2023-03-28 19:39:00 | 67 | 34 | PM1 | AV | 27 | 7042-0080 | 2700 | 700 | 2900
301231188812 | 3087 | 3012 | 2982 | 745 | 2900 | 2023-03-28 18:28:30 | 75 | 30 | PM1 | AV | 27 | 7042-0080 | 2700 | 700 | 2885
301231188967 | 3079 | 3026 | 2997 | 740 | 2900 | 2023-03-28 18:17:48 | 53 | 29 | PM1 | AV | 27 | 7042-0080 | 2700 | 700 | 2900
301221181404 | 2640 | 2602 | 2527 | 643 | 2430 | 2023-03-28 01:00:24 | 38 | 75 | LNP | AS | 31 | 6042-0063 | 2400 | 600 | 2415.6
301221181415 | 2640 | 2600 | 2577 | 643 | 2525 | 2023-03-28 00:51:18 | 40 | 23 | LNP | AS | 31 | 6042-0063 | 2400 | 600 | 2525
301221181420 | 2640 | 2595 | 2577 | 642 | 2525 | 2023-03-28 00:33:35 | 45 | 18 | LNP | AS | 31 | 6042-0063 | 2400 | 600 | 2523.1
301211171870 | 2645 | 2574 | 2562 | 637 | 2510 | 2023-03-28 00:16:20 | 71 | 12 | LNP | AS | 24 | 6042-0063 | 2400 | 600 | 2511.35
301211171882 | 2642 | 2603 | 2577 | 641 | 2525 | 2023-03-28 00:07:47 | 39 | 26 | LNP | AS | 24 | 6042-0063 | 2400 | 600 | 2524.147
301221181440 | 2647 | 2607 | 2582 | 639 | 2525 | 2023-03-27 23:59:15 | 40 | 25 | LNP | AS | 31 | 6042-0063 | 2400 | 600 | 2523.6
301221181435 | 2646 | 2598 | 2582 | 643 | 2525 | 2023-03-27 23:50:50 | 48 | 16 | LNP | AS | 31 | 6042-0063 | 2400 | 600 | 2524
301221181408 | 2639 | 2590 | 2582 | 643 | 2525 | 2023-03-27 23:33:00 | 49 | 8 | LNP | AS | 31 | 6042-0063 | 2400 | 600 | 2525
301211171872 | 2645 | 2604 | 2602 | 637 | 2525 | 2023-03-27 23:23:56 | 41 | 2 | LNP | AS | 24 | 6042-0063 | 2400 | 600 | 2509.64
301211171972 | 2645 | 2592 | 2577 | 640 | 2525 | 2023-03-27 23:15:16 | 53 | 15 | LNP | AS | 24 | 6042-0063 | 2400 | 600 | 2525
301221181417 | 2641 | 2585 | 2562 | 641 | 2510 | 2023-03-27 22:58:19 | 56 | 23 | LNP | AS | 31 | 6042-0063 | 2400 | 600 | 2501.95
301221181425 | 2649 | 2589 | 2562 | 641 | 2510 | 2023-03-27 22:49:55 | 60 | 27 | LNP | AS | 31 | 6042-0063 | 2400 | 600 | 2505.25
301221181426 | 2648 | 2590 | 2567 | 643 | 2515 | 2023-03-27 22:41:17 | 58 | 23 | LNP | AS | 31 | 6042-0063 | 2400 | 600 | 2495.6
301221181447 | 2643 | 2574 | 2502 | 643 | 2440 | 2023-03-27 22:32:40 | 69 | 72 | LNP | AS | 31 | 6042-0063 | 2400 | 600 | 2408.79
301221181423 | 2644 | 2593 | 2517 | 641 | 2455 | 2023-03-27 22:23:59 | 51 | 76 | LNP | AS | 31 | 6042-0063 | 2400 | 600 | 2446.42
301221181407 | 2740 | 2697 | 2667 | 643 | 2525 | 2023-03-27 22:15:17 | 43 | 30 | LNP | AS | 31 | 6042-0063 | 2400 | 600 | 2525
301221181406 | 2739 | 2700 | 2667 | 643 | 2525 | 2023-03-27 22:06:11 | 39 | 33 | LNP | AS | 31 | 6042-0063 | 2400 | 600 | 2525
301221181403 | 2744 | 2700 | 2672 | 643 | 2525 | 2023-03-27 21:57:09 | 44 | 28 | LNP | AS | 31 | 6042-0063 | 2400 | 600 | 2525
301221181402 | 2743 | 2674 | 2642 | 643 | 2525 | 2023-03-27 21:48:05 | 69 | 32 | LNP | AS | 31 | 6042-0063 | 2400 | 600 | 2525
301221181454 | 2647 | 2607 | 2577 | 642 | 2525 | 2023-03-27 21:39:12 | 40 | 30 | LNP | AS | 31 | 6042-0063 | 2400 | 600 | 2522.45
301221181418 | 2640 | 2604 | 2567 | 642 | 2480 | 2023-03-27 21:30:41 | 36 | 37 | LNP | AS | 31 | 6042-0063 | 2400 | 600 | 2490.15
301221181401 | 2640 | 2588 | 2567 | 643 | 2515 | 2023-03-27 21:21:57 | 52 | 21 | LNP | AS | 31 | 6042-0063 | 2400 | 600 | 2513.45
301221181399 | 2645 | 2593 | 2567 | 643 | 2515 | 2023-03-27 21:13:31 | 52 | 26 | LNP | AS | 31 | 6042-0063 | 2400 | 600 | 2464.16
301221181460 | 2645 | 2606 | 2582 | 642 | 2525 |  | 39 | 24 | LNP | AS | 31 | 6042-0063 | 2400 | 600 | 2525
301221181430 | 2643 | 2601 | 2572 | 642 | 2520 | 2023-03-27 20:56:28 | 42 | 29 | LNP | AS | 31 | 6042-0063 | 2400 | 600 | 2518.9
301221181411 | 2646 | 2583 | 2562 | 641 | 2510 | 2023-03-27 20:47:57 | 63 | 21 | LNP | AS | 31 | 6042-0063 | 2400 | 600 | 2508.85
301221181421 | 2639 | 2611 | 2562 | 641 | 2510 | 2023-03-27 20:39:31 | 28 | 49 | LNP | AS | 31 | 6042-0063 | 2400 | 600 | 2509.75
301221181429 | 2648 | 2591 | 2572 | 641 | 2520 | 2023-03-27 20:30:43 | 57 | 19 | LNP | AS | 31 | 6042-0063 | 2400 | 600 | 2519.55
301221181419 | 2641 | 2600 | 2577 | 641 | 2525 | 2023-03-27 20:21:46 | 41 | 23 | LNP | AS | 31 | 6042-0063 | 2400 | 600 | 2525
301221186501 | 3038 | 2978 | 2942 | 740 | 2800 | 2023-03-27 19:43:08 | 60 | 36 | LNP | AV | 27 | 7042-0083 | 2700 | 700 | 2876.8
301221184903 | 3140 | 3101 | 3052 | 641 | 2800 |  | 39 | 49 | PXS | HV | 24 | 6042-0063 | 3000 | 600 | 2866.58
301221183843 | 3130 | 3096 | 3047 | 640 | 2800 | 2023-03-27 11:14:24 | 34 | 49 | PXS | HV | 24 | 6042-0064 | 3000 | 600 | 2806.94
301221186517 | 3042 | 2974 | 2967 | 740 | 2800 | 2023-03-27 10:22:29 | 68 | 7 | LNP | AV | 27 | 7042-0083 | 2700 | 700 | 2825.7
301221187043 | 3037 | 2966 | 2927 | 740 | 2750 | 2023-03-27 07:40:46 | 71 | 39 | LNP | AV | 27 | 7042-0083 | 2700 | 700 | 2793.74
301221186539 | 3040 | 2977 | 2942 | 740 | 2800 | 2023-03-27 07:25:30 | 63 | 35 | LNP | AV | 27 | 7042-0083 | 2700 | 700 | 2817.05
301221186542 | 3037 | 2982 | 2947 | 740 | 2800 | 2023-03-27 01:17:29 | 55 | 35 | LNP | AV | 27 | 7042-0083 | 2700 | 700 | 2841.4
301221186497 | 3037 | 2977 | 2942 | 740 | 2800 | 2023-03-27 01:07:52 | 60 | 35 | LNP | AV | 27 | 7042-0083 | 2700 | 700 | 2820.3
301231187774 | 3038 | 2976 | 2957 | 791 | 2850 | 2023-03-26 22:48:19 | 62 | 19 | SJA | HV | 23 | 7532-0037 | 2700 | 750 | 2861.75
301231187771 | 3036 | 2987 | 2970 | 796 | 2850 | 2023-03-26 22:37:12 | 49 | 17 | SJA | HV | 23 | 7532-0037 | 2700 | 750 | 2850.2
301231187805 | 3034 | 2984 | 2952 | 790 | 2850 | 2023-03-26 22:25:59 | 50 | 32 | SJA | HV | 23 | 7532-0037 | 2700 | 750 | 2851.6
301231187798 | 3037 | 2992 | 2977 | 792 | 2850 | 2023-03-26 22:14:54 | 45 | 15 | SJA | HV | 23 | 7532-0037 | 2700 | 750 | 2866.5
301231187793 | 3030 | 2990 | 2970 | 792 | 2850 | 2023-03-26 22:03:41 | 40 | 20 | SJA | HV | 23 | 7532-0037 | 2700 | 750 | 2849.93
301231187811 | 3044 | 2966 | 2947 | 785 | 2850 | 2023-03-26 21:52:27 | 78 | 19 | SJA | HV | 23 | 7532-0037 | 2700 | 750 | 2854.75
301231187719 | 3040 | 2986 | 2967 | 790 | 2850 | 2023-03-26 21:41:28 | 54 | 19 | SJA | HV | 23 | 7532-0037 | 2700 | 750 | 2859.5
301231187807 | 3042 | 2987 | 2967 | 790 | 2850 | 2023-03-26 21:30:17 | 55 | 20 | SJA | HV | 23 | 7532-0037 | 2700 | 750 | 2854
301231187734 | 3040 | 2985 | 2967 | 796 | 2850 | 2023-03-26 21:07:53 | 55 | 18 | SJA | HV | 23 | 7532-0029 | 2700 | 750 | 2856.35
301231187787 | 3032 | 3000 | 2982 | 792 | 2850 | 2023-03-26 21:19:09 | 32 | 18 | SJA | HV | 23 | 7532-0029 | 2700 | 750 | 2863.5
301231187738 | 3042 | 2986 | 2957 | 798 | 2850 | 2023-03-26 20:55:45 | 56 | 29 | SJA | HV | 23 | 7532-0037 | 2700 | 750 | 2860.45
301231187713 | 3042 | 2990 | 2972 | 790 | 2850 | 2023-03-26 20:44:41 | 52 | 18 | SJA | HV | 23 | 7532-0037 | 2700 | 750 | 2854.35
301231187800 | 3037 | 2984 | 2962 | 792 | 2850 |  | 53 | 22 | SJA | HV | 23 | 7532-0037 | 2700 | 750 | 2861.35
301231187797 | 3035 | 2998 | 2977 | 792 | 2850 | 2023-03-26 20:20:38 | 37 | 21 | SJA | HV | 23 | 7532-0037 | 2700 | 750 | 2865.5
301231187709 | 3038 | 2990 | 2972 | 790 | 2850 | 2023-03-26 19:53:09 | 48 | 18 | SJA | HV | 23 | 7532-0037 | 2700 | 750 | 2852.6
301231187810 | 3041 | 2977 | 2962 | 785 | 2850 | 2023-03-26 19:16:16 | 64 | 15 | SJA | HV | 23 | 7532-0037 | 2700 | 750 | 2857
301231187779 | 3034 | 2966 | 2952 | 791 | 2850 |  | 68 | 14 | SJA | HV | 23 | 7532-0037 | 2700 | 750 | 2852.85
301231187776 | 3033 | 2997 | 2977 | 791 | 2850 | 2023-03-26 18:53:32 | 36 | 20 | SJA | HV | 23 | 7532-0037 | 2700 | 750 | 2857.95
301231187710 | 3040 | 2975 | 2957 | 790 | 2850 | 2023-03-26 18:42:18 | 65 | 18 | SJA | HV | 23 | 7532-0037 | 2700 | 750 | 2855.05
301231187711 | 3038 | 2985 | 2972 | 790 | 2850 | 2023-03-26 18:31:11 | 53 | 13 | SJA | HV | 23 | 7532-0037 | 2700 | 750 | 2850.2
301231187718 | 3045 | 2993 | 2962 | 790 | 2850 | 2023-03-26 18:18:18 | 52 | 31 | SJA | HV | 23 | 7532-0037 | 2700 | 750 | 2859.53
301231187748 | 3031 | 2974 | 2964 | 796 | 2850 | 2023-03-26 18:48:46 | 57 | 10 | SJA | HV | 23 | 7532-0037 | 2700 | 750 | 2857.11
301231187752 | 3035 | 2986 | 2967 | 796 | 2850 | 2023-03-26 18:37:13 | 49 | 19 | SJA | HV | 23 | 7532-0037 | 2700 | 750 | 2852.25
301231187751 | 3045 | 2991 | 2967 | 796 | 2850 | 2023-03-26 18:25:37 | 54 | 24 | SJA | HV | 23 | 7532-0037 | 2700 | 750 | 2864.74
301231187808 | 3042 | 2987 | 2917 | 790 | 2850 | 2023-03-26 18:13:57 | 55 | 70 | SJA | HV | 23 | 7532-0037 | 2700 | 750 | 2848.6
301231187772 | 3037 | 2980 | 2962 | 796 | 2850 | 2023-03-26 18:03:26 | 57 | 18 | SJA | HV | 23 | 7532-0037 | 2700 | 750 | 2856.1
301231187773 | 3036 | 2965 | 2947 | 796 | 2850 | 2023-03-26 17:50:51 | 71 | 18 | SJA | HV | 23 | 7532-0037 | 2700 | 750 | 2862.35
301231187780 | 3033 | 2972 | 2947 | 790 | 2850 | 2023-03-26 17:21:48 | 61 | 25 | SJA | HV | 23 | 7532-0037 | 2700 | 750 | 2852.125
301231187739 | 3031 | 2988 | 2957 | 797 | 2850 | 2023-03-26 17:08:19 | 43 | 31 | SJA | HV | 23 | 7532-0037 | 2700 | 750 | 2852.8
301231187804 | 3035 | 3004 | 2982 | 792 | 2850 | 2023-03-26 16:53:04 | 31 | 22 | SJA | HV | 23 | 7532-0037 | 2700 | 750 | 2852.05
301231187720 | 3040 | 2984 | 2962 | 790 | 2850 |  | 56 | 22 | SJA | HV | 23 | 7532-0037 | 2700 | 750 | 2865.04
301231187721 | 3040 | 2985 | 2957 | 790 | 2850 | 2023-03-26 16:28:11 | 55 | 28 | SJA | HV | 23 | 7532-0037 | 2700 | 750 | 2849.75
301231187753 | 3135 | 3091 | 3067 | 796 | 2850 | 2023-03-26 16:12:37 | 44 | 24 | SJA | HV | 23 | 7532-0037 | 2700 | 750 | 2860.5
301231187754 | 3034 | 3004 | 2987 | 796 | 2850 | 2023-03-26 16:00:55 | 30 | 17 | SJA | HV | 23 | 7532-0037 | 2700 | 750 | 2871.15
301231187712 | 3040 | 2996 | 2967 | 790 | 2850 | 2023-03-26 15:44:02 | 44 | 29 | SJA | HV | 23 | 7532-0037 | 2700 | 750 | 2853.8
301231187806 | 3034 | 2976 | 2957 | 790 | 2850 | 2023-03-26 15:33:17 | 58 | 19 | SJA | HV | 23 | 7532-0037 | 2700 | 750 | 2852.5
301231187809 | 3041 | 2974 | 2952 | 785 | 2850 | 2023-03-26 15:20:39 | 67 | 22 | SJA | HV | 23 | 7532-0037 | 2700 | 750 | 2852.3
301231187506 | 3090 | 3026 | 3007 | 741 | 2900 | 2023-03-26 11:59:25 | 64 | 19 | PM1 | AS | 27 | 7042-0080 | 2700 | 700 | 2900
301231187636 | 3083 | 3033 | 2997 | 740 | 2900 | 2023-03-26 11:47:13 | 50 | 36 | PM1 | AS | 27 | 7042-0080 | 2700 | 700 | 2885.8
301231187604 | 3087 | 3026 | 2997 | 740 | 2900 | 2023-03-26 10:30:48 | 61 | 29 | PM1 | AS | 27 | 7042-0080 | 2700 | 700 | 2900
301231187601 | 3088 | 3041 | 3017 | 740 | 2900 | 2023-03-26 10:18:36 | 47 | 24 | PM1 | AS | 27 | 7042-0080 | 2700 | 700 | 2900
301231187619 | 3085 | 3040 | 3012 | 740 | 2900 | 2023-03-26 10:06:17 | 45 | 28 | PM1 | AS | 27 | 7042-0080 | 2700 | 700 | 2900
301231187622 | 3084 | 3039 | 3017 | 740 | 2900 | 2023-03-26 09:56:53 | 45 | 22 | PM1 | AS | 27 | 7042-0080 | 2700 | 700 | 2896.7
301231187626 | 3137 | 3130 | 3107 | 740 | 2900 | 2023-03-26 09:44:31 | 7 | 23 | PM1 | AS | 27 | 7042-0080 | 2700 | 700 | 2894.5
301231187632 | 3077 | 3044 | 3017 | 740 | 2900 | 2023-03-26 09:09:02 | 33 | 27 | PM1 | AS | 27 | 7042-0080 | 2700 | 700 | 2895.6
301231187614 | 3093 | 3038 | 3017 | 740 | 2900 | 2023-03-26 08:44:17 | 55 | 21 | PM1 | AS | 27 | 7042-0080 | 2700 | 700 | 2900
301231187611 | 3086 | 3037 | 3012 | 740 | 2900 | 2023-03-26 08:31:57 | 49 | 25 | PM1 | AS | 27 | 7042-0080 | 2700 | 700 | 2900
301231187634 | 3083 | 3026 | 2997 | 740 | 2900 | 2023-03-26 08:18:39 | 57 | 29 | PM1 | AS | 27 | 7042-0080 | 2700 | 700 | 2899.5
301231187519 | 3084 | 3042 | 3022 | 741 | 2900 | 2023-03-26 07:56:09 | 42 | 20 | PM1 | AS | 27 | 7042-0080 | 2700 | 700 | 2898.9
301231187516 | 3087 | 3047 | 3022 | 741 | 2900 | 2023-03-26 07:46:44 | 40 | 25 | PM1 | AS | 27 | 7042-0080 | 2700 | 700 | 2900
301231187521 | 3090 | 3044 | 3017 | 741 | 2900 |  | 46 | 27 | PM1 | AS | 27 | 7042-0080 | 2700 | 700 | 2900
301231187621 | 3086 | 3046 | 3017 | 740 | 2900 | 2023-03-26 07:09:22 | 40 | 29 | PM1 | AS | 27 | 7042-0080 | 2700 | 700 | 2900
301231187620 | 3082 | 3027 | 2997 | 740 | 2900 | 2023-03-26 06:55:42 | 55 | 30 | PM1 | AS | 27 | 7042-0080 | 2700 | 700 | 2900
301231187617 | 3085 | 3028 | 3002 | 740 | 2900 |  | 57 | 26 | PM1 | AS | 27 | 7042-0080 | 2700 | 700 | 2874.8
301231187609 | 3090 | 3019 | 2992 | 740 | 2900 | 2023-03-26 02:58:24 | 71 | 27 | PM1 | AS | 27 | 7042-0080 | 2700 | 700 | 2900
301231187605 | 3086 | 3036 | 3015 | 740 | 2900 | 2023-03-26 02:45:30 | 50 | 21 | PM1 | AS | 27 | 7042-0080 | 2700 | 700 | 2900
301231187507 | 3090 | 3051 | 3021 | 741 | 2900 | 2023-03-26 02:24:30 | 39 | 30 | PM1 | AS | 27 | 7042-0080 | 2700 | 700 | 2900
301231187618 | 3086 | 3013 | 2992 | 740 | 2900 | 2023-03-26 02:01:30 | 73 | 21 | PM1 | AS | 27 | 7042-0080 | 2700 | 700 | 2900
301231187613 | 3089 | 3040 | 3010 | 740 | 2900 | 2023-03-26 01:51:09 | 49 | 30 | PM1 | AS | 27 | 7042-0080 | 2700 | 700 | 2900
301231187610 | 3087 | 3039 | 3010 | 740 | 2900 | 2023-03-26 01:33:42 | 48 | 29 | PM1 | AS | 27 | 7042-0080 | 2700 | 700 | 2900
301231187607 | 3090 | 3048 | 3023 | 740 | 2900 | 2023-03-26 01:23:08 | 42 | 25 | PM1 | AS | 27 | 7042-0080 | 2700 | 700 | 2900
301231187603 | 3086 | 3029 | 3004 | 740 | 2900 | 2023-03-26 00:18:52 | 57 | 25 | PM1 | AS | 27 | 7042-0080 | 2700 | 700 | 2900
301231187608 | 3090 | 3043 | 3012 | 740 | 2900 | 2023-03-26 00:08:22 | 47 | 31 | PM1 | AS | 27 | 7042-0080 | 2700 | 700 | 2900
301231187599 | 3088 | 3049 | 3019 | 740 | 2900 | 2023-03-25 23:45:41 | 39 | 30 | PM1 | AS | 27 | 7042-0080 | 2700 | 700 | 2900
301231187554 | 3082 | 3039 | 3010 | 741 | 2900 | 2023-03-25 23:33:46 | 43 | 29 | PM1 | AS | 27 | 7042-0080 | 2700 | 700 | 2898.9
301231187563 | 3087 | 3040 | 3018 | 740 | 2900 | 2023-03-25 22:47:52 | 47 | 22 | PM1 | AS | 27 | 7042-0080 | 2700 | 700 | 2900
301231187564 | 3086 | 3032 | 3005 | 740 | 2900 | 2023-03-25 22:34:18 | 54 | 27 | PM1 | AS | 27 | 7042-0080 | 2700 | 700 | 2900
301231187628 | 3135 | 3132 | 3108 | 740 | 2900 | 2023-03-25 21:59:02 | 3 | 24 | PM1 | AS | 27 | 7042-0080 | 2700 | 700 | 2893.4
301231187625 | 3130 | 3120 | 3096 | 740 | 2900 | 2023-03-25 21:44:10 | 10 | 24 | PM1 | AS | 27 | 7042-0080 | 2700 | 700 | 2900
301231187606 | 3089 | 3041 | 3010 | 740 | 2900 | 2023-03-25 19:58:28 | 48 | 31 | PM1 | AS | 27 | 7042-0080 | 2700 | 700 | 2900
301231187512 | 3087 | 3041 | 3012 | 741 | 2900 | 2023-03-25 19:31:39 | 46 | 29 | PM1 | AS | 27 | 7042-0080 | 2700 | 700 | 2900
301231187637 | 3083 | 3046 | 3022 | 740 | 2900 | 2023-03-25 19:19:21 | 37 | 24 | PM1 | AS | 27 | 7042-0080 | 2700 | 700 | 2900
301231187511 | 3081 | 3032 | 3010 | 741 | 2900 | 2023-03-25 19:07:50 | 49 | 22 | PM1 | AS | 27 | 7042-0080 | 2700 | 700 | 2900
301221187013 | 3130 | 3081 | 3052 | 740 |  |  | 49 | 29 | LNP | AS | 27 | 7042-0083 | 2700 | 700 | 2900
301221182716 | 2645 | 2582 | 2552 | 640 | 2500 | 2023-02-22 22:08:25 | 63 | 30 | PXS | AV | 31 | 6042-0062 | 2400 | 600 | 2499.85
301221187115 | 3033 | 2986 | 2962 | 740 |  |  | 47 | 24 | LNP | AV | 27 | 7042-0080 | 2700 | 700 | 2880.8
301231188814 | 3088 | 3012 | 2987 | 745 | 2900 | 2023-03-24 20:23:25 | 76 | 25 | PM1 | AV | 27 | 7042-0080 | 2700 | 700 | 2887.4
301231188817 | 3084 | 3010 | 2972 | 745 | 2900 | 2023-03-24 20:12:58 | 74 | 38 | PM1 | AV | 27 | 7042-0080 | 2700 | 700 | 2841.2
301231188904 | 3090 | 3020 | 2982 | 740 | 2900 | 2023-03-24 19:42:50 | 70 | 38 | PM1 | AV | 27 | 7042-0080 | 2700 | 700 | 2900
301221187119 | 3032 | 2977 | 2937 | 740 | 2900 |  | 55 | 40 | LNP | AV | 27 | 7042-0080 | 2700 | 700 | 2879.04
301231188857 | 3088 | 3016 | 2982 | 740 | 2900 | 2023-03-24 19:32:44 | 72 | 34 | PM1 | AV | 27 | 7042-0080 | 2700 | 700 | 2900
301231188968 | 3083 | 3017 | 2987 | 740 | 2900 | 2023-03-24 19:22:36 | 66 | 30 | PM1 | AV | 27 | 7042-0080 | 2700 | 700 | 2889.85
301231188820 | 3081 | 3022 | 2992 | 740 | 2900 | 2023-03-24 18:50:14 | 59 | 30 | PM1 | AV | 27 | 7042-0080 | 2700 | 700 | 2900
301231188824 | 3089 | 3017 | 2997 | 740 | 2900 | 2023-03-24 18:39:59 | 72 | 20 | PM1 | AV | 27 | 7042-0080 | 2700 | 700 | 2898.2
301231188925 | 3090 | 3014 | 2987 | 740 | 2900 | 2023-03-24 10:52:42 | 76 | 27 | PM1 | AV | 27 | 7042-0080 | 2700 | 700 | 2899.8
301231188840 | 3090 | 3025 | 3002 | 745 | 2900 | 2023-03-24 18:29:42 | 65 | 23 | PM1 | AV | 27 | 7042-0080 | 2700 | 700 | 2890.3
301231188976 | 3084 | 3023 | 2997 | 740 | 2900 | 2023-03-24 18:08:59 | 61 | 26 | PM1 | AV | 27 | 7042-0080 | 2700 | 700 | 2900
301231187582 | 3090 | 3045 | 3012 | 740 | 2900 | 2023-02-25 14:38:14 | 45 | 33 | PM1 | AS | 27 | 7042-0080 | 2700 | 700 | 2900
301231188973 | 3080 | 3002 | 2972 | 740 | 2900 | 2023-03-24 10:41:51 | 78 | 30 | PM1 | AV | 27 | 7042-0080 | 2700 | 700 | 2889.9
301231188906 | 3090 | 3019 | 2987 | 740 | 2900 | 2023-03-24 10:31:04 | 71 | 32 | PM1 | AV | 27 | 7042-0080 | 2700 | 700 | 2900
301231188953 | 3080 | 3018 | 2992 | 740 | 2900 | 2023-03-24 10:20:13 | 62 | 26 | PM1 | AV | 27 | 7042-0080 | 2700 | 700 | 2899.5
301231188825 | 3082 | 3021 | 2997 | 740 | 2900 | 2023-03-24 09:58:25 | 61 | 24 | PM1 | AV | 27 | 7042-0080 | 2700 | 700 | 2899.5
301231188828 | 3083 | 3016 | 2992 | 740 | 2900 | 2023-03-24 09:47:27 | 67 | 24 | PM1 | AV | 27 | 7042-0080 | 2700 | 700 | 2900
301231188970 | 3083 | 3015 | 2982 | 740 | 2900 | 2023-03-24 09:36:33 | 68 | 33 | PM1 | AV | 27 | 7042-0080 | 2700 | 700 | 2898.4
301231188815 | 3086 | 3021 | 2992 | 745 | 2900 | 2023-03-24 09:23:20 | 65 | 29 | PM1 | AV | 27 | 7042-0080 | 2700 | 700 | 2888.4
301231188912 | 3088 | 3010 | 2977 | 740 | 2900 | 2023-03-24 09:01:34 | 78 | 33 | PM1 | AV | 27 | 7042-0080 | 2700 | 700 | 2900
301231188911 | 3086 | 3010 | 2987 | 740 | 2900 | 2023-03-24 08:50:49 | 76 | 23 | PM1 | AV | 27 | 7042-0080 | 2700 | 700 | 2894
301231188909 | 3090 | 3011 | 2982 | 740 | 2900 | 2023-03-24 08:39:55 | 79 | 29 | PM1 | AV | 27 | 7042-0080 | 2700 | 700 | 2899.8
301231188964 | 3083 | 3032 | 3012 | 740 | 2900 | 2023-03-24 08:29:01 | 51 | 20 | PM1 | AV | 27 | 7042-0080 | 2700 | 700 | 2900
301231188961 | 3077 | 3029 | 2992 | 740 | 2900 | 2023-03-24 08:17:50 | 48 | 37 | PM1 | AV | 27 | 7042-0080 | 2700 | 700 | 2898
301231188905 | 3088 | 3015 | 2987 | 740 | 2900 | 2023-03-24 08:06:53 | 73 | 28 | PM1 | AV | 27 | 7042-0080 | 2700 | 700 | 2900
301231188907 | 3088 | 3017 | 2992 | 740 | 2900 | 2023-03-24 07:55:59 | 71 | 25 | PM1 | AV | 27 | 7042-0080 | 2700 | 700 | 2900
301231188971 | 3085 | 3026 | 3014 | 740 | 2900 | 2023-03-23 22:59:35 | 59 | 12 | PM1 | AV | 27 | 7042-0080 | 2700 | 700 | 2900
301231188876 | 3080 | 3013 | 2982 | 740 | 2900 |  | 67 | 31 | PM1 | AV | 27 | 7042-0080 | 2700 | 700 | 2896.333
301231188974 | 3086 | 3009 | 2997 | 740 | 2900 | 2023-03-24 05:32:29 | 77 | 12 | PM1 | AV | 27 | 7042-0080 | 2700 | 700 | 2871.8
301231188965 | 3079 | 3008 | 2982 | 740 | 2900 | 2023-03-24 05:05:44 | 71 | 26 | PM1 | AV | 27 | 7042-0080 | 2700 | 700 | 2898.767
301231188875 | 3080 | 3013 | 2982 | 740 | 2900 | 2023-03-24 05:14:34 | 67 | 31 | PM1 | AV | 27 | 7042-0080 | 2700 | 700 | 2896.333
301231188954 | 3075 | 3014 | 2978 | 740 | 2900 | 2023-03-24 04:41:08 | 61 | 36 | PM1 | AV | 27 | 7042-0080 | 2700 | 700 | 2898.9
301231188865 | 3090 | 3027 | 2986 | 740 | 2900 | 2023-03-24 04:19:24 | 63 | 41 | PM1 | AV | 27 | 7042-0080 | 2700 | 700 | 2900
301231188866 | 3088 | 3018 | 3002 | 740 | 2900 | 2023-03-24 04:08:28 | 70 | 16 | PM1 | AV | 27 | 7042-0080 | 2700 | 700 | 2900
301231188972 | 3083 | 3021 | 2988 | 740 | 2900 | 2023-03-24 03:57:27 | 62 | 33 | PM1 | AV | 27 | 7042-0080 | 2700 | 700 | 2896.7
301231188918 | 3090 | 3015 | 2994 | 740 | 2900 | 2023-03-24 03:45:32 | 75 | 21 | PM1 | AV | 27 | 7042-0080 | 2700 | 700 | 2900
301231188940 | 3078 | 3023 | 2982 | 740 | 2900 | 2023-03-24 03:20:36 | 55 | 41 | PM1 | AV | 27 | 7042-0080 | 2700 | 700 | 2897.5
301231188919 | 3090 | 3015 | 2986 | 740 | 2900 | 2023-03-24 03:33:33 | 75 | 29 | PM1 | AV | 27 | 7042-0080 | 2700 | 700 | 2900
301231188939 | 3078 | 3021 | 2993 | 740 | 2900 | 2023-03-24 02:30:53 | 57 | 28 | PM1 | AV | 27 | 7042-0080 | 2700 | 700 | 2900
301231188851 | 3088 | 3029 | 3004 | 740 | 2900 | 2023-03-24 00:15:09 | 59 | 25 | PM1 | AV | 27 | 7042-0081 | 2700 | 700 | 2900
301231188848 | 3090 | 3012 | 2993 | 740 | 2900 |  | 78 | 19 | PM1 | AV | 27 | 7042-0081 | 2700 | 700 | 2894
301231188637 | 3051 | 3022 | 3002 | 740 | 2900 | 2023-03-23 20:04:32 | 29 | 20 | PM1 | AV | 27 | 7042-0081 | 2700 | 700 | 2898.9
301231188658 | 3065 | 3022 | 2997 | 740 | 2900 | 2023-03-22 08:19:14 | 43 | 25 | PM1 | AV | 27 | 7042-0081 | 2700 | 700 | 2900
301231188657 | 3066 | 3019 | 2992 | 740 | 2900 | 2023-03-22 06:28:52 | 47 | 27 | PM1 | AV | 27 | 7042-0081 | 2700 | 700 | 2900
301231188636 | 3050 | 3037 | 3017 | 740 | 2900 | 2023-03-22 05:45:43 | 13 | 20 | PM1 | AV | 27 | 7042-0081 | 2700 | 700 | 2900
301231188633 | 3051 | 3027 | 3002 | 740 | 2900 | 2023-03-22 03:16:20 | 24 | 25 | PM1 | AV | 27 | 7042-0080 | 2700 | 700 | 2900
301231188938 | 3082 | 3025 | 2986 | 740 | 2900 | 2023-03-21 22:45:27 | 57 | 39 | PM1 | AV | 27 | 7042-0080 | 2700 | 700 | 2879.1
301231188653 | 3067 | 3033 | 2997 | 740 | 2900 | 2023-03-21 06:15:58 | 34 | 36 | PM1 | AV | 27 | 7042-0080 | 2700 | 700 | 2892.3
301231188630 | 3055 | 3026 | 3002 | 740 | 2900 | 2023-03-20 23:09:18 | 29 | 24 | PM1 | AV | 27 | 7042-0080 | 2700 | 700 | 2900
301231188920 | 3090 | 3026 | 2997 | 740 | 2900 | 2023-03-20 22:38:49 | 64 | 29 | PM1 | AV | 27 | 7042-0080 | 2700 | 700 | 2900
301231188921 | 3090 | 3017 | 2992 | 740 | 2900 | 2023-03-20 21:47:37 | 73 | 25 | PM1 | AV | 27 | 7042-0080 | 2700 | 700 | 2898.6
301221179322 | 3044 | 2970 | 2932 | 642 | 2850 |  | 74 | 38 | LNP | AV | 31 | 6042-0064 | 2700 | 600 | 2871.83
301221179272 | 3040 | 2978 | 2937 | 640 | 2850 | 2023-03-18 10:36:29 | 62 | 41 | LNP | AV | 31 | 6042-0064 | 2700 | 600 | 2855.15
301221179296 | 3041 | 2992 | 2957 | 641 | 2850 | 2023-03-18 10:26:57 | 49 | 35 | LNP | AV | 31 | 6042-0064 | 2700 | 600 | 2845.5
301221179328 | 3045 | 2984 | 2927 | 640 | 2850 | 2023-03-18 10:17:18 | 61 | 57 | LNP | AV | 31 | 6042-0064 | 2700 | 600 | 2850.7
301221179303 | 3040 | 2984 | 2942 | 641 | 2850 | 2023-03-18 10:07:51 | 56 | 42 | LNP | AV | 31 | 6042-0064 | 2700 | 600 | 2845.35
301221179293 | 3041 | 2994 | 2950 | 640 | 2850 | 2023-03-18 09:58:17 | 47 | 44 | LNP | AV | 31 | 6042-0064 | 2700 | 600 | 2838.5
301221179346 | 3035 | 2957 | 2932 | 644 | 2800 | 2023-03-18 09:48:43 | 78 | 25 | LNP | AV | 31 | 6042-0064 | 2700 | 600 | 2820.8
301221179321 | 3043 | 2973 | 2932 | 641 | 2850 |  | 70 | 41 | LNP | AV | 31 | 6042-0064 | 2700 | 600 | 2869.13
301221179295 | 3040 | 2982 | 2952 | 640 | 2850 | 2023-03-18 09:29:03 | 58 | 30 | LNP | AV | 31 | 6042-0064 | 2700 | 600 | 2851.05
301231188437 | 3052 | 2979 | 2958 | 640 | 2958 |  | 73 | 21 | MNE | LS | 32 | 6042-0065 | 2700 | 600 | 2841.05
301231188412 | 3153 | 3085 | 3067 | 640 | 3067 |  | 68 | 18 | MNE | LS | 32 | 6042-0065 | 2700 | 600 | 2868.3
301231188408 | 3151 | 3093 | 3075 | 640 | 3075 |  | 58 | 18 | MNE | LS | 32 | 6042-0065 | 2700 | 600 | 2869.16
301231188427 | 3050 | 2987 | 2969 | 640 | 2969 |  | 63 | 18 | MNE | LS | 32 | 6042-0065 | 2700 | 600 | 2834.9
301231188431 | 3145 | 3081 | 3066 | 640 | 3066 |  | 64 | 15 | MNE | LS | 32 | 6042-0065 | 2700 | 600 | 2866.92
301231188432 | 3040 | 2973 | 2959 | 640 | 2959 |  | 67 | 14 | MNE | LS | 32 | 6042-0065 | 2700 | 600 | 2877.24
301231188440 | 3052 | 2989 | 2972 | 640 | 2972 |  | 63 | 17 | MNE | LS | 32 | 6042-0065 | 2700 | 600 | 2803.65
301231188421 | 3150 | 3097 | 3080 | 640 | 3080 |  | 53 | 17 | MNE | LS | 32 | 6042-0065 | 2700 | 600 | 2877.16
301231188403 | 3041 | 2984 | 2972 | 640 | 2972 |  | 57 | 12 | MNE | LS | 32 | 6042-0065 | 2700 | 600 | 2870
301231188436 | 3052 | 2992 | 2976 | 640 | 2976 |  | 60 | 16 | MNE | LS | 32 | 6042-0065 | 2700 | 600 | 2852.85
301231188402 | 3040 | 2973 | 2960 | 640 | 2960 |  | 67 | 13 | MNE | LS | 32 | 6042-0065 | 2700 | 600 | 2878.34
301231188417 | 3053 | 2998 | 2986 | 640 | 2986 |  | 55 | 12 | MNE | LS | 32 | 6042-0065 | 2700 | 600 | 2852.35
301231188434 | 3052 | 2986 | 2975 | 640 | 2975 |  | 66 | 11 | MNE | LS | 32 | 6042-0065 | 2700 | 600 | 2838.4
301231188401 | 3040 | 2975 | 2963 | 640 | 2963 |  | 65 | 12 | MNE | LS | 32 | 6042-0065 | 2700 | 600 | 2857.74
301231188433 | 3050 | 2993 | 2981 | 640 | 2981 |  | 57 | 12 | MNE | LS | 32 | 6042-0065 | 2700 | 600 | 2860.1
301231188397 | 3040 | 2988 | 2973 | 640 | 2973 |  | 52 | 15 | MNE | LS | 32 | 6042-0065 | 2700 | 600 | 2854.9
301231188416 | 3048 | 2984 | 2971 | 640 | 2971 |  | 64 | 13 | MNE | LS | 32 | 6042-0065 | 2700 | 600 | 2846.72
301231188450 | 3019 | 2986 | 2965 | 640 | 2965 |  | 33 | 21 | MNE | LS | 32 | 6042-0065 | 2700 | 600 | 2789.5
301231188446 | 3011 | 2969 | 2951 | 640 | 2951 |  | 42 | 18 | MNE | LS | 32 | 6042-0065 | 2700 | 600 | 2846.15
301231188447 | 3033 | 2990 | 2976 | 640 | 2976 |  | 43 | 14 | MNE | LS | 32 | 6042-0065 | 2700 | 600 | 2844.5
301231188399 | 3040 | 2983 | 2965 | 640 | 2965 |  | 57 | 18 | MNE | LS | 32 | 6042-0065 | 2700 | 600 | 2854
301231188400 | 3040 | 2988 | 2971 | 640 | 2971 |  | 52 | 17 | MNE | LS | 32 | 6042-0065 | 2700 | 600 | 2843.9
301231188621 | 3051 | 3022 | 2998 | 740 | 2900 | 2023-03-17 09:44:28 | 29 | 24 | PM1 | AV | 27 | 7042-0080 | 2700 | 700 | 2900
301231188642 | 3055 | 3017 | 2996 | 740 | 2900 | 2023-03-17 09:33:09 | 38 | 21 | PM1 | AV | 27 | 7042-0080 | 2700 | 700 | 2900
301231188644 | 3051 | 3034 | 3012 | 740 | 2900 | 2023-03-17 00:31:59 | 17 | 22 | PM1 | AV | 27 | 7042-0080 | 2700 | 700 | 2900
301231188647 | 3055 | 3032 | 3012 | 740 | 2900 | 2023-03-16 23:59:15 | 23 | 20 | PM1 | AV | 27 | 7042-0080 | 2700 | 700 | 2900
301231188652 | 3148 | 3110 | 3082 | 740 | 2900 | 2023-03-16 21:53:36 | 38 | 28 | PM1 | AV | 27 | 7042-0080 | 2700 | 700 | 2897
301231188638 | 3050 | 3034 | 3002 | 740 | 2900 | 2023-03-16 19:42:31 | 16 | 32 | PM1 | AV | 27 | 7042-0080 | 2700 | 700 | 2898.9
301231188634 | 3055 | 3021 | 2990 | 740 | 2900 | 2023-03-16 18:26:04 | 34 | 31 | PM1 | AV | 27 | 7042-0080 | 2700 | 700 | 2900
301231188635 | 3055 | 3032 | 3002 | 740 | 2900 | 2023-03-16 17:27:45 | 23 | 30 | PM1 | AV | 27 | 7042-0080 | 2700 | 700 | 2895.5
301231188632 | 3055 | 3017 | 2989 | 740 | 2900 | 2023-03-16 17:15:01 | 38 | 28 | PM1 | AV | 27 | 7042-0080 | 2700 | 700 | 2897.8
301231187515 | 3186 | 3140 | 3108 | 741 | 2900 | 2023-03-16 17:01:49 | 46 | 32 | PM1 | AS | 27 | 7042-0080 | 2700 | 700 | 2869.2
301231188655 | 3063 | 3034 | 3008 | 740 | 2900 | 2023-03-16 08:02:05 | 29 | 26 | PM1 | AV | 27 | 7042-0080 | 2700 | 700 | 2900
301231187517 | 3089 | 3042 | 3015 | 741 | 2900 | 2023-03-16 07:38:16 | 47 | 27 | PM1 | AS | 27 | 7042-0080 | 2700 | 700 | 2899.5
301231187514 | 3090 | 3046 | 3022 | 741 | 2900 | 2023-03-16 02:02:26 | 44 | 24 | PM1 | AS | 27 | 7042-0080 | 2700 | 700 | 2900
301231188624 | 3055 | 3029 | 3002 | 740 | 2900 | 2023-03-16 00:52:22 | 26 | 27 | PM1 | AV | 27 | 7042-0080 | 2700 | 700 | 2899.5
301231188625 | 3056 | 3025 | 2997 | 740 | 2900 | 2023-03-16 00:32:43 | 31 | 28 | PM1 | AV | 27 | 7042-0080 | 2700 | 700 | 2900
301231187510 | 3084 | 3034 | 3007 | 741 | 2900 | 2023-03-16 00:22:04 | 50 | 27 | PM1 | AS | 27 | 7042-0080 | 2700 | 700 | 2900
301231188622 | 3055 | 3023 | 3002 | 740 | 2900 | 2023-03-16 00:11:23 | 32 | 21 | PM1 | AV | 27 | 7042-0080 | 2700 | 700 | 2900
301231188620 | 3055 | 3026 | 3002 | 740 | 2900 | 2023-03-16 00:00:42 | 29 | 24 | PM1 | AV | 27 | 7042-0080 | 2700 | 700 | 2900
301231187527 | 3087 | 3030 | 3007 | 741 | 2900 | 2023-03-15 23:23:05 | 57 | 23 | PM1 | AS | 27 | 7042-0080 | 2700 | 700 | 2900
301231188640 | 3055 | 3030 | 3002 | 740 | 2900 | 2023-03-15 22:40:21 | 25 | 28 | PM1 | AV | 27 | 7042-0080 | 2700 | 700 | 2893.5
301231188623 | 3051 | 3026 | 2997 | 740 | 2900 | 2023-03-15 22:29:40 | 25 | 29 | PM1 | AV | 27 | 7042-0080 | 2700 | 700 | 2900
301231187508 | 3090 | 3043 | 3017 | 741 | 2900 | 2023-03-15 22:19:03 | 47 | 26 | PM1 | AS | 27 | 7042-0080 | 2700 | 700 | 2900
301231187513 | 3090 | 3034 | 3012 | 741 | 2900 | 2023-03-15 22:08:15 | 56 | 22 | PM1 | AS | 27 | 7042-0080 | 2700 | 700 | 2900
301231188659 | 3069 | 3032 | 3007 | 740 | 2900 | 2023-03-15 21:57:30 | 37 | 25 | PM1 | AV | 27 | 7042-0080 | 2700 | 700 | 2898
301231188660 | 3068 | 3049 | 3022 | 740 | 2900 |  | 19 | 27 | PM1 | AV | 27 | 7042-0080 | 2700 | 700 | 2899
301231187509 | 3090 | 3044 | 3022 | 741 | 2900 | 2023-03-15 21:36:00 | 46 | 22 | PM1 | AS | 27 | 7042-0080 | 2700 | 700 | 2900
301231188651 | 3061 | 3016 | 2992 | 740 | 2900 | 2023-03-15 21:25:11 | 45 | 24 | PM1 | AV | 27 | 7042-0080 | 2700 | 700 | 2900
301231188628 | 3056 | 3029 | 2997 | 740 | 2900 | 2023-03-15 19:17:36 | 27 | 32 | PM1 | AV | 27 | 7042-0080 | 2700 | 700 | 2896.5
301231188629 | 3051 | 3037 | 3009 | 740 | 2900 | 2023-03-15 19:06:38 | 14 | 28 | PM1 | AV | 27 | 7042-0080 | 2700 | 700 | 2900
301231188627 | 3056 | 3030 | 2997 | 740 | 2850 | 2023-03-15 18:55:02 | 26 | 33 | PM1 | AV | 27 | 7042-0080 | 2700 | 700 | 2868.5
301231188626 | 3055 | 3013 | 2986 | 740 | 2900 | 2023-03-15 18:13:30 | 42 | 27 | PM1 | AV | 27 | 7042-0080 | 2700 | 700 | 2900
301231187541 | 3086 | 3026 | 3020 | 741 | 2900 | 2023-03-14 23:12:28 | 60 | 6 | PM1 | AS | 27 | 7042-0080 | 2700 | 700 | 2892.9
301231187546 | 3084 | 3046 | 3022 | 741 | 2900 | 2023-03-14 23:01:47 | 38 | 24 | PM1 | AS | 27 | 7042-0080 | 2700 | 700 | 2900
301221187260 | 3033 | 2969 | 2942 | 740 | 2860 | 2023-03-14 22:51:05 | 64 | 27 | LNP | AV | 23 | 7042-0080 | 2700 | 700 | 2869.1
301221187259 | 3035 | 2976 | 2952 | 740 | 2850 | 2023-03-14 22:40:38 | 59 | 24 | LNP | AV | 23 | 7042-0080 | 2700 | 700 | 2883.017
301231187877 | 2651 | 2609 | 2582 | 590 | 2525 | 2023-03-14 20:56:36 | 42 | 27 | PXS | AS | 31 | 5552-0026 | 2400 | 550 | 2523.51
301231187865 | 2649 | 2614 | 2602 | 590 | 2525 | 2023-03-14 20:23:13 | 35 | 12 | PXS | AS | 31 | 5552-0026 | 2400 | 550 | 2524.7
301231187858 | 2663 | 2604 | 2587 | 590 | 2525 |  | 59 | 17 | PXS | AS | 31 | 5552-0026 | 2400 | 550 | 2515.05
301231187879 | 2651 | 2598 | 2597 | 590 | 2525 | 2023-03-14 19:40:55 | 53 | 1 | PXS | AS | 31 | 5552-0026 | 2400 | 550 | 2525
301231187881 | 2650 | 2605 | 2602 | 590 | 2525 | 2023-03-14 19:32:26 | 45 | 3 | PXS | AS | 31 | 5552-0026 | 2400 | 550 | 2519.92
301231187883 | 2647 | 2604 | 2580 | 590 | 2525 | 2023-03-14 19:23:57 | 43 | 24 | PXS | AS | 31 | 5552-0026 | 2400 | 550 | 2519.07
301231187880 | 2651 | 2606 | 2586 | 590 | 2525 | 2023-03-14 19:04:46 | 45 | 20 | PXS | AS | 31 | 5552-0026 | 2400 | 550 | 2520.96
301231187874 | 2651 | 2602 | 2593 | 590 | 2525 | 2023-03-14 18:56:02 | 49 | 9 | PXS | AS | 31 | 5552-0026 | 2400 | 550 | 2525
301231187862 | 2669 | 2612 | 2592 | 590 | 2525 | 2023-03-14 18:38:35 | 57 | 20 | PXS | AS | 31 | 5552-0026 | 2400 | 550 | 2522.2
301231187857 | 2662 | 2601 | 2587 | 590 | 2525 | 2023-03-14 18:29:47 | 61 | 14 | PXS | AS | 31 | 5552-0026 | 2400 | 550 | 2521.2
301221179073 | 3035 | 3000 | 2937 | 795 | 2850 | 2023-03-12 14:22:28 | 35 | 63 | LNP | AV | 23 | 7532-0028 | 2700 | 750 | 2851.15
301221185647 | 3036 | 2967 | 2962 | 790 | 2850 | 2023-03-12 15:06:20 | 69 | 5 | LNP | AV | 23 | 7532-0028 | 2700 | 750 | 2858.75
301221179074 | 3043 | 3004 | 2957 | 794 | 2850 | 2023-03-12 14:11:50 | 39 | 47 | LNP | AV | 23 | 7532-0028 | 2700 | 750 | 2866.72
301231187529 | 3087 | 3014 | 2990 | 741 | 2900 | 2023-03-12 11:22:14 | 73 | 24 | PM1 | AS | 27 | 7042-0080 | 2700 | 700 | 2900
301231187531 | 3088 | 3020 | 2993 | 741 | 2900 | 2023-03-12 11:11:59 | 68 | 27 | PM1 | AS | 27 | 7042-0080 | 2700 | 700 | 2900
301231187528 | 3086 | 3026 | 3007 | 741 | 2900 | 2023-03-12 11:01:44 | 60 | 19 | PM1 | AS | 27 | 7042-0080 | 2700 | 700 | 2895.1
301231187587 | 3088 | 3017 | 2991 | 740 | 2900 | 2023-03-12 10:41:03 | 71 | 26 | PM1 | AS | 27 | 7042-0080 | 2700 | 700 | 2898.9
301231187596 | 3082 | 3028 | 3004 | 740 | 2900 | 2023-03-12 10:20:38 | 54 | 24 | PM1 | AS | 27 | 7042-0080 | 2700 | 700 | 2893.4
301231187532 | 3088 | 3044 | 3021 | 741 | 2900 | 2023-03-12 10:10:13 | 44 | 23 | PM1 | AS | 27 | 7042-0080 | 2700 | 700 | 2899.5
301231187591 | 3082 | 3026 | 3004 | 740 | 2900 | 2023-03-12 09:49:15 | 56 | 22 | PM1 | AS | 27 | 7042-0080 | 2700 | 700 | 2900
301231187592 | 3083 | 3028 | 3012 | 740 | 2900 | 2023-03-12 09:38:52 | 55 | 16 | PM1 | AS | 27 | 7042-0080 | 2700 | 700 | 2894.7
301231187566 | 3090 | 3038 | 3019 | 740 | 2900 | 2023-03-12 09:28:26 | 52 | 19 | PM1 | AS | 27 | 7042-0080 | 2700 | 700 | 2900
301231187565 | 3089 | 3047 | 3028 | 740 | 2900 | 2023-03-12 09:17:57 | 42 | 19 | PM1 | AS | 27 | 7042-0080 | 2700 | 700 | 2898
301231187542 | 3088 | 3035 | 3009 | 741 | 2900 | 2023-03-12 08:24:37 | 53 | 26 | PM1 | AS | 27 | 7042-0080 | 2700 | 700 | 2898
301231187543 | 3087 | 3038 | 3023 | 741 | 2900 | 2023-03-12 08:45:43 | 49 | 15 | PM1 | AS | 27 | 7042-0080 | 2700 | 700 | 2899.5
301231187547 | 3086 | 3046 | 3034 | 741 | 2900 | 2023-03-12 08:35:13 | 40 | 12 | PM1 | AS | 27 | 7042-0080 | 2700 | 700 | 2899
301231187539 | 3084 | 3034 | 3015 | 741 | 2900 | 2023-03-12 08:14:08 | 50 | 19 | PM1 | AS | 27 | 7042-0080 | 2700 | 700 | 2900
301231187540 | 3085 | 3034 | 3019 | 741 | 2900 | 2023-03-12 08:03:36 | 51 | 15 | PM1 | AS | 27 | 7042-0080 | 2700 | 700 | 2900
301231187537 | 3090 | 3034 | 3012 | 741 | 2900 | 2023-03-12 07:53:04 | 56 | 22 | PM1 | AS | 27 | 7042-0080 | 2700 | 700 | 2900
301231187536 | 3096 | 3038 | 3006 | 741 | 2900 | 2023-03-12 02:42:05 | 58 | 32 | PM1 | AS | 27 | 7042-0080 | 2700 | 700 | 2900
301231187545 | 3089 | 3035 | 3009 | 741 | 2900 | 2023-03-12 02:31:42 | 54 | 26 | PM1 | AS | 27 | 7042-0080 | 2700 | 700 | 2898
301231187523 | 3087 | 3030 | 3001 | 741 | 2900 | 2023-03-12 01:48:32 | 57 | 29 | PM1 | AS | 27 | 7042-0080 | 2700 | 700 | 2900
301231187595 | 3087 | 3040 | 3022 | 740 | 2900 | 2023-03-12 01:27:10 | 47 | 18 | PM1 | AS | 27 | 7042-0080 | 2700 | 700 | 2898.9
301231187544 | 3085 | 3024 | 3017 | 741 | 2900 | 2023-03-12 01:16:39 | 61 | 7 | PM1 | AS | 27 | 7042-0080 | 2700 | 700 | 2899.5
301231187538 | 3085 | 3033 | 3012 | 741 | 2900 | 2023-03-12 00:14:02 | 52 | 21 | PM1 | AS | 27 | 7042-0080 | 2700 | 700 | 2900
301231187525 | 3089 | 3031 | 3007 | 741 | 2900 | 2023-03-12 00:02:29 | 58 | 24 | PM1 | AS | 27 | 7042-0080 | 2700 | 700 | 2900
301231187593 | 3086 | 3039 | 3020 | 740 | 2900 | 2023-03-11 23:52:06 | 47 | 19 | PM1 | AS | 27 | 7042-0080 | 2700 | 700 | 2899.8
301231187594 | 3085 | 3041 | 3022 | 740 | 2900 | 2023-03-11 23:41:36 | 44 | 19 | PM1 | AS | 27 | 7042-0080 | 2700 | 700 | 2897.8
301231187533 | 3089 | 3021 | 3002 | 741 | 2900 | 2023-03-11 23:31:05 | 68 | 19 | PM1 | AS | 27 | 7042-0080 | 2700 | 700 | 2900
301231187530 | 3088 | 3022 | 3000 | 741 | 2900 | 2023-03-11 23:18:05 | 66 | 22 | PM1 | AS | 27 | 7042-0080 | 2700 | 700 | 2899.3
301231188082 | 2640 | 2596 | 2590 | 590 | 2525 | 2023-03-11 20:59:27 | 44 | 6 | PM1 | AV | 31 | 5552-0027 | 2400 | 550 | 2524.86
301231188043 | 2652 | 2600 | 2587 | 590 | 2525 | 2023-03-11 20:51:02 | 52 | 13 | PM1 | AV | 31 | 5552-0027 | 2400 | 550 | 2524.9
301231188103 | 2652 | 2588 | 2587 | 588 | 2525 | 2023-03-11 19:44:31 | 64 | 1 | PM1 | AV | 32 | 5552-0027 | 2400 | 550 | 2524.9
301231188038 | 2650 | 2600 | 2587 | 590 | 2525 | 2023-03-11 19:36:20 | 50 | 13 | PM1 | AV | 31 | 5552-0027 | 2400 | 550 | 2525
301231188179 | 2651 | 2604 | 2597 | 590 | 2525 | 2023-03-11 19:28:09 | 47 | 7 | PM1 | AV | 32 | 5552-0027 | 2400 | 550 | 2525
301231188178 | 2651 | 2594 | 2587 | 590 | 2525 | 2023-03-11 14:48:43 | 57 | 7 | PM1 | AV | 32 | 5552-0027 | 2400 | 550 | 2525
301231188039 | 2650 | 2595 | 2582 | 590 | 2525 | 2023-03-11 14:32:01 | 55 | 13 | PM1 | AV | 31 | 5552-0026 | 2400 | 550 | 2520.05
301231188034 | 2651 | 2601 | 2582 | 590 | 2525 | 2023-03-11 14:23:46 | 50 | 19 | PM1 | AV | 31 | 5552-0026 | 2400 | 550 | 2525
301231188027 | 2652 | 2601 | 2582 | 590 | 2525 | 2023-03-11 14:15:40 | 51 | 19 | PM1 | AV | 31 | 5552-0026 | 2400 | 550 | 2525
301231188180 | 2651 | 2600 | 2592 | 590 | 2525 | 2023-03-11 13:53:58 | 51 | 8 | PM1 | AV | 32 | 5552-0027 | 2400 | 550 | 2525
301231188112 | 2652 | 2603 | 2592 | 588 | 2525 | 2023-03-11 13:37:23 | 49 | 11 | PM1 | AV | 32 | 5552-0027 | 2400 | 550 | 2525
301231188129 | 2651 | 2608 | 2594 | 588 | 2525 | 2023-03-11 13:29:07 | 43 | 14 | PM1 | AV | 32 | 5552-0027 | 2400 | 550 | 2525
301231188130 | 2653 | 2606 | 2595 | 588 | 2525 | 2023-03-11 13:20:52 | 47 | 11 | PM1 | AV | 32 | 5552-0027 | 2400 | 550 | 2525
301231188078 | 2639 | 2611 | 2603 | 590 | 2525 | 2023-03-11 13:08:55 | 28 | 8 | PM1 | AV | 31 | 5552-0027 | 2400 | 550 | 2512.44
301231188080 | 2640 | 2601 | 2587 | 590 | 2525 | 2023-03-11 13:00:35 | 39 | 14 | PM1 | AV | 31 | 5552-0027 | 2400 | 550 | 2525
301231188119 | 2650 | 2601 | 2582 | 588 | 2525 | 2023-03-11 12:52:23 | 49 | 19 | PM1 | AV | 32 | 5552-0027 | 2400 | 550 | 2525
301231188097 | 2653 | 2594 | 2582 | 588 | 2525 | 2023-03-11 12:44:12 | 59 | 12 | PM1 | AV | 32 | 5552-0027 | 2400 | 550 | 2525
301231188047 | 2654 | 2597 | 2592 | 590 | 2525 | 2023-03-11 12:35:59 | 57 | 5 | PM1 | AV | 31 | 5552-0027 | 2400 | 550 | 2525
301231188087 | 2648 | 2594 | 2577 | 590 | 2525 | 2023-03-11 12:27:42 | 54 | 17 | PM1 | AV | 31 | 5552-0027 | 2400 | 550 | 2522.5
301231188106 | 2651 | 2597 | 2582 | 588 | 2525 | 2023-03-11 12:19:30 | 54 | 15 | PM1 | AV | 32 | 5552-0027 | 2400 | 550 | 2525
301231188113 | 2651 | 2588 | 2572 | 588 | 2525 | 2023-03-11 12:11:16 | 63 | 16 | PM1 | AV | 32 | 5552-0027 | 2400 | 550 | 2522.49
301231188169 | 2650 | 2598 | 2582 | 590 | 2525 | 2023-03-11 12:03:07 | 52 | 16 | PM1 | AV | 32 | 5552-0027 | 2400 | 550 | 2525
301231188102 | 2651 | 2596 | 2592 | 588 | 2525 | 2023-03-11 11:54:52 | 55 | 4 | PM1 | AV | 32 | 5552-0027 | 2400 | 550 | 2525
301231188036 | 2650 | 2599 | 2587 | 590 | 2525 | 2023-03-11 11:46:34 | 51 | 12 | PM1 | AV | 31 | 5552-0027 | 2400 | 550 | 2525
301231188040 | 2652 | 2600 | 2582 | 590 | 2525 | 2023-03-11 11:30:06 | 52 | 18 | PM1 | AV | 31 | 5552-0027 | 2400 | 550 | 2525
301231188157 | 2742 | 2670 | 2657 | 590 | 2525 | 2023-03-11 11:21:49 | 72 | 13 | PM1 | AV | 32 | 5552-0027 | 2400 | 550 | 2525
301231188156 | 2740 | 2685 | 2672 | 590 | 2525 | 2023-03-11 11:13:09 | 55 | 13 | PM1 | AV | 32 | 5552-0027 | 2400 | 550 | 2525
301231188032 | 2651 | 2596 | 2582 | 590 | 2525 | 2023-03-11 10:56:05 | 55 | 14 | PM1 | AV | 31 | 5552-0027 | 2400 | 550 | 2525
301231188029 | 2651 | 2600 | 2592 | 590 | 2525 | 2023-03-11 11:04:22 | 51 | 8 | PM1 | AV | 31 | 5552-0027 | 2400 | 550 | 2525
301231188073 | 2645 | 2576 | 2562 | 590 | 2520 | 2023-03-11 10:47:49 | 69 | 14 | PM1 | AV | 31 | 5552-0027 | 2400 | 550 | 2515.85
301231188125 | 2651 | 2611 | 2602 | 588 | 2525 | 2023-03-11 10:39:13 | 40 | 9 | PM1 | AV | 32 | 5552-0027 | 2400 | 550 | 2520.71
301231188030 | 2650 | 2605 | 2597 | 590 | 2525 | 2023-03-11 10:30:48 | 45 | 8 | PM1 | AV | 31 | 5552-0027 | 2400 | 550 | 2525
301231188031 | 2650 | 2602 | 2592 | 590 | 2525 | 2023-03-11 10:22:27 | 48 | 10 | PM1 | AV | 31 | 5552-0027 | 2400 | 550 | 2525
301231188083 | 2647 | 2596 | 2582 | 590 | 2525 | 2023-03-11 10:14:09 | 51 | 14 | PM1 | AV | 31 | 5552-0027 | 2400 | 550 | 2523.87
301231188075 | 2645 | 2598 | 2587 | 590 | 2525 | 2023-03-11 10:05:54 | 47 | 11 | PM1 | AV | 31 | 5552-0027 | 2400 | 550 | 2525
301231188181 | 2650 | 2600 | 2582 | 590 | 2525 | 2023-03-11 09:32:35 | 50 | 18 | PM1 | AV | 32 | 5552-0027 | 2400 | 550 | 2524.75
301231188166 | 2650 | 2602 | 2587 | 590 | 2525 | 2023-03-11 09:15:48 | 48 | 15 | PM1 | AV | 32 | 5552-0027 | 2400 | 550 | 2525
301231188107 | 2654 | 2601 | 2592 | 588 | 2525 | 2023-03-11 09:24:10 | 53 | 9 | PM1 | AV | 32 | 5552-0027 | 2400 | 550 | 2524.9
301231188128 | 2650 | 2604 | 2587 | 588 | 2525 | 2023-03-11 08:58:09 | 46 | 17 | PM1 | AV | 32 | 5552-0027 | 2400 | 550 | 2525
301231188127 | 2650 | 2606 | 2592 | 588 | 2525 | 2023-03-11 08:46:44 | 44 | 14 | PM1 | AV | 32 | 5552-0027 | 2400 | 550 | 2525
301231188162 | 2650 | 2594 | 2577 | 590 | 2525 | 2023-03-11 08:38:23 | 56 | 17 | PM1 | AV | 32 | 5552-0027 | 2400 | 550 | 2524.8
301231188122 | 2653 | 2607 | 2582 | 588 | 2525 | 2023-03-11 08:21:38 | 46 | 25 | PM1 | AV | 32 | 5552-0027 | 2400 | 550 | 2523.46
301231188133 | 2653 | 2601 | 2582 | 588 | 2525 | 2023-03-11 08:13:22 | 52 | 19 | PM1 | AV | 32 | 5552-0027 | 2400 | 550 | 2525
301231188123 | 2651 | 2612 | 2592 | 588 | 2525 | 2023-03-11 08:04:51 | 39 | 20 | PM1 | AV | 32 | 5552-0027 | 2400 | 550 | 2524.95
301231188100 | 2658 | 2596 | 2582 | 588 | 2525 | 2023-03-10 17:17:42 | 62 | 14 | PM1 | AV | 32 | 5552-0027 | 2400 | 550 | 2522.46
301231188120 | 2650 | 2615 | 2590 | 588 | 2525 | 2023-03-10 17:36:12 | 35 | 25 | PM1 | AV | 32 | 5552-0027 | 2400 | 550 | 2524.75
301231188183 | 2651 | 2599 | 2586 | 590 | 2525 | 2023-03-10 17:26:54 | 52 | 13 | PM1 | AV | 32 | 5552-0027 | 2400 | 550 | 2521.56
301231188126 | 2652 | 2603 | 2593 | 588 | 2525 | 2023-03-10 17:08:32 | 49 | 10 | PM1 | AV | 32 | 5552-0027 | 2400 | 550 | 2525
301231188182 | 2650 | 2581 | 2567 | 590 | 2525 | 2023-03-10 16:59:15 | 69 | 14 | PM1 | AV | 32 | 5552-0027 | 2400 | 550 | 2521.51
301231188045 | 2653 | 2594 | 2582 | 590 | 2525 | 2023-03-10 16:50:15 | 59 | 12 | PM1 | AV | 31 | 5552-0027 | 2400 | 550 | 2525
301231188267 | 2648 | 2598 | 2584 | 590 | 2525 | 2023-03-10 09:26:19 | 50 | 14 | LNP | LS | 32 | 5552-0027 | 2400 | 550 | 2522.5
301231188041 | 2650 | 2619 | 2607 | 590 | 2525 | 2023-03-10 05:36:29 | 31 | 12 | PM1 | AV | 31 | 5552-0027 | 2400 | 550 | 2525
301231188044 | 2650 | 2582 | 2567 | 590 | 2525 | 2023-03-10 04:52:59 | 68 | 15 | PM1 | AV | 31 | 5552-0027 | 2400 | 550 | 2523.8
301231188071 | 2649 | 2605 | 2587 | 590 | 2525 | 2023-03-10 04:52:58 | 44 | 18 | PM1 | AV | 31 | 5552-0026 | 2400 | 550 | 2523.28
301231188150 | 2650 | 2598 | 2582 | 590 | 2525 | 2023-03-10 04:22:42 | 52 | 16 | PM1 | AV | 31 | 5552-0026 | 2400 | 550 | 2525
301231188074 | 2648 | 2593 | 2577 | 590 | 2525 | 2023-03-10 04:42:48 | 55 | 16 | PM1 | AV | 31 | 5552-0026 | 2400 | 550 | 2525
301231188035 | 2635 | 2599 | 2582 | 590 | 2525 | 2023-03-10 04:01:58 | 36 | 17 | PM1 | AV | 31 | 5552-0026 | 2400 | 550 | 2521.54
301231188046 | 2650 | 2609 | 2597 | 590 | 2525 | 2023-03-10 02:18:52 | 41 | 12 | PM1 | AV | 31 | 5552-0026 | 2400 | 550 | 2524.95
301231188070 | 2645 | 2597 | 2577 | 590 | 2525 | 2023-03-10 01:07:25 | 48 | 20 | PM1 | AV | 31 | 5552-0026 | 2400 | 550 | 2525
301231188069 | 2648 | 2590 | 2577 | 590 | 2525 | 2023-03-10 01:18:50 | 58 | 13 | PM1 | AV | 31 | 5552-0026 | 2400 | 550 | 2524.4
301231187869 | 2657 | 2596 | 2587 | 590 | 2525 | 2023-03-09 21:36:08 | 61 | 9 | PXS | AS | 31 | 5552-0026 | 2400 | 550 | 2524.7
301231187853 | 2662 | 2596 | 2582 | 590 | 2525 | 2023-03-09 21:45:20 | 66 | 14 | PXS | AS | 31 | 5552-0026 | 2400 | 550 | 2520.86
301231187863 | 2658 | 2593 | 2582 | 590 | 2525 | 2023-03-09 20:52:42 | 65 | 11 | PXS | AS | 31 | 5552-0026 | 2400 | 550 | 2522.98
301231187854 | 2662 | 2601 | 2527 | 590 | 2460 | 2023-03-09 16:27:59 | 61 | 74 | PXS | AS | 31 | 5552-0026 | 2400 | 550 | 2452.65
301231187852 | 2662 | 2606 | 2527 | 590 | 2430 | 2023-03-09 16:19:31 | 56 | 79 | PXS | AS | 31 | 5552-0026 | 2400 | 550 | 2436.4
301231187872 | 2648 | 2604 | 2597 | 590 | 2525 |  | 44 | 7 | PXS | AS | 31 | 5552-0026 | 2400 | 550 | 2525
301231187876 | 2648 | 2603 | 2592 | 590 | 2525 | 2023-03-09 10:38:46 | 45 | 11 | PXS | AS | 31 | 5552-0026 | 2400 | 550 | 2523.28
301231187873 | 2651 | 2604 | 2592 | 590 | 2525 |  | 47 | 12 | PXS | AS | 31 | 5552-0026 | 2400 | 550 | 2525
301221187235 | 3032 | 2959 | 2887 | 740 | 2825 | 2023-03-08 21:18:47 | 73 | 72 | LNP | AV | 27 | 7042-0081 | 2700 | 700 | 2806.94
301231187861 | 2665 | 2603 | 2592 | 590 | 2525 | 2023-03-09 09:37:51 | 62 | 11 | PXS | AS | 31 | 5552-0026 | 2400 | 550 | 2518.55
301231187875 | 2652 | 2607 | 2597 | 590 | 2525 | 2023-03-09 08:06:48 | 45 | 10 | PXS | AS | 31 | 5552-0026 | 2400 | 550 | 2525
301231187851 | 2660 | 2600 | 2587 | 590 | 2525 | 2023-03-09 05:49:59 | 60 | 13 | PXS | AS | 31 | 5552-0026 | 2400 | 550 | 2524.6
301231187859 | 2667 | 2601 | 2587 | 590 | 2525 | 2023-03-09 04:50:32 | 66 | 14 | PXS | AS | 31 | 5552-0026 | 2400 | 550 | 2514.55
301231187878 | 2654 | 2607 | 2602 | 590 | 2525 | 2023-03-09 04:33:54 | 47 | 5 | PXS | AS | 31 | 5552-0026 | 2400 | 550 | 2519.92
301231187866 | 2648 | 2602 | 2592 | 590 | 2525 | 2023-03-09 04:42:12 | 46 | 10 | PXS | AS | 31 | 5552-0026 | 2400 | 550 | 2525
301221186055 | 3037 | 2992 | 2967 | 740 | 2850 | 2023-03-09 01:40:57 | 45 | 25 | SJA | HV | 23 | 7042-0080 | 2700 | 700 | 2857
301231187882 | 2652 | 2623 | 2612 | 590 | 2525 | 2023-03-09 04:25:03 | 29 | 11 | PXS | AS | 31 | 5552-0026 | 2400 | 550 | 2524.4
301221186065 | 3032 | 2987 | 2967 | 740 | 2850 | 2023-03-09 01:16:24 | 45 | 20 | SJA | HV | 23 | 7042-0080 | 2700 | 700 | 2866
301221186083 | 3044 | 2998 | 2972 | 740 | 2850 | 2023-03-09 01:28:41 | 46 | 26 | SJA | HV | 23 | 7042-0080 | 2700 | 700 | 2864.3
301221186063 | 3038 | 2992 | 2957 | 740 | 2850 | 2023-03-09 00:04:11 | 46 | 35 | SJA | HV | 23 | 7042-0080 | 2700 | 700 | 2868.35
301221186050 | 3035 | 3001 | 2977 | 740 | 2850 | 2023-03-08 23:49:05 | 34 | 24 | SJA | HV | 23 | 7042-0080 | 2700 | 700 | 2864.7
301221186044 | 3038 | 2990 | 2972 | 740 | 2850 | 2023-03-08 23:36:46 | 48 | 18 | SJA | HV | 23 | 7042-0080 | 2700 | 700 | 2860.98
301221186058 | 3035 | 2992 | 2972 | 740 | 2850 | 2023-03-08 23:24:36 | 43 | 20 | SJA | HV | 23 | 7042-0080 | 2700 | 700 | 2857.7
301221186064 | 3157 | 3097 | 3072 | 740 | 2850 | 2023-03-08 22:32:39 | 60 | 25 | SJA | HV | 23 | 7042-0081 | 2700 | 700 | 2856
301221185113 | 3040 | 2995 | 2962 | 740 | 2850 | 2023-03-08 23:00:24 | 45 | 33 | SJA | HV | 23 | 7042-0080 | 2700 | 700 | 2863.5
301221186061 | 3041 | 2992 | 2967 | 740 | 2850 | 2023-03-08 22:44:58 | 49 | 25 | SJA | HV | 23 | 7042-0081 | 2700 | 700 | 2864.93
301221186066 | 3035 | 2985 | 2972 | 740 | 2850 | 2023-03-08 22:20:24 | 50 | 13 | SJA | HV | 23 | 7042-0081 | 2700 | 700 | 2864.8
301221186053 | 3037 | 2998 | 2957 | 740 | 2850 | 2023-03-08 22:09:07 | 39 | 41 | SJA | HV | 23 | 7042-0081 | 2700 | 700 | 2895.68
301221186054 | 3034 | 2993 | 2967 | 740 | 2850 | 2023-03-08 21:43:32 | 41 | 26 | SJA | HV | 23 | 7042-0081 | 2700 | 700 | 2869.5
301221186085 | 3043 | 2996 | 2957 | 740 | 2850 | 2023-03-08 21:30:37 | 47 | 39 | SJA | HV | 23 | 7042-0081 | 2700 | 700 | 2865.3
301221187326 | 3085 | 3016 | 2997 | 740 | 2890 | 2023-03-08 20:46:24 | 69 | 19 | LNP | AV | 21 | 7042-0081 | 2700 | 700 | 2892.8
301221187156 | 3035 | 2973 | 2902 | 740 | 2840 | 2023-03-08 20:55:34 | 62 | 71 | LNP | AV | 27 | 7042-0081 | 2700 | 700 | 2769.45
301221187368 | 3090 | 3029 | 3012 | 740 | 2900 | 2023-03-08 20:17:40 | 61 | 17 | LNP | AV | 21 | 7042-0081 | 2700 | 700 | 2887.1
301231187405 | 3090 | 3043 | 3022 | 740 | 2900 | 2023-03-08 19:55:46 | 47 | 21 | LNP | AV | 21 | 7042-0081 | 2700 | 700 | 2900
301221187376 | 3088 | 3022 | 2992 | 740 | 2900 | 2023-03-08 09:45:49 | 66 | 30 | LNP | AV | 21 | 7042-0081 | 2700 | 700 | 2899.7
301221187338 | 3085 | 3038 | 3007 | 740 | 2900 | 2023-03-08 09:34:21 | 47 | 31 | LNP | AV | 21 | 7042-0081 | 2700 | 700 | 2898.9
301221187341 | 3085 | 3027 | 2996 | 740 | 2900 | 2023-03-08 09:22:49 | 58 | 31 | LNP | AV | 21 | 7042-0081 | 2700 | 700 | 2898.9
301221187382 | 3084 | 3031 | 3017 | 740 | 2900 | 2023-03-08 09:11:25 | 53 | 14 | LNP | AV | 21 | 7042-0081 | 2700 | 700 | 2896.7
301221187383 | 3086 | 3022 | 3003 | 740 | 2900 | 2023-03-08 08:59:38 | 64 | 19 | LNP | AV | 21 | 7042-0081 | 2700 | 700 | 2900
301221187351 | 3089 | 3041 | 3017 | 740 | 2900 |  | 48 | 24 | LNP | AV | 21 | 7042-0081 | 2700 | 700 | 2900
301221187377 | 3085 | 3021 | 2992 | 740 | 2900 | 2023-03-08 08:18:50 | 64 | 29 | LNP | AV | 21 | 7042-0081 | 2700 | 700 | 2900
301221187353 | 3081 | 3027 | 3002 | 740 | 2900 | 2023-03-08 08:07:11 | 54 | 25 | LNP | AV | 21 | 7042-0081 | 2700 | 700 | 2898.9
301221187241 | 3030 | 2985 | 2967 | 740 | 2900 | 2023-03-07 09:40:11 | 45 | 18 | LNP | AV | 27 | 7042-0081 | 2700 | 700 | 2889.8
301221187199 | 3035 | 3031 | 3007 | 745 | 2900 | 2023-03-07 09:29:30 | 4 | 24 | LNP | AV | 27 | 7042-0081 | 2700 | 700 | 2881.7
301221187357 | 3082 | 3029 | 3007 | 740 | 2900 | 2023-03-07 09:18:27 | 53 | 22 | LNP | AV | 21 | 7042-0081 | 2700 | 700 | 2892.9
301221187350 | 3083 | 3034 | 3007 | 740 | 2900 | 2023-03-07 09:07:23 | 49 | 27 | LNP | AV | 21 | 7042-0081 | 2700 | 700 | 2900
301221187374 | 3085 | 3029 | 3002 | 740 | 2900 | 2023-03-07 01:54:53 | 56 | 27 | LNP | AV | 21 | 7042-0081 | 2700 | 700 | 2888.9
301221187375 | 3086 | 3022 | 2997 | 740 | 2900 | 2023-03-07 01:43:52 | 64 | 25 | LNP | AV | 21 | 7042-0081 | 2700 | 700 | 2900
301221187334 | 3085 | 3031 | 3002 | 740 | 2900 | 2023-03-07 01:32:53 | 54 | 29 | LNP | AV | 21 | 7042-0081 | 2700 | 700 | 2888.1
301221187337 | 3083 | 3036 | 3012 | 740 | 2900 | 2023-03-07 01:21:53 | 47 | 24 | LNP | AV | 21 | 7042-0081 | 2700 | 700 | 2900
301231187416 | 3090 | 3044 | 3022 | 740 | 2900 | 2023-03-07 01:10:48 | 46 | 22 | LNP | AV | 21 | 7042-0081 | 2700 | 700 | 2900
301221187380 | 3087 | 3040 | 3012 | 740 | 2900 | 2023-03-07 01:00:04 | 47 | 28 | LNP | AV | 21 | 7042-0081 | 2700 | 700 | 2900
301231187430 | 3090 | 3034 | 3007 | 740 | 2900 | 2023-03-07 00:49:25 | 56 | 27 | LNP | AV | 21 | 7042-0081 | 2700 | 700 | 2898.1
301231187429 | 3090 | 3033 | 3012 | 740 | 2900 | 2023-03-07 00:38:44 | 57 | 21 | LNP | AV | 21 | 7042-0081 | 2700 | 700 | 2900
301231187417 | 3090 | 3032 | 3017 | 740 | 2900 | 2023-03-07 00:27:59 | 58 | 15 | LNP | AV | 21 | 7042-0081 | 2700 | 700 | 2900
301231187418 | 3090 | 3031 | 3012 | 740 | 2900 | 2023-03-07 00:17:14 | 59 | 19 | LNP | AV | 21 | 7042-0081 | 2700 | 700 | 2900
301221187335 | 3069 | 3017 | 2992 | 740 | 2900 | 2023-03-07 00:06:34 | 52 | 25 | LNP | AV | 21 | 7042-0081 | 2700 | 700 | 2898
301221187332 | 3084 | 3025 | 3002 | 740 | 2900 | 2023-03-06 23:56:02 | 59 | 23 | LNP | AV | 21 | 7042-0081 | 2700 | 700 | 2900
301231187422 | 3090 | 3026 | 3002 | 740 | 2900 | 2023-03-06 23:45:24 | 64 | 24 | LNP | AV | 21 | 7042-0081 | 2700 | 700 | 2900
301231187421 | 3090 | 3035 | 3007 | 740 | 2900 | 2023-03-06 23:34:46 | 55 | 28 | LNP | AV | 21 | 7042-0081 | 2700 | 700 | 2900
301221187387 | 3086 | 3016 | 2992 | 740 | 2900 | 2023-03-06 23:23:47 | 70 | 24 | LNP | AV | 21 | 7042-0081 | 2700 | 700 | 2900
301221187386 | 3086 | 3042 | 3017 | 740 | 2900 | 2023-03-06 23:12:41 | 44 | 25 | LNP | AV | 21 | 7042-0081 | 2700 | 700 | 2900
301231187428 | 3091 | 3022 | 2997 | 740 | 2900 | 2023-03-06 23:01:57 | 69 | 25 | LNP | AV | 21 | 7042-0081 | 2700 | 700 | 2900
301231187427 | 3091 | 3038 | 3012 | 740 | 2900 | 2023-03-06 22:51:22 | 53 | 26 | LNP | AV | 21 | 7042-0081 | 2700 | 700 | 2900
301221187384 | 3090 | 3027 | 3007 | 740 | 2900 | 2023-03-06 22:40:41 | 63 | 20 | LNP | AV | 21 | 7042-0081 | 2700 | 700 | 2900
301221187385 | 3088 | 3019 | 2992 | 740 | 2900 | 2023-03-06 22:30:05 | 69 | 27 | LNP | AV | 21 | 7042-0081 | 2700 | 700 | 2900
301231187432 | 3089 | 3030 | 3017 | 743 | 2900 | 2023-03-06 21:47:30 | 59 | 13 | LNP | AV | 21 | 7042-0081 | 2700 | 700 | 2896.7
301231187424 | 3090 | 3045 | 3022 | 740 | 2900 | 2023-03-06 22:08:51 | 45 | 23 | LNP | AV | 21 | 7042-0081 | 2700 | 700 | 2900
301221187367 | 3089 | 3035 | 3002 | 740 | 2900 | 2023-03-06 21:36:49 | 54 | 33 | LNP | AV | 21 | 7042-0081 | 2700 | 700 | 2898.8
301221187352 | 3085 | 3033 | 3012 | 740 | 2900 | 2023-03-06 21:26:15 | 52 | 21 | LNP | AV | 21 | 7042-0081 | 2700 | 700 | 2900
301231187434 | 3089 | 3051 | 3017 | 742 | 2900 | 2023-03-06 20:54:12 | 38 | 34 | LNP | AV | 21 | 7042-0081 | 2700 | 700 | 2899.3
301221187370 | 3087 | 3027 | 3007 | 740 | 2900 | 2023-03-06 20:43:32 | 60 | 20 | LNP | AV | 21 | 7042-0081 | 2700 | 700 | 2892.3
301231187445 | 3091 | 3048 | 3027 | 744 | 2900 | 2023-03-06 20:32:54 | 43 | 21 | LNP | AV | 21 | 7042-0081 | 2700 | 700 | 2899.5
301231187443 | 3090 | 3038 | 3017 | 744 | 2900 | 2023-03-06 20:22:03 | 52 | 21 | LNP | AV | 21 | 7042-0081 | 2700 | 700 | 2896.8
301221187381 | 3086 | 3046 | 3022 | 740 | 2900 |  | 40 | 24 | LNP | AV | 21 | 7042-0081 | 2700 | 700 | 2900
301221187348 | 3085 | 3047 | 3022 | 740 | 2900 | 2023-03-06 20:00:16 | 38 | 25 | LNP | AV | 21 | 7042-0081 | 2700 | 700 | 2900
301231187415 | 3090 | 3048 | 3022 | 740 | 2900 | 2023-03-06 19:49:21 | 42 | 26 | LNP | AV | 21 | 7042-0081 | 2700 | 700 | 2900
301221187358 | 3085 | 3040 | 3012 | 740 | 2900 | 2023-03-06 19:38:24 | 45 | 28 | LNP | AV | 21 | 7042-0081 | 2700 | 700 | 2900
301221187339 | 3086 | 3040 | 3012 | 740 | 2900 | 2023-03-06 19:26:54 | 46 | 28 | LNP | AV | 21 | 7042-0081 | 2700 | 700 | 2900
301221187336 | 3093 | 3035 | 3012 | 740 | 2900 | 2023-03-06 19:12:37 | 58 | 23 | LNP | AV | 21 | 7042-0081 | 2700 | 700 | 2900
301221187329 | 3086 | 3015 | 2997 | 740 | 2900 | 2023-03-06 19:00:30 | 71 | 18 | LNP | AV | 21 | 7042-0081 | 2700 | 700 | 2899.8
301231187403 | 3087 | 3046 | 3027 | 740 | 2900 | 2023-03-06 18:20:03 | 41 | 19 | LNP | AV | 21 | 7042-0081 | 2700 | 700 | 2900
301221187327 | 3086 | 3037 | 3012 | 740 | 2900 | 2023-03-06 18:08:06 | 49 | 25 | LNP | AV | 21 | 7042-0081 | 2700 | 700 | 2900
301231187399 | 3083 | 3042 | 3012 | 740 | 2900 | 2023-03-06 17:56:17 | 41 | 30 | LNP | AV | 21 | 7042-0081 | 2700 | 700 | 2900
301231187404 | 3090 | 3036 | 3017 | 740 | 2900 | 2023-03-04 18:11:39 | 54 | 19 | LNP | AV | 21 | 7042-0081 | 2700 | 700 | 2900
301221187369 | 3085 | 3027 | 3002 | 740 | 2900 | 2023-03-04 18:00:18 | 58 | 25 | LNP | AV | 21 | 7042-0081 | 2700 | 700 | 2897.8
301221187364 | 3089 | 3032 | 3007 | 740 | 2900 | 2023-03-04 17:32:09 | 57 | 25 | LNP | AV | 21 | 7042-0081 | 2700 | 700 | 2900
301221187347 | 3083 | 3026 | 3002 | 740 | 2900 | 2023-03-04 17:20:52 | 57 | 24 | LNP | AV | 21 | 7042-0081 | 2700 | 700 | 2900
301221187344 | 3082 | 3039 | 3007 | 740 | 2900 | 2023-03-04 17:09:40 | 43 | 32 | LNP | AV | 21 | 7042-0081 | 2700 | 700 | 2897.8
301221187345 | 3084 | 3038 | 3012 | 740 | 2900 | 2023-03-04 16:35:07 | 46 | 26 | LNP | AV | 21 | 7042-0081 | 2700 | 700 | 2900
301221187342 | 3087 | 3054 | 3027 | 740 | 2900 | 2023-03-04 16:24:47 | 33 | 27 | LNP | AV | 21 | 7042-0081 | 2700 | 700 | 2900
301221187330 | 3085 | 3019 | 2992 | 740 | 2900 | 2023-03-04 16:13:22 | 66 | 27 | LNP | AV | 21 | 7042-0081 | 2700 | 700 | 2900
301231187441 | 3090 | 3046 | 3022 | 743 | 2900 | 2023-03-04 16:02:10 | 44 | 24 | LNP | AV | 21 | 7042-0081 | 2700 | 700 | 2900
301221187346 | 3084 | 3033 | 3008 | 740 | 2900 | 2023-03-04 15:27:48 | 51 | 25 | LNP | AV | 21 | 7042-0081 | 2700 | 700 | 2898
301221187349 | 3084 | 3042 | 3020 | 740 | 2900 | 2023-03-04 15:15:35 | 42 | 22 | LNP | AV | 21 | 7042-0081 | 2700 | 700 | 2895.6
301221187393 | 3088 | 3040 | 3014 | 740 | 2900 | 2023-03-04 15:06:06 | 48 | 26 | LNP | AV | 21 | 7042-0081 | 2700 | 700 | 2900
301221187392 | 3090 | 3016 | 2991 | 740 | 2900 | 2023-03-04 14:56:38 | 74 | 25 | LNP | AV | 21 | 7042-0081 | 2700 | 700 | 2898.9
301231187442 | 3089 | 3045 | 3023 | 744 | 2900 | 2023-03-04 14:47:28 | 44 | 22 | LNP | AV | 21 | 7042-0081 | 2700 | 700 | 2899
301231187438 | 3087 | 3054 | 3032 | 741 | 2900 | 2023-03-04 14:35:02 | 33 | 22 | LNP | AV | 21 | 7042-0081 | 2700 | 700 | 2899.5
301221187356 | 3085 | 3041 | 3017 | 740 | 2900 | 2023-03-04 14:25:18 | 44 | 24 | LNP | AV | 21 | 7042-0081 | 2700 | 700 | 2895.6
301221187379 | 3090 | 3035 | 3012 | 740 | 2900 | 2023-03-04 14:06:28 | 55 | 23 | LNP | AV | 21 | 7042-0081 | 2700 | 700 | 2900
301231187444 | 3089 | 3024 | 3007 | 745 | 2900 | 2023-03-04 13:55:18 | 65 | 17 | LNP | AV | 21 | 7042-0081 | 2700 | 700 | 2897.9
301221187244 | 3034 | 2979 | 2952 | 740 | 2900 | 2023-03-04 13:29:55 | 55 | 27 | LNP | AV | 27 | 7042-0081 | 2700 | 700 | 2899.8
301231187803 | 3036 | 2991 | 2967 | 792 | 2850 | 2023-03-04 11:36:16 | 45 | 24 | SJA | HV | 23 | 7532-0029 | 2700 | 750 | 2855.7
301231187788 | 3135 | 3086 | 3057 | 792 | 2850 | 2023-03-04 00:13:24 | 49 | 29 | SJA | HV | 23 | 7532-0029 | 2700 | 750 | 2868.5
301231187767 | 3036 | 2993 | 2962 | 796 | 2850 | 2023-03-04 00:00:49 | 43 | 31 | SJA | HV | 23 | 7532-0029 | 2700 | 750 | 2885.98
301231187770 | 3036 | 2985 | 2972 | 796 | 2850 | 2023-03-03 23:49:10 | 51 | 13 | SJA | HV | 23 | 7532-0029 | 2700 | 750 | 2852.1
301231187764 | 3037 | 2990 | 2977 | 796 | 2850 | 2023-03-03 23:37:26 | 47 | 13 | SJA | HV | 23 | 7532-0029 | 2700 | 750 | 2853.95
301231187763 | 3035 | 3002 | 2967 | 796 | 2850 | 2023-03-03 23:25:40 | 33 | 35 | SJA | HV | 23 | 7532-0029 | 2700 | 750 | 2868.6
301231187728 | 3040 | 2975 | 2952 | 790 | 2850 | 2023-03-03 23:13:58 | 65 | 23 | SJA | HV | 23 | 7532-0029 | 2700 | 750 | 2860.95
301231187729 | 3040 | 2995 | 2977 | 790 | 2850 | 2023-03-03 23:02:26 | 45 | 18 | SJA | HV | 23 | 7532-0029 | 2700 | 750 | 2847.4
301231187725 | 3045 | 2980 | 2957 | 790 | 2850 | 2023-03-03 22:50:37 | 65 | 23 | SJA | HV | 23 | 7532-0029 | 2700 | 750 | 2857.07
301231187727 | 3040 | 2990 | 2967 | 790 | 2850 | 2023-03-03 22:39:02 | 50 | 23 | SJA | HV | 23 | 7532-0029 | 2700 | 750 | 2860.4
301231187730 | 3032 | 3002 | 2972 | 790 | 2850 | 2023-03-03 22:27:20 | 30 | 30 | SJA | HV | 23 | 7532-0029 | 2700 | 750 | 2862.1
301231187731 | 3035 | 3004 | 2972 | 792 | 2850 | 2023-03-03 22:15:35 | 31 | 32 | SJA | HV | 23 | 7532-0029 | 2700 | 750 | 2863.95
301231187762 | 3035 | 2990 | 2962 | 796 | 2850 | 2023-03-03 22:03:48 | 45 | 28 | SJA | HV | 23 | 7532-0029 | 2700 | 750 | 2860.9
301231187716 | 3040 | 2979 | 2957 | 790 | 2850 | 2023-03-03 21:52:09 | 61 | 22 | SJA | HV | 23 | 7532-0029 | 2700 | 750 | 2855.3
301231187778 | 3033 | 2998 | 2972 | 792 | 2850 | 2023-03-03 21:40:35 | 35 | 26 | SJA | HV | 23 | 7532-0029 | 2700 | 750 | 2861.45
301231187799 | 3039 | 2988 | 2967 | 792 | 2850 | 2023-03-03 21:28:51 | 51 | 21 | SJA | HV | 23 | 7532-0029 | 2700 | 750 | 2852.7
301231187761 | 3035 | 2979 | 2957 | 796 | 2850 | 2023-03-03 21:16:43 | 56 | 22 | SJA | HV | 23 | 7532-0029 | 2700 | 750 | 2856.9
301231187766 | 3036 | 2988 | 2962 | 796 | 2850 | 2023-03-03 20:29:53 | 48 | 26 | SJA | HV | 23 | 7532-0029 | 2700 | 750 | 2850.45
301231187765 | 3037 | 2992 | 2962 | 796 | 2850 | 2023-03-03 20:18:22 | 45 | 30 | SJA | HV | 23 | 7532-0029 | 2700 | 750 | 2888.2
301231187758 | 3130 | 3095 | 3062 | 796 | 2850 | 2023-03-03 20:06:13 | 35 | 33 | SJA | HV | 23 | 7532-0029 | 2700 | 750 | 2860
301221178483 | 3041 | 2981 | 2942 | 743 |  |  | 60 | 39 | PXS | AS | 27 | 7022-0017 | 2700 | 700 | 2884.67
301221183160 | 3034 | 2988 | 2961 | 742 | 2900 | 2022-10-07 10:31:17 | 46 | 27 | PXS | AV | 27 | 7042-0080 | 2700 | 700 | 2896.8
301221181360 | 3040 | 2962 | 2917 | 741 |  |  | 78 | 45 | LNP | AV | 27 | 7042-0073 | 2700 | 700 | 2857.75
301221179281 | 3030 | 2983 | 2942 | 641 |  |  | 47 | 41 | LNP | AV | 31 | 6042-0056 | 2700 | 600 | 2807.3
301221185364 | 3038 | 3011 | 2972 | 740 | 2900 | 2022-12-02 01:19:18 | 27 | 39 | LNP | AS | 27 | 7042-0080 | 2700 | 700 | 2900
301221185350 | 3040 | 3000 | 2992 | 740 | 2900 | 2022-12-02 01:09:08 | 40 | 8 | LNP | AS | 27 | 7042-0080 | 2700 | 700 | 2894.9
301221187365 | 3087 | 3023 | 3002 | 740 | 2900 | 2023-02-27 09:37:04 | 64 | 21 | LNP | AV | 21 | 7042-0081 | 2700 | 700 | 2900
301231187398 | 3086 | 3034 | 3012 | 740 | 2900 | 2023-02-27 09:03:56 | 52 | 22 | LNP | AV | 21 | 7042-0081 | 2700 | 700 | 2900
301231187409 | 3090 | 3043 | 3032 | 740 | 2900 | 2023-02-27 08:25:07 | 47 | 11 | LNP | AV | 21 | 7042-0081 | 2700 | 700 | 2895
301221187389 | 3087 | 3021 | 3002 | 740 | 2900 | 2023-02-27 08:13:38 | 66 | 19 | LNP | AV | 21 | 7042-0081 | 2700 | 700 | 2900
301231187397 | 3089 | 3031 | 3002 | 740 | 2900 | 2023-02-27 06:24:16 | 58 | 29 | LNP | AV | 21 | 7042-0081 | 2700 | 700 | 2900
301221187328 | 3085 | 3020 | 2992 | 740 | 2900 | 2023-02-27 06:13:11 | 65 | 28 | LNP | AV | 21 | 7042-0081 | 2700 | 700 | 2900
301221187343 | 3085 | 3021 | 2982 | 740 | 2900 | 2023-02-27 06:02:12 | 64 | 39 | LNP | AV | 21 | 7042-0081 | 2700 | 700 | 2895.583
301231187407 | 3087 | 3027 | 3002 | 740 | 2900 | 2023-02-27 05:51:18 | 60 | 25 | LNP | AV | 21 | 7042-0081 | 2700 | 700 | 2894.5
301231187400 | 3086 | 3038 | 2967 | 740 | 2900 | 2023-02-27 05:35:16 | 48 | 71 | LNP | AV | 21 | 7042-0081 | 2700 | 700 | 2896.75
301231187406 | 3090 | 3050 | 2997 | 740 | 2900 | 2023-02-27 05:04:35 | 40 | 53 | LNP | AV | 21 | 7042-0081 | 2700 | 700 | 2899.1
301221187388 | 3090 | 3024 | 3012 | 740 | 2900 | 2023-02-27 04:26:37 | 66 | 12 | LNP | AV | 21 | 7042-0081 | 2700 | 700 | 2876
301221187340 | 3083 | 3037 | 3007 | 740 | 2900 | 2023-02-27 03:50:26 | 46 | 30 | LNP | AV | 21 | 7042-0081 | 2700 | 700 | 2900
301231187396 | 3085 | 3013 | 2997 | 740 | 2900 | 2023-02-27 04:15:27 | 72 | 16 | LNP | AV | 21 | 7042-0081 | 2700 | 700 | 2895.4
301231187410 | 3090 | 3042 | 3012 | 740 | 2900 | 2023-02-27 03:35:20 | 48 | 30 | LNP | AV | 21 | 7042-0081 | 2700 | 700 | 2900
301231187401 | 3089 | 3044 | 3017 | 740 | 2900 | 2023-02-27 03:24:16 | 45 | 27 | LNP | AV | 21 | 7042-0081 | 2700 | 700 | 2900
301221187378 | 3087 | 3039 | 3012 | 740 | 2900 | 2023-02-27 03:13:05 | 48 | 27 | LNP | AV | 21 | 7042-0081 | 2700 | 700 | 2900
301231187394 | 3089 | 3025 | 3002 | 740 | 2900 | 2023-02-27 03:01:56 | 64 | 23 | LNP | AV | 21 | 7042-0081 | 2700 | 700 | 2900
301231187395 | 3087 | 3034 | 3012 | 740 | 2900 | 2023-02-27 02:52:48 | 53 | 22 | LNP | AV | 21 | 7042-0081 | 2700 | 700 | 2900
301231187414 | 3090 | 3036 | 3017 | 740 | 2900 | 2023-02-27 02:41:39 | 54 | 19 | LNP | AV | 21 | 7042-0081 | 2700 | 700 | 2900
301221187363 | 3087 | 3020 | 3017 | 741 | 2900 | 2023-02-27 02:30:31 | 67 | 3 | LNP | AV | 21 | 7042-0081 | 2700 | 700 | 2893.5
301221187361 | 3089 | 3030 | 3012 | 742 | 2900 | 2023-02-27 02:19:02 | 59 | 18 | LNP | AV | 21 | 7042-0081 | 2700 | 700 | 2896.6
301221187355 | 3084 | 3044 | 3017 | 740 | 2900 | 2023-02-27 02:06:45 | 40 | 27 | LNP | AV | 21 | 7042-0081 | 2700 | 700 | 2898.9
301231187402 | 3082 | 3049 | 3032 | 740 | 2900 | 2023-02-27 01:53:26 | 33 | 17 | LNP | AV | 21 | 7042-0081 | 2700 | 700 | 2897.8
301231187411 | 3090 | 3047 | 3022 | 740 | 2900 | 2023-02-27 01:41:51 | 43 | 25 | LNP | AV | 21 | 7042-0081 | 2700 | 700 | 2900
301231187412 | 3090 | 3039 | 3017 | 740 | 2900 |  | 51 | 22 | LNP | AV | 21 | 7042-0081 | 2700 | 700 | 2900
301231187585 | 3090 | 3016 | 2992 | 740 | 2900 | 2023-02-26 01:31:15 | 74 | 24 | PM1 | AS | 27 | 7042-0080 | 2700 | 700 | 2900
301231187571 | 3087 | 3041 | 3014 | 740 | 2900 | 2023-02-25 21:47:33 | 46 | 27 | PM1 | AS | 27 | 7042-0080 | 2700 | 700 | 2900
301231187572 | 3088 | 3035 | 3013 | 740 | 2900 | 2023-02-25 21:37:24 | 53 | 22 | PM1 | AS | 27 | 7042-0080 | 2700 | 700 | 2898
301231187568 | 3090 | 3038 | 3002 | 740 | 2900 | 2023-02-25 20:36:19 | 52 | 36 | PM1 | AS | 27 | 7042-0080 | 2700 | 700 | 2899.8
301231187586 | 3090 | 3020 | 2997 | 740 | 2900 |  | 70 | 23 | PM1 | AS | 27 | 7042-0080 | 2700 | 700 | 2900
301231187580 | 3089 | 3040 | 3012 | 740 | 2900 | 2023-02-25 20:05:32 | 49 | 28 | PM1 | AS | 27 | 7042-0080 | 2700 | 700 | 2900
301231187559 | 3089 | 3038 | 3012 | 740 | 2900 | 2023-02-25 19:55:24 | 51 | 26 | PM1 | AS | 27 | 7042-0080 | 2700 | 700 | 2900
301231187584 | 3092 | 3023 | 2992 | 740 | 2900 | 2023-02-25 19:45:07 | 69 | 31 | PM1 | AS | 27 | 7042-0080 | 2700 | 700 | 2899.1
301231187569 | 3086 | 3041 | 3012 | 740 | 2900 | 2023-02-25 15:19:40 | 45 | 29 | PM1 | AS | 27 | 7042-0080 | 2700 | 700 | 2900
301231187570 | 3087 | 3041 | 3012 | 740 | 2900 | 2023-02-25 15:09:24 | 46 | 29 | PM1 | AS | 27 | 7042-0080 | 2700 | 700 | 2900
301231187557 | 3090 | 3031 | 2999 | 740 | 2900 | 2023-02-25 14:17:46 | 59 | 32 | PM1 | AS | 27 | 7042-0080 | 2700 | 700 | 2898
301231187558 | 3090 | 3036 | 3012 | 740 | 2900 | 2023-02-25 14:07:30 | 54 | 24 | PM1 | AS | 27 | 7042-0080 | 2700 | 700 | 2900
301231187575 | 3089 | 3038 | 3012 | 740 | 2900 | 2023-02-25 13:57:14 | 51 | 26 | PM1 | AS | 27 | 7042-0080 | 2700 | 700 | 2900
301231187576 | 3087 | 3036 | 3010 | 740 | 2900 | 2023-02-25 13:42:48 | 51 | 26 | PM1 | AS | 27 | 7042-0080 | 2700 | 700 | 2900
301231187555 | 3084 | 3006 | 2982 | 740 | 2900 | 2023-02-25 13:32:28 | 78 | 24 | PM1 | AS | 27 | 7042-0080 | 2700 | 700 | 2884.4
301231187556 | 3088 | 3028 | 3002 | 740 | 2900 | 2023-02-25 13:22:20 | 60 | 26 | PM1 | AS | 27 | 7042-0080 | 2700 | 700 | 2900
301231187567 | 3088 | 3025 | 2992 | 740 | 2900 | 2023-02-25 13:01:45 | 63 | 33 | PM1 | AS | 27 | 7042-0080 | 2700 | 700 | 2898.8
301231187589 | 3089 | 3038 | 3012 | 740 | 2900 | 2023-02-25 11:08:39 | 51 | 26 | PM1 | AS | 27 | 7042-0080 | 2700 | 700 | 2900
301231187581 | 3089 | 3019 | 2992 | 740 | 2900 | 2023-02-25 10:58:13 | 70 | 27 | PM1 | AS | 27 | 7042-0080 | 2700 | 700 | 2899.4
301231187562 | 3088 | 3046 | 3017 | 740 | 2900 | 2023-02-25 10:47:55 | 42 | 29 | PM1 | AS | 27 | 7042-0080 | 2700 | 700 | 2900
301231187561 | 3088 | 3032 | 3002 | 740 | 2900 | 2023-02-25 10:37:26 | 56 | 30 | PM1 | AS | 27 | 7042-0080 | 2700 | 700 | 2900
301231187574 | 3090 | 3030 | 3002 | 740 | 2900 | 2023-02-25 10:27:11 | 60 | 28 | PM1 | AS | 27 | 7042-0080 | 2700 | 700 | 2900
301231187573 | 3088 | 3031 | 3002 | 740 | 2900 | 2023-02-25 10:16:30 | 57 | 29 | PM1 | AS | 27 | 7042-0080 | 2700 | 700 | 2900
301221185678 | 3037 | 2973 | 2942 | 790 | 2850 | 2023-02-24 02:37:00 | 64 | 31 | LNP | AV | 23 | 7532-0029 | 2700 | 750 | 2849.33
301221185672 | 3034 | 2981 | 2962 | 790 | 2850 | 2023-02-24 02:25:56 | 53 | 19 | LNP | AV | 23 | 7532-0029 | 2700 | 750 | 2856.05
301221185670 | 3036 | 2981 | 2952 | 790 | 2850 | 2023-02-24 01:41:54 | 55 | 29 | LNP | AV | 23 | 7532-0029 | 2700 | 750 | 2870.6
301221185610 | 3035 | 2967 | 2942 | 790 | 2850 | 2023-02-24 01:30:45 | 68 | 25 | LNP | AV | 23 | 7532-0029 | 2700 | 750 | 2851.9
301221185609 | 3035 | 2977 | 2957 | 790 | 2850 | 2023-02-24 01:19:40 | 58 | 20 | LNP | AV | 23 | 7532-0029 | 2700 | 750 | 2852.25
301221185601 | 3035 | 2979 | 2962 | 790 | 2850 | 2023-02-24 01:08:32 | 56 | 17 | LNP | AV | 23 | 7532-0029 | 2700 | 750 | 2855.2
301221185602 | 3040 | 2985 | 2954 | 790 | 2850 | 2023-02-24 00:57:20 | 55 | 31 | LNP | AV | 23 | 7532-0029 | 2700 | 750 | 2850.75
301221185657 | 3034 | 2980 | 2957 | 790 | 2850 |  | 54 | 23 | LNP | AV | 23 | 7532-0029 | 2700 | 750 | 2855.1
301221185658 | 3030 | 2974 | 2947 | 790 | 2850 | 2023-02-24 00:13:04 | 56 | 27 | LNP | AV | 23 | 7532-0029 | 2700 | 750 | 2853.475
301221185645 | 3040 | 2984 | 2952 | 795 | 2850 | 2023-02-24 00:01:57 | 56 | 32 | LNP | AV | 23 | 7532-0029 | 2700 | 750 | 2855.3
301221185642 | 3035 | 2964 | 2932 | 791 | 2850 |  | 71 | 32 | LNP | AV | 23 | 7532-0029 | 2700 | 750 | 2855.65
301221186238 | 3046 | 2981 | 2912 | 785 | 2850 | 2023-02-23 23:29:42 | 65 | 69 | SJA | HV | 23 | 7532-0029 | 2700 | 750 | 2846.75
301221186237 | 3040 | 2980 | 2952 | 785 | 2850 | 2023-02-23 23:07:00 | 60 | 28 | SJA | HV | 23 | 7532-0029 | 2700 | 750 | 2849.95
301221186198 | 3047 | 2970 | 2947 | 785 | 2850 | 2023-02-23 22:44:50 | 77 | 23 | SJA | HV | 23 | 7532-0029 | 2700 | 750 | 2853.22
301221186202 | 3040 | 2965 | 2942 | 785 | 2850 | 2023-02-23 22:33:43 | 75 | 23 | SJA | HV | 23 | 7532-0029 | 2700 | 750 | 2855.9
301221186188 | 3035 | 2972 | 2952 | 785 | 2850 | 2023-02-23 22:22:37 | 63 | 20 | SJA | HV | 23 | 7532-0029 | 2700 | 750 | 2850.5
301221186160 | 3130 | 3088 | 3057 | 785 | 2850 | 2023-02-23 20:38:12 | 42 | 31 | SJA | HV | 23 | 7532-0029 | 2700 | 750 | 2863
301221186214 | 3035 | 2960 | 2932 | 785 | 2850 | 2023-02-23 19:50:23 | 75 | 28 | SJA | HV | 23 | 7532-0029 | 2700 | 750 | 2850.78
301221179442 | 2640 | 2587 | 2522 | 641 | 2440 | 2023-02-23 16:40:38 | 53 | 65 | JZU | LS | 31 | 6042-0064 | 2400 | 600 | 2441.3
301221179473 | 2645 | 2603 | 2572 | 640 | 2525 | 2023-02-23 14:57:43 | 42 | 31 | JZU | LS | 31 | 6042-0064 | 2400 | 600 | 2524.78
301221179472 | 2635 | 2599 | 2522 | 637 | 2455 | 2023-02-23 08:32:24 | 36 | 77 | JZU | LS | 31 | 6042-0064 | 2400 | 600 | 2450.57
301221179411 | 2646 | 2602 | 2527 | 637 | 2425 | 2023-02-23 08:22:23 | 44 | 75 | JZU | LS | 31 | 6042-0064 | 2400 | 600 | 2433.73
301221179471 | 2645 | 2588 | 2517 | 641 | 2455 | 2023-02-23 08:10:05 | 57 | 71 | JZU | LS | 31 | 6042-0064 | 2400 | 600 | 2442.31
301221179432 | 2640 | 2596 | 2582 | 640 | 2525 | 2023-02-23 05:06:45 | 44 | 14 | JZU | LS | 31 | 6042-0064 | 2400 | 600 | 2524.5
301221179480 | 2642 | 2602 | 2588 | 640 | 2525 | 2023-02-23 05:15:32 | 40 | 14 | JZU | LS | 31 | 6042-0064 | 2400 | 600 | 2525
301221179439 | 2645 | 2606 | 2587 | 640 | 2525 | 2023-02-23 04:57:59 | 39 | 19 | JZU | LS | 31 | 6042-0064 | 2400 | 600 | 2525
301221179484 | 2637 | 2613 | 2583 | 640 | 2525 | 2023-02-23 02:49:16 | 24 | 30 | JZU | LS | 31 | 6042-0064 | 2400 | 600 | 2521.75
301221179452 | 2645 | 2602 | 2597 | 638 | 2525 | 2023-02-22 22:35:03 | 43 | 5 | JZU | LS | 31 | 6042-0064 | 2400 | 600 | 2523.55
301221179451 | 2640 | 2585 | 2582 | 640 | 2525 | 2023-02-22 22:26:14 | 55 | 3 | JZU | LS | 31 | 6042-0064 | 2400 | 600 | 2525
301221179445 | 2650 | 2615 | 2587 | 640 | 2525 | 2023-02-22 22:17:12 | 35 | 28 | JZU | LS | 31 | 6042-0064 | 2400 | 600 | 2524.9
301221187200 | 3034 | 2973 | 2952 | 745 | 2900 | 2023-02-22 14:27:06 | 61 | 21 | LNP | AV | 27 | 7042-0081 | 2700 | 700 | 2900
301221187265 | 3035 | 2968 | 2942 | 740 | 2890 | 2023-02-21 22:50:27 | 67 | 26 | LNP | AV | 27 | 7042-0081 | 2700 | 700 | 2888.4
301221187237 | 3033 | 2970 | 2942 | 740 | 2890 | 2023-02-21 22:00:22 | 63 | 28 | LNP | AV | 27 | 7042-0081 | 2700 | 700 | 2882.35
301221187249 | 3034 | 2998 | 2977 | 740 | 2890 | 2023-02-22 09:32:00 | 36 | 21 | LNP | AV | 27 | 7042-0081 | 2700 | 700 | 2891
301221187252 | 3037 | 2993 | 2972 | 740 | 2900 | 2023-02-22 08:49:41 | 44 | 21 | LNP | AV | 27 | 7042-0081 | 2700 | 700 | 2892.7
301221187264 | 3034 | 2980 | 2957 | 740 | 2900 | 2023-02-22 08:26:58 | 54 | 23 | LNP | AV | 27 | 7042-0081 | 2700 | 700 | 2897.95
301221187254 | 3034 | 3002 | 2977 | 740 | 2900 | 2023-02-22 02:18:22 | 32 | 25 | LNP | AV | 27 | 7042-0081 | 2700 | 700 | 2894.9
301221187251 | 3036 | 2974 | 2952 | 741 | 2900 | 2023-02-22 02:07:45 | 62 | 22 | LNP | AV | 27 | 7042-0081 | 2700 | 700 | 2899.5
301221187248 | 3034 | 3002 | 2974 | 740 | 2900 | 2023-02-22 01:05:05 | 32 | 28 | LNP | AV | 27 | 7042-0081 | 2700 | 700 | 2898.5
301221187245 | 3030 | 3003 | 2976 | 740 | 2900 | 2023-02-22 00:54:30 | 27 | 27 | LNP | AV | 27 | 7042-0081 | 2700 | 700 | 2899.6
301221187246 | 3032 | 3002 | 2981 | 740 | 2900 |  | 30 | 21 | LNP | AV | 27 | 7042-0081 | 2700 | 700 | 2892.9
301221187243 | 3034 | 3003 | 2979 | 740 | 2900 | 2023-02-22 00:20:41 | 31 | 24 | LNP | AV | 27 | 7042-0081 | 2700 | 700 | 2895.9
301221187247 | 3035 | 2995 | 2973 | 740 | 2900 | 2023-02-21 23:59:36 | 40 | 22 | LNP | AV | 27 | 7042-0081 | 2700 | 700 | 2896.2
301221187238 | 3033 | 2963 | 2949 | 740 | 2897 | 2023-02-21 23:48:23 | 70 | 14 | LNP | AV | 27 | 7042-0081 | 2700 | 700 | 2890.51
301221187202 | 3035 | 2966 | 2947 | 745 | 2895 | 2023-02-21 23:27:34 | 69 | 19 | LNP | AV | 27 | 7042-0081 | 2700 | 700 | 2895.25
301221187159 | 3037 | 2969 | 2942 | 740 | 2890 | 2023-02-21 23:17:12 | 68 | 27 | LNP | AV | 27 | 7042-0081 | 2700 | 700 | 2890.904
301221187253 | 3035 | 2977 | 2957 | 740 | 2900 | 2023-02-21 22:40:02 | 58 | 20 | LNP | AV | 27 | 7042-0081 | 2700 | 700 | 2899.975
301221187240 | 3030 | 2974 | 2957 | 740 | 2900 | 2023-02-21 22:29:43 | 56 | 17 | LNP | AV | 27 | 7042-0081 | 2700 | 700 | 2897
301221187233 | 3034 | 2966 | 2947 | 740 | 2895 | 2023-02-21 21:39:37 | 68 | 19 | LNP | AV | 27 | 7042-0081 | 2700 | 700 | 2896.5
301221187319 | 3090 | 3035 | 3002 | 740 | 2900 | 2023-02-21 20:53:52 | 55 | 33 | LNP | AV | 27 | 7042-0081 | 2700 | 700 | 2899.5
301221187255 | 3035 | 2966 | 2942 | 740 | 2890 | 2023-02-21 19:39:02 | 69 | 24 | LNP | AV | 27 | 7042-0081 | 2700 | 700 | 2887.675
301221187291 | 3079 | 3043 | 3022 | 740 | 2900 | 2023-02-20 23:01:27 | 36 | 21 | LNP | AV | 27 | 7042-0081 | 2700 | 700 | 2900
301221187318 | 3086 | 3016 | 2992 | 740 | 2900 | 2023-02-20 22:04:37 | 70 | 24 | LNP | AV | 27 | 7042-0081 | 2700 | 700 | 2900
301221187301 | 3092 | 3031 | 3012 | 740 | 2900 | 2023-02-20 21:02:32 | 61 | 19 | LNP | AV | 27 | 7042-0081 | 2700 | 700 | 2900
301221187300 | 3087 | 3026 | 3000 | 740 | 2900 | 2023-02-20 20:51:59 | 61 | 26 | LNP | AV | 27 | 7042-0081 | 2700 | 700 | 2900
301221187322 | 3084 | 3024 | 3002 | 740 | 2900 | 2023-02-20 18:23:21 | 60 | 22 | LNP | AV | 27 | 7042-0081 | 2700 | 700 | 2900
301221187303 | 3088 | 3047 | 3027 | 740 | 2900 | 2023-02-20 18:12:22 | 41 | 20 | LNP | AV | 27 | 7042-0081 | 2700 | 700 | 2900
301221187302 | 3085 | 3051 | 3027 | 740 | 2900 | 2023-02-20 18:01:01 | 34 | 24 | LNP | AV | 27 | 7042-0081 | 2700 | 700 | 2900
301221187280 | 3092 | 3017 | 2992 | 740 | 2900 | 2023-02-20 17:49:46 | 75 | 25 | LNP | AV | 27 | 7042-0081 | 2700 | 700 | 2899
301221187281 | 3088 | 3039 | 3012 | 740 | 2900 | 2023-02-20 17:36:51 | 49 | 27 | LNP | AV | 27 | 7042-0081 | 2700 | 700 | 2900
301221187304 | 3087 | 3043 | 3012 | 740 | 2900 | 2023-02-20 17:25:47 | 44 | 31 | LNP | AV | 27 | 7042-0081 | 2700 | 700 | 2900
301221187305 | 3083 | 3035 | 3017 | 740 | 2900 | 2023-02-20 17:14:41 | 48 | 18 | LNP | AV | 27 | 7042-0081 | 2700 | 700 | 2889
301221187285 | 3087 | 3040 | 3022 | 742 | 2900 | 2023-02-20 17:03:34 | 47 | 18 | LNP | AV | 27 | 7042-0081 | 2700 | 700 | 2898.2
301221187284 | 3085 | 3015 | 2987 | 741 | 2900 | 2023-02-20 16:48:44 | 70 | 28 | LNP | AV | 27 | 7042-0081 | 2700 | 700 | 2895.017
301221187299 | 3090 | 3031 | 3007 | 740 | 2900 | 2023-02-20 16:25:35 | 59 | 24 | LNP | AV | 27 | 7042-0081 | 2700 | 700 | 2900
301221187298 | 3091 | 3027 | 3002 | 740 | 2900 | 2023-02-20 16:14:31 | 64 | 25 | LNP | AV | 27 | 7042-0081 | 2700 | 700 | 2898.9
301221187323 | 3086 | 3037 | 3012 | 740 | 2900 | 2023-02-20 15:20:12 | 49 | 25 | LNP | AV | 27 | 7042-0081 | 2700 | 700 | 2900
301221187296 | 3085 | 3029 | 3002 | 740 | 2900 | 2023-02-20 15:07:08 | 56 | 27 | LNP | AV | 27 | 7042-0081 | 2700 | 700 | 2888.9
301221187316 | 3085 | 3023 | 2997 | 740 | 2900 | 2023-02-20 11:49:32 | 62 | 26 | LNP | AV | 27 | 7042-0081 | 2700 | 700 | 2898.8
301221187307 | 3086 | 3034 | 3017 | 740 | 2900 | 2023-02-20 11:37:59 | 52 | 17 | LNP | AV | 27 | 7042-0081 | 2700 | 700 | 2900
301221187306 | 3085 | 3036 | 3012 | 740 | 2900 | 2023-02-20 11:24:15 | 49 | 24 | LNP | AV | 27 | 7042-0081 | 2700 | 700 | 2900
301221187283 | 3090 | 3019 | 2997 | 740 | 2900 | 2023-02-20 11:12:31 | 71 | 22 | LNP | AV | 27 | 7042-0081 | 2700 | 700 | 2899.8
301221180636 | 2645 | 2608 | 2557 | 590 | 2490 | 2023-02-19 01:23:13 | 37 | 51 | JZU | LS | 31 | 5542-0019 | 2400 | 550 | 2486.03
301221180610 | 2647 | 2593 | 2577 | 585 | 2525 | 2023-02-19 01:06:57 | 54 | 16 | JZU | LS | 31 | 5542-0019 | 2400 | 550 | 2519.55
301221180575 | 2645 | 2591 | 2577 | 585 | 2525 | 2023-02-19 00:58:51 | 54 | 14 | JZU | LS | 31 | 5542-0019 | 2400 | 550 | 2518.55
301221180580 | 2645 | 2605 | 2527 | 585 | 2446 |  | 40 | 78 | JZU | LS | 31 | 5542-0019 | 2400 | 550 | 2441.75
301221180518 | 2645 | 2598 | 2582 | 584 | 2525 | 2023-02-19 00:50:43 | 47 | 16 | JZU | LS | 31 | 5542-0019 | 2400 | 550 | 2524.75
301221180625 | 2645 | 2607 | 2597 | 585 | 2525 | 2023-02-19 00:42:33 | 38 | 10 | JZU | LS | 31 | 5542-0019 | 2400 | 550 | 2524.55
301221180616 | 2652 | 2617 | 2597 | 585 | 2525 | 2023-02-19 00:34:21 | 35 | 20 | JZU | LS | 31 | 5542-0019 | 2400 | 550 | 2525
301221180585 | 2645 | 2610 | 2597 | 586 | 2525 | 2023-02-19 00:26:12 | 35 | 13 | JZU | LS | 31 | 5542-0019 | 2400 | 550 | 2524.7
301221180591 | 2645 | 2592 | 2577 | 585 | 2525 | 2023-02-19 00:17:50 | 53 | 15 | JZU | LS | 31 | 5542-0019 | 2400 | 550 | 2519.09
301221180623 | 2647 | 2606 | 2592 | 584 | 2525 | 2023-02-19 00:09:34 | 41 | 14 | JZU | LS | 31 | 5542-0019 | 2400 | 550 | 2525
301221180579 | 2643 | 2603 | 2590 | 585 | 2525 | 2023-02-19 00:01:16 | 40 | 13 | JZU | LS | 31 | 5542-0019 | 2400 | 550 | 2521.57
301221180628 | 2645 | 2594 | 2582 | 585 | 2525 | 2023-02-18 23:52:56 | 51 | 12 | JZU | LS | 31 | 5542-0019 | 2400 | 550 | 2525
301221180588 | 2647 | 2595 | 2587 | 585 | 2525 | 2023-02-18 23:44:41 | 52 | 8 | JZU | LS | 31 | 5542-0019 | 2400 | 550 | 2525
301221180549 | 2645 | 2617 | 2602 | 585 | 2525 | 2023-02-18 23:36:24 | 28 | 15 | JZU | LS | 31 | 5542-0019 | 2400 | 550 | 2524.7
301221180548 | 2645 | 2613 | 2582 | 585 | 2525 | 2023-02-18 22:56:46 | 32 | 31 | JZU | LS | 31 | 5542-0019 | 2400 | 550 | 2524.7
301221180547 | 2645 | 2588 | 2552 | 585 | 2500 | 2023-02-18 22:48:35 | 57 | 36 | JZU | LS | 31 | 5542-0019 | 2400 | 550 | 2500.93
301221180504 | 2645 | 2616 | 2602 | 585 | 2525 | 2023-02-18 22:23:56 | 29 | 14 | JZU | LS | 31 | 5542-0019 | 2400 | 550 | 2524.7
301221180554 | 2645 | 2614 | 2602 | 585 | 2525 | 2023-02-18 22:15:49 | 31 | 12 | JZU | LS | 31 | 5542-0019 | 2400 | 550 | 2524.4
301221180596 | 2645 | 2601 | 2587 | 585 | 2525 | 2023-02-18 22:07:32 | 44 | 14 | JZU | LS | 31 | 5542-0019 | 2400 | 550 | 2525
301221180589 | 2649 | 2612 | 2602 | 587 | 2525 | 2023-02-18 21:59:21 | 37 | 10 | JZU | LS | 31 | 5542-0019 | 2400 | 550 | 2522.18
301221180574 | 2648 | 2598 | 2587 | 585 | 2525 | 2023-02-18 21:51:05 | 50 | 11 | JZU | LS | 31 | 5542-0019 | 2400 | 550 | 2525
301221180571 | 2642 | 2589 | 2577 | 585 | 2460 | 2023-02-18 21:42:54 | 53 | 12 | JZU | LS | 31 | 5542-0019 | 2400 | 550 | 2480.8
301221180599 | 2650 | 2600 | 2587 | 585 | 2525 | 2023-02-18 21:34:04 | 50 | 13 | JZU | LS | 31 | 5542-0019 | 2400 | 550 | 2525
301221180521 | 2645 | 2618 | 2592 | 585 | 2525 | 2023-02-18 21:17:36 | 27 | 26 | JZU | LS | 31 | 5542-0019 | 2400 | 550 | 2524.8
301221180502 | 2648 | 2642 | 2592 | 585 | 2525 | 2023-02-18 20:51:14 | 6 | 50 | JZU | LS | 31 | 5542-0019 | 2400 | 550 | 2524.35
301221180553 | 2645 | 2602 | 2590 | 585 | 2525 | 2023-02-18 20:43:02 | 43 | 12 | JZU | LS | 31 | 5542-0019 | 2400 | 550 | 2524.91
301221180593 | 2650 | 2607 | 2587 | 585 | 2525 | 2023-02-18 20:34:50 | 43 | 20 | JZU | LS | 31 | 5542-0019 | 2400 | 550 | 2525
301221180590 | 2645 | 2601 | 2590 | 586 | 2525 | 2023-02-18 20:26:39 | 44 | 11 | JZU | LS | 31 | 5542-0019 | 2400 | 550 | 2524.84
301221180584 | 2647 | 2602 | 2587 | 585 | 2525 | 2023-02-18 20:09:23 | 45 | 15 | JZU | LS | 31 | 5542-0019 | 2400 | 550 | 2525
301221180594 | 2650 | 2602 | 2587 | 585 | 2525 | 2023-02-18 20:01:17 | 48 | 15 | JZU | LS | 31 | 5542-0019 | 2400 | 550 | 2525
301221180573 | 2651 | 2601 | 2587 | 585 | 2525 | 2023-02-18 19:53:11 | 50 | 14 | JZU | LS | 31 | 5542-0019 | 2400 | 550 | 2525
301221180493 | 2644 | 2612 | 2597 | 585 | 2510 | 2023-02-18 19:36:45 | 32 | 15 | JZU | LS | 31 | 5542-0019 | 2400 | 550 | 2515.25
301221180499 | 2647 | 2625 | 2592 | 585 | 2525 | 2023-02-18 18:54:57 | 22 | 33 | JZU | LS | 31 | 5542-0019 | 2400 | 550 | 2524.3
301221180498 | 2645 | 2619 | 2612 | 585 | 2525 | 2023-02-18 18:45:32 | 26 | 7 | JZU | LS | 31 | 5542-0019 | 2400 | 550 | 2524.325
301221186544 | 3040 | 2977 | 2902 | 740 | 2840 |  | 63 | 75 | LNP | AV | 27 | 7042-0083 | 2700 | 700 | 2783.76
301221186541 | 3040 | 2983 | 2947 | 740 | 2885 | 2023-02-18 10:58:15 | 57 | 36 | LNP | AV | 27 | 7042-0083 | 2700 | 700 | 2883.97
301221186504 | 3042 | 2975 | 2937 | 740 | 2875 | 2023-02-18 10:48:29 | 67 | 38 | LNP | AV | 27 | 7042-0083 | 2700 | 700 | 2871.307
301221186536 | 3040 | 2989 | 2942 | 740 | 2880 | 2023-02-18 10:20:35 | 51 | 47 | LNP | AV | 27 | 7042-0083 | 2700 | 700 | 2878.4
301221186505 | 3039 | 2982 | 2952 | 740 | 2890 | 2023-02-18 10:09:41 | 57 | 30 | LNP | AV | 27 | 7042-0083 | 2700 | 700 | 2892.6
301221186496 | 3038 | 2983 | 2952 | 740 | 2890 | 2023-02-18 09:16:43 | 55 | 31 | LNP | AV | 27 | 7042-0083 | 2700 | 700 | 2890.3
301221186500 | 3046 | 2990 | 2952 | 740 | 2890 | 2023-02-18 08:41:23 | 56 | 38 | LNP | AV | 27 | 7042-0083 | 2700 | 700 | 2888.471
301221186490 | 3040 | 2989 | 2967 | 740 | 2900 | 2023-02-18 08:10:03 | 51 | 22 | LNP | AV | 27 | 7042-0083 | 2700 | 700 | 2899.5
301221187147 | 3034 | 2960 | 2902 | 740 | 2800 | 2023-02-18 02:10:30 | 74 | 58 | LNP | AV | 27 | 7042-0080 | 2700 | 700 | 2798.95
301221187118 | 3036 | 2973 | 2952 | 740 | 2870 |  | 63 | 21 | LNP | AV | 27 | 7042-0080 | 2700 | 700 | 2896.1
301221187166 | 3037 | 2970 | 2947 | 740 | 2885 | 2023-02-18 01:40:00 | 67 | 23 | LNP | AV | 27 | 7042-0080 | 2700 | 700 | 2885.5
301221187204 | 3035 | 2973 | 2942 | 745 | 2840 | 2023-02-18 01:28:07 | 62 | 31 | LNP | AV | 27 | 7042-0080 | 2700 | 700 | 2859.6
301221187117 | 3032 | 2978 | 2952 | 740 | 2890 | 2023-02-18 01:04:38 | 54 | 26 | LNP | AV | 27 | 7042-0080 | 2700 | 700 | 2893.6
301221187191 | 3033 | 2988 | 2962 | 745 | 2880 | 2023-02-18 00:31:49 | 45 | 26 | LNP | AV | 27 | 7042-0080 | 2700 | 700 | 2886.4
301221187121 | 3034 | 2980 | 2952 | 740 | 2890 | 2023-02-18 00:21:24 | 54 | 28 | LNP | AV | 27 | 7042-0080 | 2700 | 700 | 2900
301221187135 | 3033 | 2987 | 2957 | 740 |  |  | 46 | 30 | LNP | AV | 27 | 7042-0080 | 2700 | 700 | 2892.95
301221187120 | 3033 | 2984 | 2957 | 740 | 2880 | 2023-02-18 00:07:22 | 49 | 27 | LNP | AV | 27 | 7042-0080 | 2700 | 700 | 2880.95
301221187162 | 3038 | 2980 | 2957 | 740 | 2895 | 2023-02-17 23:45:07 | 58 | 23 | LNP | AV | 27 | 7042-0080 | 2700 | 700 | 2898.5
301221187144 | 3034 | 2984 | 2962 | 740 | 2900 | 2023-02-17 23:08:27 | 50 | 22 | LNP | AV | 27 | 7042-0080 | 2700 | 700 | 2896.8
301221187206 | 3035 | 2979 | 2952 | 745 | 2890 | 2023-02-17 22:58:19 | 56 | 27 | LNP | AV | 27 | 7042-0080 | 2700 | 700 | 2895.437
301221187167 | 3033 | 2974 | 2952 | 742 | 2890 | 2023-02-17 22:48:15 | 59 | 22 | LNP | AV | 27 | 7042-0080 | 2700 | 700 | 2900
301221187142 | 3035 | 2981 | 2957 | 740 | 2895 | 2023-02-17 22:38:07 | 54 | 24 | LNP | AV | 27 | 7042-0080 | 2700 | 700 | 2897.827
301221187203 | 3037 | 2967 | 2942 | 745 | 2800 | 2023-02-17 22:27:58 | 70 | 25 | LNP | AV | 27 | 7042-0080 | 2700 | 700 | 2836.353
301221187207 | 3036 | 2978 | 2952 | 745 | 2890 | 2023-02-17 22:06:42 | 58 | 26 | LNP | AV | 27 | 7042-0080 | 2700 | 700 | 2893.667
301221187196 | 3035 | 2980 | 2952 | 745 | 2890 | 2023-02-17 21:56:30 | 55 | 28 | LNP | AV | 27 | 7042-0080 | 2700 | 700 | 2899.05
301221187195 | 3034 | 2982 | 2962 | 745 | 2900 | 2023-02-17 21:46:18 | 52 | 20 | LNP | AV | 27 | 7042-0080 | 2700 | 700 | 2899.8
301221187184 | 3035 | 2983 | 2952 | 745 | 2860 | 2023-02-17 21:34:29 | 52 | 31 | LNP | AV | 27 | 7042-0080 | 2700 | 700 | 2875.6
301221187193 | 3037 | 2984 | 2962 | 743 | 2870 | 2023-02-17 21:23:57 | 53 | 22 | LNP | AV | 27 | 7042-0080 | 2700 | 700 | 2894.85
301221187116 | 3031 | 2978 | 2947 | 740 | 2870 | 2023-02-17 21:11:23 | 53 | 31 | LNP | AV | 27 | 7042-0080 | 2700 | 700 | 2875.15
301221187177 | 3045 | 2969 | 2942 | 743 | 2890 | 2023-02-17 21:00:57 | 76 | 27 | LNP | AV | 27 | 7042-0080 | 2700 | 700 | 2883.1
301221187176 | 3040 | 2970 | 2947 | 743 | 2850 | 2023-02-17 20:46:44 | 70 | 23 | LNP | AV | 27 | 7042-0080 | 2700 | 700 | 2868.05
301221187205 | 3034 | 2971 | 2952 | 745 | 2900 |  | 63 | 19 | LNP | AV | 27 | 7042-0080 | 2700 | 700 | 2900
301221187190 | 3032 | 2980 | 2952 | 746 | 2900 | 2023-02-17 20:26:08 | 52 | 28 | LNP | AV | 27 | 7042-0080 | 2700 | 700 | 2895.8
301221187183 | 3036 | 2978 | 2952 | 746 | 2900 | 2023-02-17 20:14:31 | 58 | 26 | LNP | AV | 27 | 7042-0080 | 2700 | 700 | 2897.3
301221187182 | 3033 | 2977 | 2953 | 745 | 2900 | 2023-02-17 19:18:52 | 56 | 24 | LNP | AV | 27 | 7042-0080 | 2700 | 700 | 2899.8
301221187133 | 3036 | 2983 | 2955 | 740 | 2900 | 2023-02-17 19:07:52 | 53 | 28 | LNP | AV | 27 | 7042-0080 | 2700 | 700 | 2899
301221187136 | 3035 | 2968 | 2942 | 740 | 2890 | 2023-02-17 17:53:23 | 67 | 26 | LNP | AV | 27 | 7042-0080 | 2700 | 700 | 2888.4
301221187129 | 3032 | 2983 | 2957 | 740 | 2900 | 2023-02-17 17:42:16 | 49 | 26 | LNP | AV | 27 | 7042-0080 | 2700 | 700 | 2893.1
301221187128 | 3033 | 2979 | 2947 | 740 | 2895 | 2023-02-17 17:31:02 | 54 | 32 | LNP | AV | 27 | 7042-0080 | 2700 | 700 | 2895.35
301221187146 | 3036 | 2981 | 2952 | 740 | 2900 | 2023-02-16 20:24:21 | 55 | 29 | LNP | AV | 27 | 7042-0080 | 2700 | 700 | 2899.475
301221187160 | 3036 | 2971 | 2947 | 740 | 2900 | 2023-02-16 20:04:01 | 65 | 24 | LNP | AV | 27 | 7042-0080 | 2700 | 700 | 2898.5
301221187127 | 3036 | 2968 | 2941 | 740 | 2900 |  | 68 | 27 | LNP | AV | 27 | 7042-0080 | 2700 | 700 | 2865.135
301221187126 | 3038 | 2979 | 2955 | 740 | 2900 | 2023-02-16 17:13:09 | 59 | 24 | LNP | AV | 27 | 7042-0080 | 2700 | 700 | 2899.85
301221185457 | 3040 | 3013 | 2978 | 740 | 2900 | 2023-02-16 13:38:36 | 27 | 35 | LNP | AS | 27 | 7042-0080 | 2700 | 700 | 2900
301221186892 | 3037 | 2977 | 2947 | 735 | 2900 | 2023-02-16 02:41:25 | 60 | 30 | LNP | AS | 27 | 7042-0083 | 2700 | 700 | 2893
301221185322 | 3049 | 2987 | 2957 | 740 | 2900 | 2023-02-16 02:32:35 | 62 | 30 | LNP | AS | 27 | 7042-0083 | 2700 | 700 | 2900
301221186898 | 3037 | 2980 | 2957 | 735 | 2900 | 2023-02-16 02:20:45 | 57 | 23 | LNP | AS | 27 | 7042-0083 | 2700 | 700 | 2891
301221186885 | 3036 | 2977 | 2947 | 735 | 2900 | 2023-02-16 02:09:27 | 59 | 30 | LNP | AS | 27 | 7042-0083 | 2700 | 700 | 2898.72
301221186862 | 3040 | 2987 | 2957 | 735 | 2900 | 2023-02-16 01:55:40 | 53 | 30 | LNP | AS | 27 | 7042-0083 | 2700 | 700 | 2899.74
301221186863 | 3030 | 2958 | 2927 | 735 | 2890 | 2023-02-16 01:43:55 | 72 | 31 | LNP | AS | 27 | 7042-0083 | 2700 | 700 | 2857.57
301221186886 | 3039 | 2992 | 2962 | 735 | 2900 |  | 47 | 30 | LNP | AS | 27 | 7042-0083 | 2700 | 700 | 2894.72
301221186883 | 3039 | 2978 | 2942 | 735 | 2900 | 2023-02-16 01:22:13 | 61 | 36 | LNP | AS | 27 | 7042-0083 | 2700 | 700 | 2896.55
301221186890 | 3036 | 2991 | 2962 | 735 | 2900 | 2023-02-16 01:11:28 | 45 | 29 | LNP | AS | 27 | 7042-0083 | 2700 | 700 | 2888.767
301221186902 | 3032 | 2989 | 2952 | 735 | 2900 | 2023-02-15 23:52:18 | 43 | 37 | LNP | AS | 27 | 7042-0083 | 2700 | 700 | 2890.85
301221186897 | 3035 | 2993 | 2957 | 735 | 2900 | 2023-02-15 23:42:52 | 42 | 36 | LNP | AS | 27 | 7042-0083 | 2700 | 700 | 2897.8
301221186894 | 3037 | 2980 | 2957 | 735 | 2900 | 2023-02-15 23:33:59 | 57 | 23 | LNP | AS | 27 | 7042-0083 | 2700 | 700 | 2891
301221187023 | 3032 | 2995 | 2967 | 740 | 2900 |  | 37 | 28 | LNP | AS | 27 | 7042-0083 | 2700 | 700 | 2881.6
301221186963 | 3035 | 2966 | 2937 | 740 | 2865 | 2023-02-15 22:04:31 | 69 | 29 | LNP | AS | 27 | 7042-0083 | 2700 | 700 | 2875.6
301221187175 | 3035 | 2973 | 2937 | 743 | 2835 | 2023-02-15 21:42:11 | 62 | 36 | LNP | AV | 27 | 7042-0081 | 2700 | 700 | 2882.65
301221187047 | 3035 | 2971 | 2947 | 740 | 2900 | 2023-02-15 21:32:17 | 64 | 24 | LNP | AV | 27 | 7042-0081 | 2700 | 700 | 2894.914
301221187151 | 3035 | 2993 | 2967 | 740 | 2900 | 2023-02-15 21:21:26 | 42 | 26 | LNP | AV | 27 | 7042-0081 | 2700 | 700 | 2869.3
301221187173 | 3035 | 2977 | 2952 | 743 | 2900 | 2023-02-15 21:08:03 | 58 | 25 | LNP | AV | 27 | 7042-0081 | 2700 | 700 | 2900
301221187155 | 3034 | 2976 | 2907 | 740 | 2865 | 2023-02-15 04:16:10 | 58 | 69 | LNP | AV | 27 | 7042-0081 | 2700 | 700 | 2819.8
301221187107 | 3032 | 2970 | 2952 | 740 | 2900 | 2023-02-15 04:05:19 | 62 | 18 | LNP | AV | 27 | 7042-0081 | 2700 | 700 | 2895.375
301221187134 | 3036 | 2974 | 2947 | 740 | 2900 | 2023-02-15 03:54:25 | 62 | 27 | LNP | AV | 27 | 7042-0081 | 2700 | 700 | 2898.044
301221187179 | 3032 | 2967 | 2952 | 743 | 2850 |  | 65 | 15 | LNP | AV | 27 | 7042-0081 | 2700 | 700 | 2862.95
301221187138 | 3035 | 2963 | 2937 | 740 | 2900 | 2023-02-15 03:09:12 | 72 | 26 | LNP | AV | 27 | 7042-0081 | 2700 | 700 | 2887.766
301221187171 | 3034 | 2969 | 2942 | 742 | 2900 | 2023-02-15 02:58:27 | 65 | 27 | LNP | AV | 27 | 7042-0081 | 2700 | 700 | 2892.2
301221187197 | 3036 | 2979 | 2952 | 745 | 2900 | 2023-02-15 02:15:37 | 57 | 27 | LNP | AV | 27 | 7042-0081 | 2700 | 700 | 2897.51
301221187051 | 3034 | 2974 | 2952 | 740 | 2900 | 2023-02-15 02:06:43 | 60 | 22 | LNP | AV | 27 | 7042-0081 | 2700 | 700 | 2899.91
301221187153 | 3034 | 2969 | 2947 | 740 | 2900 | 2023-02-15 01:53:52 | 65 | 22 | LNP | AV | 27 | 7042-0081 | 2700 | 700 | 2898.91
301221187049 | 3033 | 2975 | 2947 | 740 | 2900 | 2023-02-15 01:43:08 | 58 | 28 | LNP | AV | 27 | 7042-0081 | 2700 | 700 | 2898.3325
301221187152 | 3033 | 2975 | 2952 | 740 | 2900 | 2023-02-15 01:32:19 | 58 | 23 | LNP | AV | 27 | 7042-0081 | 2700 | 700 | 2899.4
301221187198 | 3032 | 2986 | 2957 | 745 | 2900 | 2023-02-15 01:21:27 | 46 | 29 | LNP | AV | 27 | 7042-0081 | 2700 | 700 | 2897
301221187122 | 3034 | 2979 | 2957 | 740 | 2900 | 2023-02-15 01:10:36 | 55 | 22 | LNP | AV | 27 | 7042-0081 | 2700 | 700 | 2898.35
301221187149 | 3034 | 2987 | 2912 | 740 | 2850 | 2023-02-14 23:57:40 | 47 | 75 | LNP | AV | 27 | 7042-0081 | 2700 | 700 | 2844.3
301221187130 | 3033 | 2979 | 2967 | 740 | 2900 | 2023-02-14 23:46:35 | 54 | 12 | LNP | AV | 27 | 7042-0081 | 2700 | 700 | 2892.3
301221187131 | 3036 | 2980 | 2957 | 740 | 2900 | 2023-02-14 23:35:31 | 56 | 23 | LNP | AV | 27 | 7042-0081 | 2700 | 700 | 2899.973
301221187194 | 3035 | 2981 | 2952 | 745 | 2900 | 2023-02-14 22:01:39 | 54 | 29 | LNP | AV | 27 | 7042-0081 | 2700 | 700 | 2899.833
301221187143 | 3037 | 2977 | 2942 | 740 | 2900 | 2023-02-14 23:15:39 | 60 | 35 | LNP | AV | 27 | 7042-0081 | 2700 | 700 | 2820.3
301221187165 | 3036 | 2977 | 2947 | 740 | 2900 | 2023-02-14 23:26:30 | 59 | 30 | LNP | AV | 27 | 7042-0081 | 2700 | 700 | 2895.67
301221187108 | 3036 | 2965 | 2947 | 740 | 2900 | 2023-02-14 23:04:53 | 71 | 18 | LNP | AV | 27 | 7042-0081 | 2700 | 700 | 2897.45
301221187111 | 3033 | 2970 | 2947 | 740 | 2900 | 2023-02-14 22:52:08 | 63 | 23 | LNP | AV | 27 | 7042-0081 | 2700 | 700 | 2897.451
301221187110 | 3033 | 2976 | 2942 | 740 | 2900 | 2023-02-14 22:43:11 | 57 | 34 | LNP | AV | 27 | 7042-0081 | 2700 | 700 | 2894.85
301221187109 | 3032 | 2967 | 2942 | 740 | 2900 | 2023-02-14 22:32:29 | 65 | 25 | LNP | AV | 27 | 7042-0081 | 2700 | 700 | 2897.7
301221187113 | 3035 | 2979 | 2952 | 740 | 2900 | 2023-02-14 21:41:50 | 56 | 27 | LNP | AV | 27 | 7042-0081 | 2700 | 700 | 2899.25
301221187114 | 3037 | 2999 | 2982 | 740 | 2880 | 2023-02-14 11:11:49 | 38 | 17 | LNP | AV | 27 | 7042-0081 | 2700 | 700 | 2883.4
301221187140 | 3036 | 2968 | 2942 | 740 | 2880 | 2023-02-14 10:53:41 | 68 | 26 | LNP | AV | 27 | 7042-0081 | 2700 | 700 | 2882.925
301221186919 | 3031 | 2979 | 2947 | 735 | 2900 | 2023-02-14 04:51:40 | 52 | 32 | LNP | AS | 27 | 7042-0083 | 2700 | 700 | 2898.65
301221187026 | 3030 | 2978 | 2952 | 740 | 2900 | 2023-02-14 04:41:56 | 52 | 26 | LNP | AS | 27 | 7042-0083 | 2700 | 700 | 2898.2
301221186993 | 3030 | 2973 | 2942 | 740 | 2900 | 2023-02-14 04:32:56 | 57 | 31 | LNP | AS | 27 | 7042-0083 | 2700 | 700 | 2877.03
301221187011 | 3033 | 3005 | 2977 | 740 | 2900 | 2023-02-14 04:23:59 | 28 | 28 | LNP | AS | 27 | 7042-0083 | 2700 | 700 | 2895.2
301221186994 | 3035 | 2982 | 2952 | 740 | 2900 | 2023-02-14 04:14:46 | 53 | 30 | LNP | AS | 27 | 7042-0083 | 2700 | 700 | 2899.217
301221187087 | 3036 | 2980 | 2902 | 740 | 2720 | 2023-02-14 03:04:07 | 56 | 78 | LNP | AV | 27 | 7042-0083 | 2700 | 700 | 2766.4
301221187067 | 3033 | 2979 | 2902 | 740 | 2840 | 2023-02-14 01:42:17 | 54 | 77 | LNP | AV | 27 | 7042-0083 | 2700 | 700 | 2816.35
301221187170 | 3038 | 2961 | 2937 | 741 | 2800 | 2023-02-14 01:33:17 | 77 | 24 | LNP | AV | 27 | 7042-0081 | 2700 | 700 | 2890.9
301221187083 | 3034 | 2981 | 2952 | 740 | 2900 | 2023-02-14 00:07:52 | 53 | 29 | LNP | AV | 27 | 7042-0081 | 2700 | 700 | 2899.958
301221187084 | 3032 | 2975 | 2947 | 740 | 2900 | 2023-02-13 23:51:46 | 57 | 28 | LNP | AV | 27 | 7042-0081 | 2700 | 700 | 2896.178
301221187157 | 3035 | 2966 | 2947 | 740 | 2900 | 2023-02-13 23:42:48 | 69 | 19 | LNP | AV | 27 | 7042-0081 | 2700 | 700 | 2899.7
301221187106 | 3034 | 2965 | 2942 | 740 | 2900 |  | 69 | 23 | LNP | AV | 27 | 7042-0081 | 2700 | 700 | 2889.625
301221187137 | 3036 | 2977 | 2952 | 740 | 2900 | 2023-02-13 23:24:47 | 59 | 25 | LNP | AV | 27 | 7042-0081 | 2700 | 700 | 2896.5
301221187164 | 3034 | 2973 | 2947 | 740 | 2900 | 2023-02-13 23:15:20 | 61 | 26 | LNP | AV | 27 | 7042-0081 | 2700 | 700 | 2897.322
301221187124 | 3036 | 2960 | 2937 | 740 | 2900 | 2023-02-13 23:04:23 | 76 | 23 | LNP | AV | 27 | 7042-0081 | 2700 | 700 | 2890.675
301221187181 | 3035 | 2974 | 2947 | 743 | 2900 | 2023-02-13 22:55:35 | 61 | 27 | LNP | AV | 27 | 7042-0081 | 2700 | 700 | 2895.937
301221187050 | 3035 | 2979 | 2947 | 740 | 2900 | 2023-02-13 22:46:47 | 56 | 32 | LNP | AV | 27 | 7042-0081 | 2700 | 700 | 2896.7
301221187123 | 3034 | 2977 | 2952 | 740 | 2900 | 2023-02-13 22:37:54 | 57 | 25 | LNP | AV | 27 | 7042-0081 | 2700 | 700 | 2900
301221187048 | 3038 | 2972 | 2952 | 740 | 2900 | 2023-02-13 22:29:03 | 66 | 20 | LNP | AV | 27 | 7042-0081 | 2700 | 700 | 2900
301221187169 | 3035 | 2969 | 2944 | 743 | 2900 | 2023-02-13 20:59:15 | 66 | 25 | LNP | AV | 27 | 7042-0081 | 2700 | 700 | 2893.05
301221187168 | 3035 | 2971 | 2947 | 741 | 2870 | 2023-02-13 20:50:22 | 64 | 24 | LNP | AV | 27 | 7042-0081 | 2700 | 700 | 2881.4475
301221187150 | 3037 | 2989 | 2957 | 740 | 2900 | 2023-02-13 20:20:56 | 48 | 32 | LNP | AV | 27 | 7042-0081 | 2700 | 700 | 2895.3
301221187112 | 3035 | 2981 | 2957 | 740 | 2900 |  | 54 | 24 | LNP | AV | 27 | 7042-0081 | 2700 | 700 | 2897.827
301221187178 | 3035 | 2972 | 2947 | 743 | 2900 | 2023-02-13 19:54:17 | 63 | 25 | LNP | AV | 27 | 7042-0081 | 2700 | 700 | 2896.7
301221187180 | 3033 | 2972 | 2942 | 743 | 2900 | 2023-02-13 19:45:23 | 61 | 30 | LNP | AV | 27 | 7042-0081 | 2700 | 700 | 2894.95
301221187185 | 3037 | 2967 | 2942 | 746 | 2900 | 2023-02-13 19:35:42 | 70 | 25 | LNP | AV | 27 | 7042-0081 | 2700 | 700 | 2880.553
301221187068 | 3036 | 2977 | 2942 | 740 | 2870 | 2023-02-13 17:40:25 | 59 | 35 | LNP | AV | 27 | 7042-0083 | 2700 | 700 | 2855.95
301221187078 | 3032 | 3000 | 2967 | 740 | 2900 | 2023-02-13 17:29:35 | 32 | 33 | LNP | AV | 27 | 7042-0083 | 2700 | 700 | 2897.9
301221187077 | 3036 | 3011 | 2977 | 740 | 2880 | 2023-02-13 17:18:55 | 25 | 34 | LNP | AV | 27 | 7042-0083 | 2700 | 700 | 2895.5
301221187066 | 3031 | 3005 | 2972 | 740 | 2880 | 2023-02-13 17:07:28 | 26 | 33 | LNP | AV | 27 | 7042-0083 | 2700 | 700 | 2887.2
301221187065 | 3037 | 3007 | 2977 | 740 | 2900 | 2023-02-13 16:33:57 | 30 | 30 | LNP | AV | 27 | 7042-0083 | 2700 | 700 | 2897.9
301221187055 | 3038 | 2974 | 2932 | 740 | 2840 | 2023-02-13 16:22:53 | 64 | 42 | LNP | AV | 27 | 7042-0083 | 2700 | 700 | 2867.373
301221187056 | 3036 | 2966 | 2942 | 740 | 2870 | 2023-02-13 16:11:40 | 70 | 24 | LNP | AV | 27 | 7042-0083 | 2700 | 700 | 2876.617
301221187044 | 3035 | 3004 | 2972 | 740 | 2900 | 2023-02-13 15:37:54 | 31 | 32 | LNP | AV | 27 | 7042-0083 | 2700 | 700 | 2898.8
301221187058 | 3034 | 2975 | 2937 | 740 | 2830 | 2023-02-13 15:27:09 | 59 | 38 | LNP | AV | 27 | 7042-0083 | 2700 | 700 | 2850.15
301221187057 | 3037 | 2990 | 2952 | 740 | 2900 | 2023-02-13 15:15:55 | 47 | 38 | LNP | AV | 27 | 7042-0083 | 2700 | 700 | 2875.304
301221187060 | 3036 | 2976 | 2947 | 740 | 2870 | 2023-02-13 15:05:24 | 60 | 29 | LNP | AV | 27 | 7042-0083 | 2700 | 700 | 2885.396
301221187102 | 3032 | 2985 | 2952 | 740 | 2900 | 2023-02-13 14:54:29 | 47 | 33 | LNP | AV | 27 | 7042-0083 | 2700 | 700 | 2893.8
301221187089 | 3033 | 2987 | 2957 | 740 | 2900 | 2023-02-13 14:43:56 | 46 | 30 | LNP | AV | 27 | 7042-0083 | 2700 | 700 | 2892.95
301221187063 | 3036 | 2993 | 2957 | 740 | 2860 | 2023-02-13 14:33:27 | 43 | 36 | LNP | AV | 27 | 7042-0083 | 2700 | 700 | 2873.3
301221187053 | 3035 | 2976 | 2932 | 740 | 2870 | 2023-02-13 14:22:08 | 59 | 44 | LNP | AV | 27 | 7042-0083 | 2700 | 700 | 2873.335
301221187054 | 3036 | 2967 | 2957 | 740 | 2860 | 2023-02-13 14:11:30 | 69 | 10 | LNP | AV | 27 | 7042-0083 | 2700 | 700 | 2874.4
301221187041 | 3035 | 2965 | 2932 | 740 | 2860 | 2023-02-13 12:14:38 | 70 | 33 | LNP | AV | 27 | 7042-0083 | 2700 | 700 | 2866.903
301221187038 | 3040 | 2989 | 2952 | 740 | 2900 | 2023-02-13 12:46:21 | 51 | 37 | LNP | AV | 27 | 7042-0083 | 2700 | 700 | 2898.829
301221187039 | 3035 | 2982 | 2947 | 740 | 2895 | 2023-02-13 12:35:48 | 53 | 35 | LNP | AV | 27 | 7042-0083 | 2700 | 700 | 2891.35
301221187040 | 3037 | 2970 | 2937 | 740 | 2880 | 2023-02-13 12:25:16 | 67 | 33 | LNP | AV | 27 | 7042-0083 | 2700 | 700 | 2882.39
301221187093 | 3038 | 2998 | 2952 | 740 | 2900 | 2023-02-13 11:52:40 | 40 | 46 | LNP | AV | 27 | 7042-0083 | 2700 | 700 | 2900
301221187064 | 3033 | 2994 | 2962 | 740 | 2870 | 2023-02-13 11:42:05 | 39 | 32 | LNP | AV | 27 | 7042-0083 | 2700 | 700 | 2871.9
301221187090 | 3031 | 2979 | 2952 | 740 | 2870 | 2023-02-13 11:30:48 | 52 | 27 | LNP | AV | 27 | 7042-0083 | 2700 | 700 | 2880.1
301221187045 | 3036 | 2997 | 2962 | 740 | 2870 | 2023-02-13 11:19:43 | 39 | 35 | LNP | AV | 27 | 7042-0083 | 2700 | 700 | 2882.6
301221187059 | 3034 | 2992 | 2957 | 740 | 2900 | 2023-02-13 11:08:28 | 42 | 35 | LNP | AV | 27 | 7042-0083 | 2700 | 700 | 2888.4
301221187100 | 3037 | 2968 | 2937 | 740 | 2870 | 2023-02-13 10:35:45 | 69 | 31 | LNP | AV | 27 | 7042-0083 | 2700 | 700 | 2883.957
301221187101 | 3036 | 2962 | 2927 | 740 | 2850 | 2023-02-13 10:24:56 | 74 | 35 | LNP | AV | 27 | 7042-0083 | 2700 | 700 | 2852.39
301221187075 | 3035 | 2993 | 2967 | 740 | 2860 | 2023-02-13 10:13:56 | 42 | 26 | LNP | AV | 27 | 7042-0083 | 2700 | 700 | 2869.3
301221187076 | 3038 | 3003 | 2972 | 740 | 2900 | 2023-02-13 10:02:24 | 35 | 31 | LNP | AV | 27 | 7042-0083 | 2700 | 700 | 2899
301221187061 | 3038 | 2995 | 2962 | 740 | 2900 | 2023-02-13 09:51:34 | 43 | 33 | LNP | AV | 27 | 7042-0083 | 2700 | 700 | 2897
301221187062 | 3037 | 2998 | 2967 | 740 | 2900 | 2023-02-13 09:40:51 | 39 | 31 | LNP | AV | 27 | 7042-0083 | 2700 | 700 | 2888.38
301221187088 | 3032 | 2985 | 2952 | 740 | 2900 | 2023-02-13 09:19:33 | 47 | 33 | LNP | AV | 27 | 7042-0083 | 2700 | 700 | 2893.8
301221187069 | 3034 | 2977 | 2937 | 740 | 2885 | 2023-02-13 09:08:50 | 57 | 40 | LNP | AV | 27 | 7042-0083 | 2700 | 700 | 2875.3
301221187070 | 3031 | 2975 | 2947 | 740 | 2850 | 2023-02-13 08:58:07 | 56 | 28 | LNP | AV | 27 | 7042-0083 | 2700 | 700 | 2867.35
301221187072 | 3035 | 3004 | 2972 | 740 | 2900 | 2023-02-13 08:46:07 | 31 | 32 | LNP | AV | 27 | 7042-0083 | 2700 | 700 | 2898.8
301221187071 | 3032 | 2984 | 2952 | 740 | 2860 | 2023-02-13 08:33:19 | 48 | 32 | LNP | AV | 27 | 7042-0083 | 2700 | 700 | 2871.55
301221187104 | 3038 | 2975 | 2937 | 740 | 2885 | 2023-02-13 08:21:21 | 63 | 38 | LNP | AV | 27 | 7042-0083 | 2700 | 700 | 2882
301221187105 | 3035 | 2969 | 2932 | 740 | 2880 | 2023-02-13 08:08:52 | 66 | 37 | LNP | AV | 27 | 7042-0083 | 2700 | 700 | 2883.9
301221187085 | 3038 | 2981 | 2946 | 740 | 2900 | 2023-02-13 06:34:23 | 57 | 35 | LNP | AV | 27 | 7042-0083 | 2700 | 700 | 2897.13
301221187086 | 3034 | 2990 | 2952 | 740 | 2900 | 2023-02-13 05:52:44 | 44 | 38 | LNP | AV | 27 | 7042-0083 | 2700 | 700 | 2875.8
301221187091 | 3035 | 2963 | 2947 | 740 | 2900 | 2023-02-13 05:38:06 | 72 | 16 | LNP | AV | 27 | 7042-0083 | 2700 | 700 | 2898.5
301221187092 | 3035 | 2994 | 2957 | 740 | 2900 | 2023-02-13 05:16:45 | 41 | 37 | LNP | AV | 27 | 7042-0083 | 2700 | 700 | 2899.3
301221187098 | 3035 | 2986 | 2952 | 740 | 2900 | 2023-02-13 05:07:40 | 49 | 34 | LNP | AV | 27 | 7042-0083 | 2700 | 700 | 2900
301221187099 | 3033 | 2977 | 2942 | 740 | 2900 | 2023-02-13 04:58:35 | 56 | 35 | LNP | AV | 27 | 7042-0083 | 2700 | 700 | 2886.25
301221182523 | 3035 | 2979 | 2947 | 641 | 2700 | 2023-03-13 02:25:40 | 56 | 32 | JZU | LS | 31 | 6052-0062 | 2700 | 600 | 2749.4
301221182481 | 3032 | 2980 | 2967 | 640 | 2700 | 2023-03-13 02:01:49 | 52 | 13 | JZU | LS | 31 | 6052-0062 | 2700 | 600 | 2752.5
301221182497 | 3039 | 3001 | 2962 | 641 | 2700 | 2023-03-13 01:18:41 | 38 | 39 | JZU | LS | 31 | 6052-0062 | 2700 | 600 | 2729.14
301221182478 | 3034 | 3008 | 2956 | 641 | 2700 | 2023-03-13 00:04:01 | 26 | 52 | JZU | LS | 31 | 6052-0062 | 2700 | 600 | 2746.95
301221182479 | 3036 | 3001 | 2962 | 640 | 2700 | 2023-03-12 23:55:16 | 35 | 39 | JZU | LS | 31 | 6052-0062 | 2700 | 600 | 2750.011
301221182492 | 3037 | 3004 | 2964 | 641 | 2700 | 2023-03-12 23:21:44 | 33 | 40 | JZU | LS | 31 | 6052-0062 | 2700 | 600 | 2733.067
301221182492 | 3037 | 3004 | 2964 | 641 | 2700 | 2023-03-12 23:21:44 | 33 | 40 | JZU | LS | 31 | 6052-0062 | 2700 | 600 | 2733.067
301221182500 | 3030 | 2985 | 2954 | 641 | 2700 | 2023-03-12 23:46:28 | 45 | 31 | JZU | LS | 31 | 6052-0062 | 2700 | 600 | 2750.5
301221182477 | 3037 | 3008 | 2979 | 640 | 2700 | 2023-03-12 23:10:54 | 29 | 29 | JZU | LS | 31 | 6052-0062 | 2700 | 600 | 2799.327
301221182524 | 3036 | 2988 | 2957 | 640 | 2700 | 2023-03-12 23:02:00 | 48 | 31 | JZU | LS | 31 | 6052-0062 | 2700 | 600 | 2758.5
301221182471 | 3037 | 2997 | 2969 | 641 | 2700 | 2023-03-12 22:53:15 | 40 | 28 | JZU | LS | 31 | 6052-0062 | 2700 | 600 | 2750.5
301221182515 | 3041 | 3010 | 2956 | 640 | 2700 | 2023-03-12 22:35:38 | 31 | 54 | JZU | LS | 31 | 6052-0062 | 2700 | 600 | 2760.5
301221182435 | 3038 | 2990 | 2963 | 640 | 2700 | 2023-03-12 22:26:56 | 48 | 27 | JZU | LS | 31 | 6052-0062 | 2700 | 600 | 2737.9
301221182493 | 3034 | 3002 | 2969 | 640 | 2700 | 2023-03-12 22:18:06 | 32 | 33 | JZU | LS | 31 | 6052-0062 | 2700 | 600 | 2742.153
301221182487 | 3034 | 3000 | 2967 | 641 | 2700 | 2023-03-12 19:59:14 | 34 | 33 | JZU | LS | 31 | 6052-0062 | 2700 | 600 | 2723
301221182474 | 3035 | 3000 | 2972 | 640 | 2700 | 2023-02-12 05:57:58 | 35 | 28 | JZU | LS | 31 | 6052-0062 | 2700 | 600 | 2723.207
301221182491 | 3036 | 3000 | 2952 | 640 | 2700 | 2023-03-12 05:13:38 | 36 | 48 | JZU | LS | 31 | 6052-0062 | 2700 | 600 | 2725.936
301221182530 | 3034 | 2998 | 2962 | 640 | 2700 | 2023-03-12 05:05:02 | 36 | 36 | JZU | LS | 31 | 6052-0062 | 2700 | 600 | 2750.2
301221182470 | 3040 | 2993 | 2971 | 640 | 2700 |  | 47 | 22 | JZU | LS | 31 | 6052-0062 | 2700 | 600 | 2861
301221182480 | 3035 | 2987 | 2948 | 640 | 2700 | 2023-03-12 04:21:38 | 48 | 39 | JZU | LS | 31 | 6052-0062 | 2700 | 600 | 2755.89
301221182469 | 3035 | 3010 | 2970 | 640 | 2700 | 2023-03-12 04:13:05 | 25 | 40 | JZU | LS | 31 | 6052-0062 | 2700 | 600 | 2748
301221182545 | 3034 | 2976 | 2950 | 641 | 2700 | 2023-03-12 04:03:21 | 58 | 26 | JZU | LS | 31 | 6042-0062 | 2700 | 600 | 2728.4
301221182541 | 3034 | 2981 | 2955 | 641 | 2700 | 2023-03-12 03:42:43 | 53 | 26 | JZU | LS | 31 | 6042-0062 | 2700 | 600 | 2754
301221182472 | 3040 | 2987 | 2950 | 641 | 2700 | 2023-03-12 01:22:04 | 53 | 37 | JZU | LS | 31 | 6052-0062 | 2700 | 600 | 2748.7
301221182482 | 3038 | 2981 | 2965 | 640 | 2700 | 2023-03-12 00:03:13 | 57 | 16 | JZU | LS | 31 | 6052-0062 | 2700 | 600 | 2741.5
301221186918 | 3030 | 2972 | 2902 | 735 |  |  | 58 | 70 | LNP | AS | 27 | 7042-0081 | 2700 | 700 | 2783.95
301221186938 | 3036 | 2965 | 2892 | 735 | 2800 | 2023-03-11 20:27:11 | 71 | 73 | LNP | AS | 27 | 7042-0081 | 2700 | 700 | 2784.08
301221187022 | 3033 | 2999 | 2936 | 740 | 2884 | 2023-03-11 11:44:10 | 34 | 63 | LNP | AS | 27 | 7042-0083 | 2700 | 700 | 2883.7175
301221186873 | 3036 | 2960 | 2937 | 735 | 2885 | 2023-03-11 11:33:38 | 76 | 23 | LNP | AS | 27 | 7042-0083 | 2700 | 700 | 2881.38
301221187032 | 3034 | 2971 | 2948 | 740 | 2896 | 2023-03-11 11:23:13 | 63 | 23 | LNP | AS | 27 | 7042-0083 | 2700 | 700 | 2893.382
301221187014 | 3034 | 2981 | 2952 | 740 | 2900 | 2023-03-11 10:50:42 | 53 | 29 | LNP | AS | 27 | 7042-0083 | 2700 | 700 | 2899.958
301221186953 | 3036 | 2983 | 2957 | 735 | 2900 | 2023-03-11 10:29:38 | 53 | 26 | LNP | AS | 27 | 7042-0083 | 2700 | 700 | 2894.75
301221187016 | 3035 | 2989 | 2972 | 740 | 2900 | 2023-03-11 10:19:08 | 46 | 17 | LNP | AS | 27 | 7042-0083 | 2700 | 700 | 2886.15
301221186923 | 3030 | 2975 | 2937 | 735 | 2885 | 2023-03-11 10:08:25 | 55 | 38 | LNP | AS | 27 | 7042-0083 | 2700 | 700 | 2863.65
301221186922 | 3030 | 2972 | 2937 | 735 | 2780 | 2023-03-11 09:57:54 | 58 | 35 | LNP | AS | 27 | 7042-0083 | 2700 | 700 | 2821.75
301221186991 | 3035 | 2981 | 2957 | 740 | 2900 | 2023-03-11 09:45:48 | 54 | 24 | LNP | AS | 27 | 7042-0083 | 2700 | 700 | 2897.827
301221186954 | 3033 | 2993 | 2972 | 735 | 2900 | 2023-03-11 02:13:34 | 40 | 21 | LNP | AS | 27 | 7042-0083 | 2700 | 700 | 2893.75
301221186950 | 3035 | 2961 | 2937 | 735 | 2885 | 2023-03-11 02:03:00 | 74 | 24 | LNP | AS | 27 | 7042-0083 | 2700 | 700 | 2883.555
301221186983 | 3034 | 2986 | 2957 | 740 | 2900 | 2023-03-11 01:41:54 | 48 | 29 | LNP | AS | 27 | 7042-0083 | 2700 | 700 | 2896.6
301221187009 | 3032 | 2980 | 2957 | 740 | 2900 | 2023-03-11 01:31:28 | 52 | 23 | LNP | AS | 27 | 7042-0083 | 2700 | 700 | 2897.45
301221187006 | 3030 | 2983 | 2952 | 740 | 2900 | 2023-03-11 01:20:59 | 47 | 31 | LNP | AS | 27 | 7042-0083 | 2700 | 700 | 2897.65
301221186967 | 3033 | 2967 | 2937 | 740 | 2885 | 2023-03-11 01:10:34 | 66 | 30 | LNP | AS | 27 | 7042-0083 | 2700 | 700 | 2885.09
301221186992 | 3036 | 2972 | 2942 | 740 | 2890 | 2023-03-11 01:00:10 | 64 | 30 | LNP | AS | 27 | 7042-0083 | 2700 | 700 | 2890.15
301221187008 | 3130 | 3091 | 3057 | 740 | 2900 | 2023-03-11 00:49:45 | 39 | 34 | LNP | AS | 27 | 7042-0083 | 2700 | 700 | 2900
301221186945 | 3036 | 2969 | 2942 | 735 | 2890 | 2023-03-11 00:23:10 | 67 | 27 | LNP | AS | 27 | 7042-0083 | 2700 | 700 | 2882.883
301221187012 | 3031 | 3001 | 2972 | 740 | 2900 | 2023-03-11 00:12:44 | 30 | 29 | LNP | AS | 27 | 7042-0083 | 2700 | 700 | 2895.6
301221186952 | 3031 | 2975 | 2947 | 735 | 2895 | 2023-03-11 00:02:06 | 56 | 28 | LNP | AS | 27 | 7042-0083 | 2700 | 700 | 2884.9
301221187010 | 3132 | 3096 | 3067 | 740 | 2900 |  | 36 | 29 | LNP | AS | 27 | 7042-0083 | 2700 | 700 | 2892
301221186961 | 3033 | 2982 | 2952 | 740 | 2900 | 2023-03-10 23:24:24 | 51 | 30 | LNP | AS | 27 | 7042-0083 | 2700 | 700 | 2897.6
301221187029 | 3031 | 2982 | 2957 | 740 | 2900 | 2023-03-10 23:13:49 | 49 | 25 | LNP | AS | 27 | 7042-0083 | 2700 | 700 | 2897.2
301221186980 | 3030 | 2968 | 2942 | 740 | 2890 | 2023-03-10 23:03:22 | 62 | 26 | LNP | AS | 27 | 7042-0083 | 2700 | 700 | 2892.3
301221186981 | 3033 | 2980 | 2952 | 740 | 2900 | 2023-03-10 22:52:58 | 53 | 28 | LNP | AS | 27 | 7042-0083 | 2700 | 700 | 2899.1
301221187000 | 3040 | 2990 | 2957 | 740 | 2900 | 2023-03-10 22:42:34 | 50 | 33 | LNP | AS | 27 | 7042-0083 | 2700 | 700 | 2888.895
301221186996 | 3034 | 2982 | 2952 | 740 | 2900 | 2023-03-10 22:32:08 | 52 | 30 | LNP | AS | 27 | 7042-0083 | 2700 | 700 | 2895.5
301221186997 | 3034 | 2968 | 2932 | 740 | 2880 | 2023-03-10 22:21:44 | 66 | 36 | LNP | AS | 27 | 7042-0083 | 2700 | 700 | 2880.677
301221186940 | 3033 | 2983 | 2952 | 735 | 2825 | 2023-03-10 21:05:02 | 50 | 31 | LNP | AS | 27 | 7042-0081 | 2700 | 700 | 2850.1
301221186916 | 3035 | 2965 | 2942 | 735 | 2890 | 2023-03-10 21:48:44 | 70 | 23 | LNP | AS | 27 | 7042-0081 | 2700 | 700 | 2888.968
301221187020 | 3033 | 2983 | 2962 | 740 | 2900 | 2023-03-10 21:25:55 | 50 | 21 | LNP | AS | 27 | 7042-0081 | 2700 | 700 | 2893.8
301221187021 | 3033 | 2974 | 2942 | 740 | 2890 | 2023-03-10 21:15:26 | 59 | 32 | LNP | AS | 27 | 7042-0081 | 2700 | 700 | 2888.35
301221187018 | 3036 | 2990 | 2962 | 740 | 2900 |  | 46 | 28 | LNP | AS | 27 | 7042-0081 | 2700 | 700 | 2876.5
301221186998 | 3037 | 2982 | 2962 | 740 | 2900 | 2023-03-10 20:43:01 | 55 | 20 | LNP | AS | 27 | 7042-0081 | 2700 | 700 | 2898
301221186929 | 3030 | 2988 | 2962 | 735 | 2900 | 2023-03-10 20:32:35 | 42 | 26 | LNP | AS | 27 | 7042-0081 | 2700 | 700 | 2893.1
301221186970 | 3035 | 2976 | 2957 | 740 | 2900 | 2023-03-10 20:22:06 | 59 | 19 | LNP | AS | 27 | 7042-0081 | 2700 | 700 | 2899.05
301221186942 | 3037 | 2958 | 2952 | 735 | 2900 | 2023-03-10 20:11:41 | 79 | 6 | LNP | AS | 27 | 7042-0081 | 2700 | 700 | 2893.7
301221186943 | 3036 | 2967 | 2947 | 735 | 2895 |  | 69 | 20 | LNP | AS | 27 | 7042-0081 | 2700 | 700 | 2867.9
301221186941 | 3034 | 2963 | 2942 | 735 | 2890 | 2023-03-10 19:50:54 | 71 | 21 | LNP | AS | 27 | 7042-0081 | 2700 | 700 | 2863.81
301221186975 | 3034 | 3002 | 2952 | 740 | 2900 | 2023-03-10 17:42:56 | 32 | 50 | LNP | AS | 27 | 7042-0081 | 2700 | 700 | 2888.5
301221186928 | 3034 | 2985 | 2967 | 735 | 2860 | 2023-03-10 17:32:15 | 49 | 18 | LNP | AS | 27 | 7042-0081 | 2700 | 700 | 2892.8
301221187001 | 3040 | 3005 | 2982 | 740 | 2890 | 2023-03-10 17:20:45 | 35 | 23 | LNP | AS | 27 | 7042-0081 | 2700 | 700 | 2893.8
301221186948 | 3034 | 2963 | 2942 | 735 | 2850 | 2023-03-10 17:09:40 | 71 | 21 | LNP | AS | 27 | 7042-0081 | 2700 | 700 | 2863.81
301221186958 | 3033 | 2971 | 2952 | 735 | 2900 | 2023-03-10 16:58:50 | 62 | 19 | LNP | AS | 27 | 7042-0081 | 2700 | 700 | 2900
301221186986 | 3035 | 2971 | 2952 | 740 | 2900 | 2023-03-10 16:38:20 | 64 | 19 | LNP | AS | 27 | 7042-0081 | 2700 | 700 | 2899.96
301221187031 | 3031 | 3002 | 2977 | 740 | 2900 | 2023-03-10 16:07:23 | 29 | 25 | LNP | AS | 27 | 7042-0081 | 2700 | 700 | 2898.3
301221187028 | 3035 | 2979 | 2957 | 740 | 2900 | 2023-03-10 15:56:50 | 56 | 22 | LNP | AS | 27 | 7042-0081 | 2700 | 700 | 2899.575
301221186972 | 3035 | 2975 | 2942 | 740 | 2890 | 2023-03-10 15:46:30 | 60 | 33 | LNP | AS | 27 | 7042-0081 | 2700 | 700 | 2889.7
301221186973 | 3033 | 2970 | 2947 | 740 | 2895 | 2023-03-10 15:36:11 | 63 | 23 | LNP | AS | 27 | 7042-0081 | 2700 | 700 | 2897.451
301221186921 | 3033 | 2973 | 2952 | 735 | 2900 | 2023-03-10 15:25:52 | 60 | 21 | LNP | AS | 27 | 7042-0081 | 2700 | 700 | 2899.9
301221186920 | 3034 | 2973 | 2947 | 735 | 2890 | 2023-03-10 15:15:32 | 61 | 26 | LNP | AS | 27 | 7042-0081 | 2700 | 700 | 2893.329
301221186969 | 3032 | 2991 | 2972 | 740 | 2900 | 2023-03-10 15:05:10 | 41 | 19 | LNP | AS | 27 | 7042-0081 | 2700 | 700 | 2887.6
301221186968 | 3033 | 2985 | 2962 | 740 | 2900 | 2023-03-10 12:59:46 | 48 | 23 | LNP | AS | 27 | 7042-0081 | 2700 | 700 | 2882.2
301221186976 | 3036 | 2989 | 2967 | 740 | 2900 | 2023-03-10 12:37:33 | 47 | 22 | LNP | AS | 27 | 7042-0081 | 2700 | 700 | 2896.1
301221186977 | 3032 | 2992 | 2962 | 740 | 2900 | 2023-03-10 12:26:16 | 40 | 30 | LNP | AS | 27 | 7042-0081 | 2700 | 700 | 2890.9
301221186924 | 3033 | 2982 | 2962 | 735 | 2870 | 2023-03-10 12:15:33 | 51 | 20 | LNP | AS | 27 | 7042-0081 | 2700 | 700 | 2864.8
301221186925 | 3035 | 2980 | 2957 | 735 | 2900 | 2023-03-10 12:04:37 | 55 | 23 | LNP | AS | 27 | 7042-0081 | 2700 | 700 | 2883.083
301221186936 | 3032 | 2963 | 2957 | 735 | 2900 | 2023-03-10 09:49:49 | 69 | 6 | LNP | AS | 27 | 7042-0081 | 2700 | 700 | 2858
301221186985 | 3030 | 2995 | 2977 | 740 | 2900 | 2023-03-10 09:28:47 | 35 | 18 | LNP | AS | 27 | 7042-0081 | 2700 | 700 | 2897.5
301221186984 | 3032 | 2976 | 2962 | 740 | 2900 | 2023-03-10 09:39:21 | 56 | 14 | LNP | AS | 27 | 7042-0081 | 2700 | 700 | 2894.1
301221186946 | 3035 | 2964 | 2952 | 735 | 2900 | 2023-03-10 09:17:17 | 71 | 12 | LNP | AS | 27 | 7042-0081 | 2700 | 700 | 2892
301221186947 | 3037 | 2966 | 2952 | 735 | 2900 | 2023-03-10 09:06:06 | 71 | 14 | LNP | AS | 27 | 7042-0081 | 2700 | 700 | 2896
301221187027 | 3034 | 2968 | 2942 | 740 | 2900 | 2023-03-10 08:54:31 | 66 | 26 | LNP | AS | 27 | 7042-0081 | 2700 | 700 | 2892.25
301221186930 | 3032 | 2976 | 2952 | 735 | 2900 |  | 56 | 24 | LNP | AS | 27 | 7042-0081 | 2700 | 700 | 2895.9
301221186931 | 3034 | 2998 | 2967 | 735 | 2900 | 2023-03-10 08:20:33 | 36 | 31 | LNP | AS | 27 | 7042-0081 | 2700 | 700 | 2894.8
301221186989 | 3035 | 2974 | 2942 | 740 | 2900 | 2023-03-10 00:07:32 | 61 | 32 | LNP | AS | 27 | 7042-0081 | 2700 | 700 | 2896.15
301221186915 | 3034 | 2972 | 2947 | 735 | 2900 | 2023-03-09 23:57:11 | 62 | 25 | LNP | AS | 27 | 7042-0081 | 2700 | 700 | 2896.545
301221186914 | 3036 | 2971 | 2957 | 735 | 2900 | 2023-03-09 23:46:46 | 65 | 14 | LNP | AS | 27 | 7042-0081 | 2700 | 700 | 2889.8
301221186927 | 3032 | 2993 | 2957 | 735 | 2900 | 2023-03-09 23:36:22 | 39 | 36 | LNP | AS | 27 | 7042-0081 | 2700 | 700 | 2890.65
301221186987 | 3037 | 2984 | 2962 | 740 | 2900 | 2023-03-09 23:25:53 | 53 | 22 | LNP | AS | 27 | 7042-0081 | 2700 | 700 | 2898.05
301221186988 | 3034 | 2978 | 2952 | 740 | 2900 | 2023-03-09 23:15:22 | 56 | 26 | LNP | AS | 27 | 7042-0081 | 2700 | 700 | 2899.4
301221186084 | 3042 | 2997 | 2972 | 740 | 2850 | 2023-03-09 23:04:54 | 45 | 25 | SJA | HV | 23 | 7042-0081 | 2700 | 700 | 2855
301221186057 | 3144 | 3097 | 3062 | 740 | 2850 | 2023-03-09 22:43:06 | 47 | 35 | SJA | HV | 23 | 7042-0081 | 2700 | 700 | 2868
301221186097 | 3044 | 2990 | 2962 | 740 | 2850 | 2023-03-09 22:19:40 | 54 | 28 | SJA | HV | 21 | 7042-0081 | 2700 | 700 | 2867.2
301221186086 | 3043 | 2981 | 2967 | 740 | 2850 | 2023-03-09 22:08:48 | 62 | 14 | SJA | HV | 21 | 7042-0081 | 2700 | 700 | 2865.5
301221186052 | 3033 | 2993 | 2959 | 740 | 2850 | 2023-03-09 21:57:52 | 40 | 34 | SJA | HV | 23 | 7042-0081 | 2700 | 700 | 2862.4
301221186056 | 3035 | 2987 | 2972 | 740 | 2850 | 2023-03-09 21:46:57 | 48 | 15 | SJA | HV | 23 | 7042-0081 | 2700 | 700 | 2860.2
301221186077 | 3040 | 2987 | 2970 | 740 | 2850 | 2023-03-09 21:35:59 | 53 | 17 | SJA | HV | 23 | 7042-0081 | 2700 | 700 | 2866.54
301221186047 | 3037 | 2990 | 2967 | 740 | 2850 | 2023-03-09 21:25:04 | 47 | 23 | SJA | HV | 23 | 7042-0081 | 2700 | 700 | 2854.5
301221186045 | 3045 | 2992 | 2972 | 740 | 2850 | 2023-03-09 21:14:09 | 53 | 20 | SJA | HV | 23 | 7042-0081 | 2700 | 700 | 2862.66
301221186043 | 3036 | 2987 | 2970 | 740 | 2850 |  | 49 | 17 | SJA | HV | 23 | 7042-0081 | 2700 | 700 | 2874.86
301221186049 | 3036 | 3003 | 2969 | 740 | 2850 | 2023-03-09 20:52:19 | 33 | 34 | SJA | HV | 23 | 7042-0081 | 2700 | 700 | 2862.8
301221186046 | 3036 | 3002 | 2972 | 740 | 2850 | 2023-03-09 20:41:24 | 34 | 30 | SJA | HV | 23 | 7042-0081 | 2700 | 700 | 2867.033
301221186071 | 3042 | 2994 | 2971 | 740 | 2850 | 2023-03-09 20:30:26 | 48 | 23 | SJA | HV | 23 | 7042-0081 | 2700 | 700 | 2861.5
301221186072 | 3040 | 2993 | 2967 | 740 | 2850 | 2023-03-09 20:19:29 | 47 | 26 | SJA | HV | 23 | 7042-0081 | 2700 | 700 | 2896.53
301221186074 | 3041 | 2971 | 2962 | 740 | 2850 | 2023-03-09 20:08:34 | 70 | 9 | SJA | HV | 23 | 7042-0081 | 2700 | 700 | 2859.4
301221186070 | 3040 | 2997 | 2977 | 740 | 2850 | 2023-03-09 19:34:54 | 43 | 20 | SJA | HV | 23 | 7042-0081 | 2700 | 700 | 2866.4
301221186884 | 3037 | 2975 | 2897 | 735 | 2835 | 2023-03-09 10:40:08 | 62 | 78 | LNP | AS | 27 | 7042-0083 | 2700 | 700 | 2819.4
301221186882 | 3037 | 2969 | 2897 | 735 | 2835 | 2023-03-09 10:29:10 | 68 | 72 | LNP | AS | 27 | 7042-0083 | 2700 | 700 | 2808.39
301221186911 | 3032 | 2974 | 2897 | 735 | 2825 | 2023-03-09 10:18:14 | 58 | 77 | LNP | AS | 27 | 7042-0083 | 2700 | 700 | 2810.25
301221186868 | 3030 | 2969 | 2942 | 735 | 2895 | 2023-03-09 08:50:03 | 61 | 27 | LNP | AS | 27 | 7042-0083 | 2700 | 700 | 2880.03
301221186874 | 3033 | 2980 | 2957 | 735 | 2765 | 2023-03-09 08:38:47 | 53 | 23 | LNP | AS | 27 | 7042-0083 | 2700 | 700 | 2811.3
301221186875 | 3037 | 2980 | 2952 | 735 | 2750 | 2023-03-09 08:26:10 | 57 | 28 | LNP | AS | 27 | 7042-0083 | 2700 | 700 | 2804.5
301221186891 | 3035 | 2989 | 2953 | 735 | 2900 |  | 46 | 36 | LNP | AS | 27 | 7042-0083 | 2700 | 700 | 2895.25
301221186302 | 3042 | 2986 | 2957 | 736 | 2900 | 2023-03-09 02:47:20 | 56 | 29 | LNP | AS | 27 | 7042-0083 | 2700 | 700 | 2899
301221186446 | 3046 | 2987 | 2934 | 735 | 2900 | 2023-01-20 06:12:31 | 59 | 53 | LNP | AV | 27 | 7042-0080 | 2700 | 700 | 2889.33
301221186887 | 3035 | 2988 | 2957 | 735 | 2900 | 2023-03-09 02:36:56 | 47 | 31 | LNP | AS | 27 | 7042-0083 | 2700 | 700 | 2900
301221186864 | 3032 | 2971 | 2937 | 735 | 2895 | 2023-03-09 02:15:53 | 61 | 34 | LNP | AS | 27 | 7042-0083 | 2700 | 700 | 2884.25
301221186877 | 3035 | 2965 | 2942 | 735 | 2900 | 2023-03-09 02:05:23 | 70 | 23 | LNP | AS | 27 | 7042-0083 | 2700 | 700 | 2888.968
301221186876 | 3033 | 2973 | 2937 | 735 | 2895 | 2023-03-09 01:54:55 | 60 | 36 | LNP | AS | 27 | 7042-0083 | 2700 | 700 | 2876.35
301221186903 | 3031 | 2979 | 2947 | 735 | 2900 | 2023-03-09 01:44:29 | 52 | 32 | LNP | AS | 27 | 7042-0083 | 2700 | 700 | 2898.65
301221186904 | 3034 | 2995 | 2972 | 735 | 2900 | 2023-03-09 01:34:00 | 39 | 23 | LNP | AS | 27 | 7042-0083 | 2700 | 700 | 2899.5
301221186888 | 3034 | 2992 | 2942 | 735 | 2900 | 2023-03-09 01:23:19 | 42 | 50 | LNP | AS | 27 | 7042-0083 | 2700 | 700 | 2888.65
301221186867 | 3033 | 2982 | 2952 | 735 | 2900 |  | 51 | 30 | LNP | AS | 27 | 7042-0083 | 2700 | 700 | 2883.35
301221186896 | 3037 | 2969 | 2952 | 735 | 2900 | 2023-03-09 01:02:17 | 68 | 17 | LNP | AS | 27 | 7042-0083 | 2700 | 700 | 2884.35
301221186895 | 3033 | 2974 | 2952 | 735 | 2900 | 2023-03-09 00:51:36 | 59 | 22 | LNP | AS | 27 | 7042-0083 | 2700 | 700 | 2899.9
301221186377 | 3042 | 2989 | 2957 | 743 |  |  | 53 | 32 | LNP | AV | 27 | 7042-0081 | 2700 | 700 | 2893.55
301221186909 | 3033 | 2966 | 2887 | 735 | 2800 | 2023-03-08 04:03:54 | 67 | 79 | LNP | AS | 27 | 7042-0083 | 2700 | 700 | 2793.51
301221186869 | 3035 | 2976 | 2947 | 735 | 2885 | 2023-03-08 03:44:02 | 59 | 29 | LNP | AS | 27 | 7042-0083 | 2700 | 700 | 2887.785
301221186901 | 3030 | 2976 | 2952 | 735 | 2900 | 2023-03-08 02:40:26 | 54 | 24 | LNP | AS | 27 | 7042-0083 | 2700 | 700 | 2896.75
301221186907 | 3034 | 2966 | 2942 | 735 | 2890 | 2023-03-08 02:19:58 | 68 | 24 | LNP | AS | 27 | 7042-0083 | 2700 | 700 | 2879.973
301221186861 | 3032 | 2956 | 2932 | 735 | 2880 | 2023-03-08 02:09:41 | 76 | 24 | LNP | AS | 27 | 7042-0083 | 2700 | 700 | 2865.29
301221186870 | 3032 | 2972 | 2947 | 735 | 2895 |  | 60 | 25 | LNP | AS | 27 | 7042-0083 | 2700 | 700 | 2891.329
301221186865 | 3035 | 2985 | 2947 | 735 | 2895 | 2023-03-08 01:49:18 | 50 | 38 | LNP | AS | 27 | 7042-0083 | 2700 | 700 | 2894.7
301221186860 | 3034 | 2983 | 2952 | 735 | 2900 | 2023-03-08 01:28:39 | 51 | 31 | LNP | AS | 27 | 7042-0083 | 2700 | 700 | 2883.4
301221186889 | 3037 | 2981 | 2947 | 735 | 2895 | 2023-03-08 01:18:21 | 56 | 34 | LNP | AS | 27 | 7042-0083 | 2700 | 700 | 2879.15
301221186900 | 3033 | 2982 | 2952 | 735 | 2900 | 2023-02-07 22:02:21 | 51 | 30 | LNP | AS | 27 | 7042-0083 | 2700 | 700 | 2883.35
301221186858 | 3035 | 2969 | 2947 | 735 | 2895 | 2023-02-07 21:52:06 | 66 | 22 | LNP | AS | 27 | 7042-0083 | 2700 | 700 | 2889.34
301221186893 | 3035 | 2977 | 2952 | 735 | 2900 | 2023-02-07 21:41:48 | 58 | 25 | LNP | AS | 27 | 7042-0083 | 2700 | 700 | 2897.225
301221186933 | 3035 | 2973 | 2947 | 735 | 2890 | 2023-02-07 21:31:31 | 62 | 26 | LNP | AS | 27 | 7042-0083 | 2700 | 700 | 2891.472
301221187024 | 3032 | 2984 | 2957 | 740 | 2900 | 2023-02-07 21:21:06 | 48 | 27 | LNP | AS | 27 | 7042-0083 | 2700 | 700 | 2891.2
301221187025 | 3030 | 2975 | 2952 | 740 | 2900 | 2023-02-07 21:10:42 | 55 | 23 | LNP | AS | 27 | 7042-0083 | 2700 | 700 | 2899
301221186899 | 3033 | 2980 | 2952 | 735 | 2900 | 2023-02-07 21:00:25 | 53 | 28 | LNP | AS | 27 | 7042-0083 | 2700 | 700 | 2868.8
301221186990 | 3032 | 2977 | 2952 | 740 | 2900 | 2023-02-07 20:36:21 | 55 | 25 | LNP | AS | 27 | 7042-0083 | 2700 | 700 | 2898.3
301221186514 | 3046 | 2971 | 2949 | 740 | 2900 | 2023-02-03 04:24:15 | 75 | 22 | LNP | AV | 27 | 7042-0083 | 2700 | 700 | 2899.81
301221186543 | 3037 | 2972 | 2937 | 740 | 2900 | 2023-02-03 03:57:20 | 65 | 35 | LNP | AV | 27 | 7042-0083 | 2700 | 700 | 2892.25
301221186522 | 3042 | 2984 | 2942 | 740 | 2900 | 2023-02-02 23:16:32 | 58 | 42 | LNP | AV | 27 | 7042-0083 | 2700 | 700 | 2894.05
301221186516 | 3133 | 3076 | 3042 | 740 | 2900 | 2023-02-02 22:20:44 | 57 | 34 | LNP | AV | 27 | 7042-0083 | 2700 | 700 | 2895.6
301221186521 | 3038 | 2974 | 2945 | 740 | 2773 | 2023-02-02 21:49:57 | 64 | 29 | LNP | AV | 27 | 7042-0083 | 2700 | 700 | 2820.86
301221185361 | 3035 | 2996 | 2962 | 740 | 2900 | 2022-12-02 01:49:16 | 39 | 34 | LNP | AS | 27 | 7042-0080 | 2700 | 700 | 2900
301221185911 | 3035 | 2980 | 2947 | 740 | 2900 | 2023-02-01 23:56:45 | 55 | 33 | LNP | AV | 27 | 7042-0083 | 2700 | 700 | 2899
301221186510 | 3048 | 2980 | 2942 | 740 | 2890 | 2023-02-01 15:14:55 | 68 | 38 | LNP | AV | 27 | 7042-0083 | 2700 | 700 | 2869.35
301221186507 | 3038 | 2978 | 2942 | 740 | 2890 | 2023-02-01 15:04:01 | 60 | 36 | LNP | AV | 27 | 7042-0083 | 2700 | 700 | 2876.8
301221186201 | 3045 | 2984 | 2963 | 785 | 2850 | 2023-01-28 10:05:30 | 61 | 21 | SJA | HV | 23 | 7532-0029 | 2700 | 750 | 2849.99
301221186229 | 3046 | 2979 | 2961 | 785 | 2850 | 2023-01-28 09:22:57 | 67 | 18 | SJA | HV | 23 | 7532-0029 | 2700 | 750 | 2850.88
301221186189 | 3037 | 2961 | 2937 | 785 | 2850 | 2023-01-28 09:10:19 | 76 | 24 | SJA | HV | 23 | 7532-0029 | 2700 | 750 | 2859.95
301221186190 | 3039 | 2966 | 2941 | 785 | 2850 | 2023-01-28 08:55:18 | 73 | 25 | SJA | HV | 23 | 7532-0029 | 2700 | 750 | 2850.97
301221186191 | 3041 | 2969 | 2943 | 785 | 2850 | 2023-01-28 08:42:53 | 72 | 26 | SJA | HV | 23 | 7532-0029 | 2700 | 750 | 2854.8125
301221186192 | 3045 | 2966 | 2940 | 785 | 2850 | 2023-01-28 08:30:29 | 79 | 26 | SJA | HV | 23 | 7532-0029 | 2700 | 750 | 2850.78
301221186162 | 3142 | 3074 | 3045 | 785 | 2850 | 2023-01-28 08:18:04 | 68 | 29 | SJA | HV | 23 | 7532-0029 | 2700 | 750 | 2888
301221186165 | 3040 | 2979 | 2954 | 785 | 2850 | 2023-01-28 08:04:15 | 61 | 25 | SJA | HV | 23 | 7532-0029 | 2700 | 750 | 2850.47
301221186220 | 3045 | 2988 | 2966 | 785 | 2850 | 2023-01-28 07:51:41 | 57 | 22 | SJA | HV | 23 | 7532-0029 | 2700 | 750 | 2854.94
301221186158 | 3037 | 2993 | 2957 | 785 | 2850 | 2023-01-28 02:04:13 | 44 | 36 | SJA | HV | 23 | 7532-0029 | 2700 | 750 | 2851
301221186240 | 3046 | 2972 | 2967 | 785 | 2850 | 2023-01-28 01:52:40 | 74 | 5 | SJA | HV | 23 | 7532-0029 | 2700 | 750 | 2857.08
301221186236 | 3040 | 2982 | 2937 | 785 | 2850 | 2023-01-28 01:29:29 | 58 | 45 | SJA | HV | 23 | 7532-0029 | 2700 | 750 | 2839.8
301221186199 | 3038 | 2975 | 2957 | 785 | 2850 | 2023-01-28 01:18:07 | 63 | 18 | SJA | HV | 23 | 7532-0029 | 2700 | 750 | 2812.85
301221186196 | 3047 | 2978 | 2952 | 785 | 2850 | 2023-01-28 00:43:40 | 69 | 26 | SJA | HV | 23 | 7532-0029 | 2700 | 750 | 2853.17
301221186197 | 3044 | 2982 | 2958 | 785 | 2850 | 2023-01-28 00:32:09 | 62 | 24 | SJA | HV | 23 | 7532-0029 | 2700 | 750 | 2853.72
301221186216 | 3044 | 2967 | 2953 | 785 | 2850 | 2023-01-28 00:20:34 | 77 | 14 | SJA | HV | 23 | 7532-0029 | 2700 | 750 | 2852.75
301221186231 | 3046 | 2983 | 2948 | 785 | 2850 | 2023-01-28 00:09:03 | 63 | 35 | SJA | HV | 23 | 7532-0029 | 2700 | 750 | 2855.96
301221186200 | 3046 | 2987 | 2958 | 785 | 2850 | 2023-01-27 23:57:32 | 59 | 29 | SJA | HV | 23 | 7532-0029 | 2700 | 750 | 2877.2
301221186174 | 3034 | 2965 | 2916 | 785 | 2850 | 2023-01-27 23:34:16 | 69 | 49 | SJA | HV | 23 | 7532-0029 | 2700 | 750 | 2849.05
301221186177 | 3034 | 2982 | 2942 | 785 | 2850 | 2023-01-27 23:23:07 | 52 | 40 | SJA | HV | 23 | 7532-0029 | 2700 | 750 | 2859.85
301221186176 | 3036 | 2974 | 2917 | 785 | 2850 | 2023-01-27 23:00:02 | 62 | 57 | SJA | HV | 23 | 7532-0029 | 2700 | 750 | 2855.12
301221186213 | 3038 | 2980 | 2957 | 785 | 2750 | 2023-01-27 22:26:22 | 58 | 23 | SJA | HV | 23 | 7532-0029 | 2700 | 750 | 2789.8
301211171893 | 2641 | 2591 | 2572 | 640 | 2510 | 2023-01-27 00:21:11 | 50 | 19 | LNP | AS | 24 | 6042-0063 | 2400 | 600 | 2513.05
301221179440 | 2655 | 2590 | 2527 | 642 | 2440 | 2023-01-26 22:57:39 | 65 | 63 | JZU | LS | 31 | 6042-0062 | 2400 | 600 | 2455.35
301221179453 | 2640 | 2605 | 2587 | 640 | 2525 | 2023-01-26 22:13:54 | 35 | 18 | JZU | LS | 31 | 6042-0062 | 2400 | 600 | 2525
301221179369 | 2633 | 2606 | 2592 | 630 | 2525 | 2023-01-26 22:04:58 | 27 | 14 | JZU | LS | 31 | 6042-0062 | 2400 | 600 | 2523.65
301221179457 | 2644 | 2610 | 2592 | 640 | 2525 |  | 34 | 18 | JZU | LS | 31 | 6042-0062 | 2400 | 600 | 2525
301221179488 | 2642 | 2617 | 2592 | 641 | 2525 | 2023-01-26 20:47:02 | 25 | 25 | JZU | LS | 31 | 6042-0062 | 2400 | 600 | 2524.85
301221179447 | 2645 | 2599 | 2592 | 643 | 2525 |  | 46 | 7 | JZU | LS | 31 | 6042-0062 | 2400 | 600 | 2524
301221179486 | 2635 | 2592 | 2572 | 640 | 2520 | 2023-01-26 20:29:01 | 43 | 20 | JZU | LS | 31 | 6042-0062 | 2400 | 600 | 2518.5
301221179491 | 2648 | 2596 | 2572 | 642 | 2520 | 2023-01-26 20:20:10 | 52 | 24 | JZU | LS | 31 | 6042-0062 | 2400 | 600 | 2517.45
301221179425 | 2640 | 2602 | 2592 | 640 | 2525 | 2023-01-26 20:11:15 | 38 | 10 | JZU | LS | 31 | 6042-0062 | 2400 | 600 | 2524.5
301221179427 | 2640 | 2614 | 2582 | 639 | 2525 | 2023-01-26 20:02:15 | 26 | 32 | JZU | LS | 31 | 6042-0062 | 2400 | 600 | 2524.8
301221179414 | 2650 | 2634 | 2582 | 640 | 2525 | 2023-01-26 19:53:25 | 16 | 52 | JZU | LS | 31 | 6042-0062 | 2400 | 600 | 2503.18
301221179455 | 2640 | 2612 | 2577 | 640 | 2525 | 2023-01-26 19:44:30 | 28 | 35 | JZU | LS | 31 | 6042-0062 | 2400 | 600 | 2524.25
301221179456 | 2645 | 2609 | 2582 | 641 | 2525 | 2023-01-26 19:35:34 | 36 | 27 | JZU | LS | 31 | 6042-0062 | 2400 | 600 | 2524.5
301221179450 | 2640 | 2596 | 2592 | 642 | 2525 | 2023-01-26 14:53:36 | 44 | 4 | JZU | LS | 31 | 6042-0062 | 2400 | 600 | 2522.5
301221179458 | 2640 | 2612 | 2590 | 640 | 2525 | 2023-01-26 14:43:37 | 28 | 22 | JZU | LS | 31 | 6042-0062 | 2400 | 600 | 2523.29
301221179433 | 2645 | 2606 | 2582 | 641 | 2525 | 2023-01-26 14:33:42 | 39 | 24 | JZU | LS | 31 | 6042-0062 | 2400 | 600 | 2525
301221179434 | 2644 | 2623 | 2573 | 638 | 2521 | 2023-01-26 14:13:51 | 21 | 50 | JZU | LS | 31 | 6042-0062 | 2400 | 600 | 2518.4
301221179492 | 2635 | 2614 | 2589 | 636 | 2525 | 2023-01-26 13:52:35 | 21 | 25 | JZU | LS | 31 | 6042-0062 | 2400 | 600 | 2524.48
301221179417 | 2655 | 2620 | 2572 | 638 | 2525 | 2023-01-26 04:39:48 | 35 | 48 | JZU | LS | 31 | 6042-0062 | 2400 | 600 | 2517.6
301221179482 | 2642 | 2616 | 2592 | 640 | 2525 | 2023-01-26 04:30:44 | 26 | 24 | JZU | LS | 31 | 6042-0062 | 2400 | 600 | 2524.5
301221179485 | 2640 | 2613 | 2582 | 641 | 2525 | 2023-01-26 04:21:33 | 27 | 31 | JZU | LS | 31 | 6042-0062 | 2400 | 600 | 2522.52
301221179493 | 2640 | 2602 | 2587 | 637 | 2525 | 2023-01-26 03:44:11 | 38 | 15 | JZU | LS | 31 | 6042-0062 | 2400 | 600 | 2522.2
301221179490 | 2635 | 2574 | 2562 | 639 | 2520 | 2023-01-26 03:34:56 | 61 | 12 | JZU | LS | 31 | 6042-0062 | 2400 | 600 | 2502.42
301221179419 | 2650 | 2615 | 2592 | 641 | 2525 | 2023-01-26 03:25:52 | 35 | 23 | JZU | LS | 31 | 6042-0062 | 2400 | 600 | 2524.75
301221179441 | 2645 | 2614 | 2597 | 638 | 2525 | 2023-01-26 03:07:36 | 31 | 17 | JZU | LS | 31 | 6042-0062 | 2400 | 600 | 2525
301221181522 | 2646 | 2592 | 2522 | 638 | 2460 | 2023-01-25 02:19:02 | 54 | 70 | LNP | AS | 31 | 6042-0063 | 2400 | 600 | 2433.73
301221181540 | 2642 | 2594 | 2527 | 640 | 2465 | 2023-01-25 01:30:31 | 48 | 67 | LNP | AS | 31 | 6042-0056 | 2400 | 600 | 2459.16
301221181525 | 2644 | 2590 | 2562 | 639 | 2520 | 2023-01-25 00:45:41 | 54 | 28 | LNP | AS | 31 | 6042-0063 | 2400 | 600 | 2496.3575
301221181486 | 2640 | 2586 | 2562 | 642 | 2520 | 2023-01-25 00:36:42 | 54 | 24 | LNP | AS | 31 | 6042-0063 | 2400 | 600 | 2506.15
301221181532 | 2642 | 2592 | 2567 | 640 | 2525 | 2023-01-25 00:27:39 | 50 | 25 | LNP | AS | 31 | 6042-0063 | 2400 | 600 | 2520.2
301221181472 | 2642 | 2609 | 2592 | 641 | 2525 | 2023-01-25 00:18:37 | 33 | 17 | LNP | AS | 31 | 6042-0063 | 2400 | 600 | 2522.75
301221181527 | 2644 | 2614 | 2587 | 641 | 2525 | 2023-01-25 00:09:24 | 30 | 27 | LNP | AS | 31 | 6042-0063 | 2400 | 600 | 2525
301221181474 | 2645 | 2594 | 2572 | 641 | 2525 | 2023-01-25 00:00:13 | 51 | 22 | LNP | AS | 31 | 6042-0063 | 2400 | 600 | 2519.05
301221181473 | 2648 | 2605 | 2582 | 642 | 2525 | 2023-01-24 21:51:11 | 43 | 23 | LNP | AS | 31 | 6042-0063 | 2400 | 600 | 2525
301221181485 | 2643 | 2590 | 2572 | 642 | 2500 | 2023-01-24 21:01:41 | 53 | 18 | LNP | AS | 31 | 6042-0056 | 2400 | 600 | 2507.2
301221181516 | 2644 | 2588 | 2567 | 640 | 2515 | 2023-01-24 20:52:32 | 56 | 21 | LNP | AS | 31 | 6042-0056 | 2400 | 600 | 2514.55
301221181524 | 2644 | 2615 | 2557 | 639 | 2505 | 2023-01-24 20:43:33 | 29 | 58 | LNP | AS | 31 | 6042-0056 | 2400 | 600 | 2503.95
301221181529 | 2643 | 2593 | 2567 | 640 | 2460 | 2023-01-24 20:25:23 | 50 | 26 | LNP | AS | 31 | 6042-0056 | 2400 | 600 | 2479.9
301221181526 | 2646 | 2594 | 2567 | 640 | 2515 | 2023-01-24 19:46:09 | 52 | 27 | LNP | AS | 31 | 6042-0056 | 2400 | 600 | 2512.45
301221181492 | 2648 | 2606 | 2567 | 642 | 2515 | 2023-01-24 19:37:19 | 42 | 39 | LNP | AS | 31 | 6042-0056 | 2400 | 600 | 2500.05
301221181502 | 2647 | 2593 | 2572 | 642 | 2520 | 2023-01-24 19:27:32 | 54 | 21 | LNP | AS | 31 | 6042-0056 | 2400 | 600 | 2518.567
301221181488 | 2642 | 2587 | 2567 | 641 | 2515 | 2023-01-24 19:18:35 | 55 | 20 | LNP | AS | 31 | 6042-0056 | 2400 | 600 | 2515
301221181531 | 2644 | 2604 | 2587 | 638 | 2525 | 2023-01-24 19:09:37 | 40 | 17 | LNP | AS | 31 | 6042-0056 | 2400 | 600 | 2522.43
301221181466 | 2641 | 2586 | 2582 | 641 | 2525 | 2023-01-24 12:12:04 | 55 | 4 | LNP | AS | 31 | 6042-0056 | 2400 | 600 | 2525
301221181475 | 2642 | 2608 | 2567 | 642 | 2515 | 2023-01-24 12:03:06 | 34 | 41 | LNP | AS | 31 | 6042-0056 | 2400 | 600 | 2511.3
301221181542 | 2642 | 2603 | 2582 | 640 | 2525 | 2023-01-24 11:50:08 | 39 | 21 | LNP | AS | 31 | 6042-0056 | 2400 | 600 | 2523.05
301221181476 | 2645 | 2610 | 2577 | 641 | 2525 | 2023-01-24 11:41:11 | 35 | 33 | LNP | AS | 31 | 6042-0056 | 2400 | 600 | 2524.05
301221181483 | 2646 | 2594 | 2577 | 642 | 2525 | 2023-01-24 11:32:20 | 52 | 17 | LNP | AS | 31 | 6042-0056 | 2400 | 600 | 2523.75
301221181480 | 2644 | 2598 | 2577 | 642 | 2525 | 2023-01-24 11:23:30 | 46 | 21 | LNP | AS | 31 | 6042-0056 | 2400 | 600 | 2524.99
301221181463 | 2643 | 2591 | 2567 | 642 | 2515 | 2023-01-24 11:13:52 | 52 | 24 | LNP | AS | 31 | 6042-0063 | 2400 | 600 | 2487.71
301221181523 | 2643 | 2604 | 2572 | 639 | 2520 | 2023-01-24 11:04:50 | 39 | 32 | LNP | AS | 31 | 6042-0056 | 2400 | 600 | 2518.31
301221181465 | 2644 | 2596 | 2572 | 642 | 2520 | 2023-01-24 10:46:03 | 48 | 24 | LNP | AS | 31 | 6042-0056 | 2400 | 600 | 2515.85
301221181491 | 2647 | 2582 | 2562 | 641 | 2510 | 2023-01-24 10:36:33 | 65 | 20 | LNP | AS | 31 | 6042-0056 | 2400 | 600 | 2504.95
301221181464 | 2641 | 2598 | 2582 | 641 | 2525 | 2023-01-24 10:16:48 | 43 | 16 | LNP | AS | 31 | 6042-0056 | 2400 | 600 | 2525
301221181510 | 2644 | 2589 | 2587 | 640 | 2525 | 2023-01-24 10:04:58 | 55 | 2 | LNP | AS | 31 | 6042-0056 | 2400 | 600 | 2523.65
301221181519 | 2648 | 2598 | 2577 | 640 | 2525 | 2023-01-24 09:55:56 | 50 | 21 | LNP | AS | 31 | 6042-0056 | 2400 | 600 | 2502.5
301221181479 | 2645 | 2598 | 2577 | 643 | 2525 | 2023-01-24 09:47:02 | 47 | 21 | LNP | AS | 31 | 6042-0056 | 2400 | 600 | 2524.95
301221181468 | 2641 | 2595 | 2592 | 641 | 2525 | 2023-01-24 09:25:05 | 46 | 3 | LNP | AS | 31 | 6042-0056 | 2400 | 600 | 2525
301221181499 | 2640 | 2595 | 2577 | 638 | 2525 | 2023-01-24 09:15:48 | 45 | 18 | LNP | AS | 31 | 6042-0056 | 2400 | 600 | 2522.1
301221181471 | 2645 | 2593 | 2572 | 642 | 2520 | 2023-01-24 09:03:08 | 52 | 21 | LNP | AS | 31 | 6042-0056 | 2400 | 600 | 2517.717
301221181470 | 2643 | 2603 | 2577 | 641 | 2525 | 2023-01-24 08:53:29 | 40 | 26 | LNP | AS | 31 | 6042-0056 | 2400 | 600 | 2524.137
301221181511 | 2641 | 2591 | 2577 | 639 | 2525 | 2023-01-24 08:43:51 | 50 | 14 | LNP | AS | 31 | 6042-0056 | 2400 | 600 | 2519.98
301221181517 | 2641 | 2595 | 2572 | 641 | 2520 | 2023-01-24 08:32:38 | 46 | 23 | LNP | AS | 31 | 6042-0056 | 2400 | 600 | 2514.38
301221181501 | 2641 | 2597 | 2582 | 640 | 2525 | 2023-01-24 08:21:16 | 44 | 15 | LNP | AS | 31 | 6042-0056 | 2400 | 600 | 2524.5
301221181494 | 2640 | 2603 | 2587 | 638 | 2525 | 2023-01-24 08:11:55 | 37 | 16 | LNP | AS | 31 | 6042-0056 | 2400 | 600 | 2522.5
301221181515 | 2645 | 2601 | 2572 | 639 | 2520 | 2023-01-24 08:02:29 | 44 | 29 | LNP | AS | 31 | 6042-0056 | 2400 | 600 | 2519.65
301221181512 | 2644 | 2594 | 2577 | 640 | 2525 | 2023-01-21 17:23:22 | 50 | 17 | LNP | AS | 31 | 6042-0056 | 2400 | 600 | 2524.95
301221181469 | 2645 | 2604 | 2582 | 642 | 2525 | 2023-01-21 17:14:19 | 41 | 22 | LNP | AS | 31 | 6042-0056 | 2400 | 600 | 2524.583
301221181514 | 2643 | 2592 | 2567 | 640 | 2515 | 2023-01-21 17:05:14 | 51 | 25 | LNP | AS | 31 | 6042-0056 | 2400 | 600 | 2509.3
301221181487 | 2644 | 2595 | 2577 | 640 | 2525 | 2023-01-21 16:56:14 | 49 | 18 | LNP | AS | 31 | 6042-0056 | 2400 | 600 | 2524.75
301221181481 | 2643 | 2591 | 2572 | 642 | 2520 | 2023-01-21 16:47:20 | 52 | 19 | LNP | AS | 31 | 6042-0056 | 2400 | 600 | 2518.6
301221181478 | 2646 | 2596 | 2572 | 643 | 2520 | 2023-01-21 16:38:12 | 50 | 24 | LNP | AS | 31 | 6042-0056 | 2400 | 600 | 2519.367
301221181537 | 2644 | 2599 | 2572 | 638 | 2520 |  | 45 | 27 | LNP | AS | 31 | 6042-0056 | 2400 | 600 | 2480.83
301221181534 | 2645 | 2598 | 2577 | 638 | 2525 | 2023-01-21 16:20:26 | 47 | 21 | LNP | AS | 31 | 6042-0056 | 2400 | 600 | 2482.4
301221181467 | 2643 | 2609 | 2592 | 642 | 2525 | 2023-01-21 16:11:29 | 34 | 17 | LNP | AS | 31 | 6042-0056 | 2400 | 600 | 2522.95
301221181528 | 2645 | 2589 | 2572 | 639 | 2520 | 2023-01-21 16:02:27 | 56 | 17 | LNP | AS | 31 | 6042-0056 | 2400 | 600 | 2515
301221181541 | 2644 | 2594 | 2572 | 639 | 2520 | 2023-01-21 15:35:41 | 50 | 22 | LNP | AS | 31 | 6042-0056 | 2400 | 600 | 2512.65
301221181538 | 2644 | 2601 | 2572 | 639 | 2520 | 2023-01-21 15:25:55 | 43 | 29 | LNP | AS | 31 | 6042-0056 | 2400 | 600 | 2519.15
301221181533 | 2644 | 2586 | 2572 | 638 | 2520 | 2023-01-21 15:14:06 | 58 | 14 | LNP | AS | 31 | 6042-0056 | 2400 | 600 | 2512.45
301221181530 | 2637 | 2584 | 2567 | 638 | 2515 | 2023-01-21 15:05:01 | 53 | 17 | LNP | AS | 31 | 6042-0056 | 2400 | 600 | 2494.47
301221181482 | 2645 | 2595 | 2583 | 643 | 2525 | 2023-01-21 14:55:58 | 50 | 12 | LNP | AS | 31 | 6042-0056 | 2400 | 600 | 2524
301221181535 | 2642 | 2599 | 2570 | 638 | 2518 | 2023-01-21 14:46:56 | 43 | 29 | LNP | AS | 31 | 6042-0056 | 2400 | 600 | 2492.49
301221181518 | 2644 | 2607 | 2579 | 640 | 2525 | 2023-01-21 14:27:41 | 37 | 28 | LNP | AS | 31 | 6042-0056 | 2400 | 600 | 2512
301221181497 | 2743 | 2669 | 2647 | 639 | 2525 | 2023-01-21 13:52:46 | 74 | 22 | LNP | AS | 31 | 6042-0056 | 2400 | 600 | 2525
301221185815 | 3032 | 2972 | 2902 | 740 | 2770 | 2023-01-21 09:08:34 | 60 | 70 | LNP | AS | 27 | 7042-0081 | 2700 | 700 | 2771.2
301221185816 | 3033 | 2972 | 2902 | 740 | 2720 | 2023-01-21 08:40:15 | 61 | 70 | LNP | AS | 27 | 7042-0081 | 2700 | 700 | 2748.6
301221186461 | 3042 | 2976 | 2947 | 735 | 2900 | 2023-01-21 03:16:08 | 66 | 29 | LNP | AV | 27 | 7042-0081 | 2700 | 700 | 2881.4
301221186416 | 3046 | 2979 | 2952 | 740 | 2900 | 2023-01-21 03:05:24 | 67 | 27 | LNP | AV | 27 | 7042-0081 | 2700 | 700 | 2900
301221186480 | 3038 | 2970 | 2937 | 735 | 2900 | 2023-01-21 02:50:49 | 68 | 33 | LNP | AV | 27 | 7042-0081 | 2700 | 700 | 2890.59
301221186369 | 3047 | 2997 | 2967 | 743 | 2900 | 2023-01-21 02:42:05 | 50 | 30 | LNP | AV | 27 | 7042-0081 | 2700 | 700 | 2896.6
301221186382 | 3040 | 2988 | 2947 | 740 | 2900 | 2023-01-21 02:23:33 | 52 | 41 | LNP | AV | 27 | 7042-0081 | 2700 | 700 | 2896.35
301221186411 | 3036 | 2976 | 2947 | 740 | 2900 | 2023-01-21 02:33:08 | 60 | 29 | LNP | AV | 27 | 7042-0081 | 2700 | 700 | 2885.396
301221186373 | 3048 | 2985 | 2952 | 743 | 2850 | 2023-01-21 01:09:51 | 63 | 33 | LNP | AV | 27 | 7042-0081 | 2700 | 700 | 2870.75
301221186364 | 3034 | 2971 | 2917 | 743 | 2880 | 2023-01-21 01:00:02 | 63 | 54 | LNP | AV | 27 | 7042-0081 | 2700 | 700 | 2850.55
301221186383 | 3041 | 2989 | 2946 | 740 | 2900 | 2023-01-21 00:51:20 | 52 | 43 | LNP | AV | 27 | 7042-0081 | 2700 | 700 | 2899.3
301221186463 | 3041 | 2983 | 2942 | 735 | 2900 | 2023-01-21 00:33:37 | 58 | 41 | LNP | AV | 27 | 7042-0081 | 2700 | 700 | 2884.5
301221186384 | 3040 | 2989 | 2972 | 740 | 2900 | 2023-01-21 00:24:53 | 51 | 17 | LNP | AV | 27 | 7042-0081 | 2700 | 700 | 2893.13
301221186420 | 3045 | 2984 | 2952 | 740 | 2900 | 2023-01-21 00:15:51 | 61 | 32 | LNP | AV | 27 | 7042-0081 | 2700 | 700 | 2897.7
301221186378 | 3044 | 2986 | 2962 | 743 | 2900 | 2023-01-20 23:42:06 | 58 | 24 | LNP | AV | 27 | 7042-0081 | 2700 | 700 | 2896.3
301221186431 | 3045 | 2979 | 2952 | 735 | 2900 | 2023-01-20 23:00:45 | 66 | 27 | LNP | AV | 27 | 7042-0081 | 2700 | 700 | 2895.4
301221186434 | 3044 | 2984 | 2957 | 735 | 2900 | 2023-01-20 22:50:00 | 60 | 27 | LNP | AV | 27 | 7042-0081 | 2700 | 700 | 2892.8
301221186368 | 3045 | 2987 | 2962 | 743 | 2900 | 2023-01-20 22:26:16 | 58 | 25 | LNP | AV | 27 | 7042-0081 | 2700 | 700 | 2898.9
301221186375 | 3051 | 2984 | 2957 | 743 | 2900 | 2023-01-20 21:55:28 | 67 | 27 | LNP | AV | 27 | 7042-0081 | 2700 | 700 | 2895
301221186376 | 3045 | 2986 | 2962 | 743 | 2900 | 2023-01-20 21:43:41 | 59 | 24 | LNP | AV | 27 | 7042-0081 | 2700 | 700 | 2898.9
301221186430 | 3039 | 2964 | 2962 | 740 | 2900 | 2023-01-20 21:34:51 | 75 | 2 | LNP | AV | 27 | 7042-0081 | 2700 | 700 | 2898.5
301221186421 | 3038 | 2965 | 2939 | 740 | 2897 | 2023-01-20 19:59:10 | 73 | 26 | LNP | AV | 27 | 7042-0081 | 2700 | 700 | 2871.19
301221186482 | 3040 | 2988 | 2957 | 735 | 2900 | 2023-01-20 19:50:18 | 52 | 31 | LNP | AV | 27 | 7042-0081 | 2700 | 700 | 2900
301221186422 | 3042 | 2994 | 2957 | 740 | 2900 | 2023-01-20 12:56:15 | 48 | 37 | LNP | AV | 27 | 7042-0081 | 2700 | 700 | 2893.5
301221186413 | 3046 | 2986 | 2962 | 740 | 2900 | 2023-01-20 12:45:40 | 60 | 24 | LNP | AV | 27 | 7042-0081 | 2700 | 700 | 2898.9
301221186379 | 3042 | 2980 | 2957 | 740 | 2900 | 2023-01-20 12:23:16 | 62 | 23 | LNP | AV | 27 | 7042-0081 | 2700 | 700 | 2899.05
301221186380 | 3038 | 2989 | 2967 | 740 | 2900 | 2023-01-20 12:12:39 | 49 | 22 | LNP | AV | 27 | 7042-0081 | 2700 | 700 | 2890.86
301221186528 | 3038 | 2974 | 2932 | 740 | 2890 | 2023-01-20 12:01:57 | 64 | 42 | LNP | AV | 27 | 7042-0081 | 2700 | 700 | 2867.373
301221186458 | 3040 | 2970 | 2957 | 735 | 2900 | 2023-01-20 11:51:27 | 70 | 13 | LNP | AV | 27 | 7042-0081 | 2700 | 700 | 2888.12
301221186423 | 3040 | 2965 | 2927 | 740 | 2880 | 2023-01-20 10:55:57 | 75 | 38 | LNP | AV | 27 | 7042-0080 | 2700 | 700 | 2864.89
301221186450 | 3044 | 2978 | 2967 | 735 | 2900 | 2023-01-20 10:44:46 | 66 | 11 | LNP | AV | 27 | 7042-0080 | 2700 | 700 | 2888.24
301221186409 | 3038 | 2986 | 2962 | 740 | 2900 | 2023-01-20 10:04:18 | 52 | 24 | LNP | AV | 27 | 7042-0080 | 2700 | 700 | 2899.5
301221186366 | 3045 | 2975 | 2942 | 743 | 2900 | 2023-01-20 09:53:00 | 70 | 33 | LNP | AV | 27 | 7042-0080 | 2700 | 700 | 2893.25
301221186415 | 3144 | 3088 | 3052 | 740 | 2900 | 2023-01-20 09:28:48 | 56 | 36 | LNP | AV | 27 | 7042-0080 | 2700 | 700 | 2891
301221186417 | 3040 | 3003 | 2972 | 740 | 2900 | 2023-01-20 09:16:27 | 37 | 31 | LNP | AV | 27 | 7042-0080 | 2700 | 700 | 2900
301221186440 | 3041 | 2970 | 2937 | 735 | 2850 | 2023-01-20 09:04:58 | 71 | 33 | LNP | AV | 27 | 7042-0080 | 2700 | 700 | 2861.74
301221186452 | 3045 | 2997 | 2942 | 735 | 2900 |  | 48 | 55 | LNP | AV | 27 | 7042-0080 | 2700 | 700 | 2865.43
301221186432 | 3042 | 2978 | 2952 | 735 | 2900 | 2023-01-20 08:09:09 | 64 | 26 | LNP | AV | 27 | 7042-0080 | 2700 | 700 | 2896.05
301221186397 | 3040 | 2983 | 2958 | 740 | 2900 | 2023-01-20 06:30:33 | 57 | 25 | LNP | AV | 27 | 7042-0080 | 2700 | 700 | 2890.5
301221186398 | 3044 | 2969 | 2940 | 740 | 2900 | 2023-01-20 06:21:27 | 75 | 29 | LNP | AV | 27 | 7042-0080 | 2700 | 700 | 2888.56
301221186363 | 3036 | 2973 | 2927 | 743 | 2895 | 2023-01-20 04:44:47 | 63 | 46 | LNP | AV | 27 | 7042-0080 | 2700 | 700 | 2879.04
301221186381 | 3044 | 2994 | 2959 | 740 | 2900 |  | 50 | 35 | LNP | AV | 27 | 7042-0080 | 2700 | 700 | 2883.3
301221186457 | 3041 | 2972 | 2943 | 735 | 2900 | 2023-01-20 04:13:30 | 69 | 29 | LNP | AV | 27 | 7042-0080 | 2700 | 700 | 2883.81
301221186454 | 3046 | 2972 | 2942 | 735 | 2900 | 2023-01-20 03:49:00 | 74 | 30 | LNP | AV | 27 | 7042-0080 | 2700 | 700 | 2889.78
301221186410 | 3039 | 2981 | 2955 | 740 | 2900 | 2023-01-20 03:40:13 | 58 | 26 | LNP | AV | 27 | 7042-0080 | 2700 | 700 | 2898.8
301221186456 | 3043 | 2987 | 2956 | 735 | 2900 | 2023-01-20 03:05:04 | 56 | 31 | LNP | AV | 27 | 7042-0080 | 2700 | 700 | 2894.575
301221186526 | 3044 | 2975 | 2933 | 740 | 2900 | 2023-01-20 03:22:39 | 69 | 42 | LNP | AV | 27 | 7042-0080 | 2700 | 700 | 2869.722
301221186447 | 3043 | 2978 | 2950 | 735 | 2900 | 2023-01-20 02:56:12 | 65 | 28 | LNP | AV | 27 | 7042-0080 | 2700 | 700 | 2885.45
301221186427 | 3039 | 2962 | 2924 | 740 | 2892 | 2023-01-20 02:25:33 | 77 | 38 | LNP | AV | 27 | 7042-0080 | 2700 | 700 | 2846.557
301221186429 | 3040 | 2983 | 2960 | 740 | 2900 | 2023-01-20 02:07:45 | 57 | 23 | LNP | AV | 27 | 7042-0080 | 2700 | 700 | 2897
301221186477 | 3044 | 2977 | 2942 | 735 | 2810 | 2023-01-20 01:27:48 | 67 | 35 | LNP | AV | 27 | 7042-0080 | 2700 | 700 | 2834.7
301221186436 | 3040 | 2983 | 2952 | 735 | 2900 | 2023-01-20 01:17:27 | 57 | 31 | LNP | AV | 27 | 7042-0080 | 2700 | 700 | 2897.5
301221186433 | 3046 | 2976 | 2946 | 735 | 2900 | 2023-01-20 01:08:34 | 70 | 30 | LNP | AV | 27 | 7042-0080 | 2700 | 700 | 2869.44
301221186474 | 3040 | 2981 | 2948 | 735 | 2900 | 2023-01-19 23:39:41 | 59 | 33 | LNP | AV | 27 | 7042-0080 | 2700 | 700 | 2896.6
301221186471 | 3038 | 3008 | 2972 | 735 | 2900 | 2023-01-19 23:28:58 | 30 | 36 | LNP | AV | 27 | 7042-0080 | 2700 | 700 | 2892.5
301221186385 | 3038 | 2973 | 2937 | 740 | 2900 | 2023-01-19 23:19:56 | 65 | 36 | LNP | AV | 27 | 7042-0080 | 2700 | 700 | 2894.7
301221186386 | 3044 | 2976 | 2947 | 740 | 2900 | 2023-01-19 23:11:10 | 68 | 29 | LNP | AV | 27 | 7042-0080 | 2700 | 700 | 2897.25
301221186438 | 3043 | 2970 | 2937 | 735 | 2890 | 2023-01-19 23:02:17 | 73 | 33 | LNP | AV | 27 | 7042-0080 | 2700 | 700 | 2874.59
301221186399 | 3040 | 2964 | 2942 | 740 | 2900 | 2023-01-19 22:42:37 | 76 | 22 | LNP | AV | 27 | 7042-0080 | 2700 | 700 | 2897.5
301221178179 | 3035 | 2993 | 2972 | 742 | 2850 | 2023-01-17 20:27:36 | 42 | 21 | SJA | HV | 23 | 7042-0080 | 2700 | 700 | 2869.7
301221186096 | 3047 | 2968 | 2942 | 740 | 2850 | 2023-01-17 20:05:33 | 79 | 26 | SJA | HV | 21 | 7042-0081 | 2700 | 700 | 2864.2
301221186062 | 3154 | 3096 | 3076 | 740 | 2850 | 2023-01-17 17:46:06 | 58 | 20 | SJA | HV | 23 | 7042-0081 | 2700 | 700 | 2857
301221186067 | 3038 | 2990 | 2962 | 740 | 2850 | 2023-01-17 17:20:35 | 48 | 28 | SJA | HV | 23 | 7042-0081 | 2700 | 700 | 2888
301221186068 | 3040 | 2999 | 2972 | 740 | 2850 | 2023-01-17 17:09:13 | 41 | 27 | SJA | HV | 23 | 7042-0081 | 2700 | 700 | 2867.6
301221185092 | 3030 | 2991 | 2973 | 740 | 2850 | 2023-01-17 16:57:31 | 39 | 18 | SJA | HV | 23 | 7042-0081 | 2700 | 700 | 2868
301221185093 | 3030 | 2969 | 2952 | 740 | 2850 | 2023-01-17 16:45:52 | 61 | 17 | SJA | HV | 21 | 7042-0081 | 2700 | 700 | 2862.9
301221186082 | 3040 | 3000 | 2980 | 740 | 2850 | 2023-01-17 16:23:27 | 40 | 20 | SJA | HV | 23 | 7042-0081 | 2700 | 700 | 2865.1
301221186051 | 3035 | 2996 | 2977 | 740 | 2850 | 2023-01-17 15:48:59 | 39 | 19 | SJA | HV | 23 | 7042-0081 | 2700 | 700 | 2862.2
301221186048 | 3038 | 3000 | 2982 | 740 | 2850 | 2023-01-17 14:11:49 | 38 | 18 | SJA | HV | 23 | 7042-0081 | 2700 | 700 | 2887
301221185708 | 3031 | 2969 | 2902 | 740 | 2840 | 2023-01-17 12:04:57 | 62 | 67 | LNP | AS | 27 | 7042-0081 | 2700 | 700 | 2797.9
301221186347 | 3040 | 2998 | 2962 | 740 | 2900 | 2023-01-17 10:37:17 | 42 | 36 | LNP | AS | 27 | 7042-0081 | 2700 | 700 | 2896.9
301221186344 | 3040 | 2981 | 2962 | 740 | 2900 | 2023-01-17 10:26:19 | 59 | 19 | LNP | AS | 27 | 7042-0081 | 2700 | 700 | 2893.9875
301221186343 | 3042 | 2984 | 2982 | 740 | 2900 | 2023-01-17 10:04:02 | 58 | 2 | LNP | AS | 27 | 7042-0081 | 2700 | 700 | 2894.3
301221186309 | 3047 | 2983 | 2957 | 743 | 2900 | 2023-01-17 09:41:51 | 64 | 26 | LNP | AS | 27 | 7042-0081 | 2700 | 700 | 2897.6
301221186339 | 3036 | 2990 | 2957 | 740 | 2900 | 2023-01-17 09:30:54 | 46 | 33 | LNP | AS | 27 | 7042-0081 | 2700 | 700 | 2864.5
301221186345 | 3040 | 2986 | 2972 | 740 | 2900 | 2023-01-17 09:19:52 | 54 | 14 | LNP | AS | 27 | 7042-0081 | 2700 | 700 | 2896.5
301221186308 | 3045 | 2995 | 2972 | 743 | 2900 | 2023-01-17 09:08:42 | 50 | 23 | LNP | AS | 27 | 7042-0081 | 2700 | 700 | 2900
301221186310 | 3045 | 2996 | 2972 | 743 | 2900 | 2023-01-17 08:57:34 | 49 | 24 | LNP | AS | 27 | 7042-0081 | 2700 | 700 | 2899.5
301221186303 | 3036 | 2997 | 2982 | 743 | 2900 | 2023-01-17 08:46:22 | 39 | 15 | LNP | AS | 27 | 7042-0081 | 2700 | 700 | 2879.9
301221186318 | 3044 | 2979 | 2972 | 743 | 2900 | 2023-01-17 08:35:01 | 65 | 7 | LNP | AS | 27 | 7042-0081 | 2700 | 700 | 2898.5
301221185775 | 3035 | 2975 | 2962 | 740 | 2900 | 2023-01-17 08:23:49 | 60 | 13 | LNP | AS | 27 | 7042-0081 | 2700 | 700 | 2899
301221185737 | 3038 | 2974 | 2952 | 740 | 2900 | 2023-01-17 08:12:42 | 64 | 22 | LNP | AS | 27 | 7042-0081 | 2700 | 700 | 2900
301221186329 | 3038 | 2974 | 2972 | 740 | 2900 | 2023-01-17 01:44:00 | 64 | 2 | LNP | AS | 27 | 7042-0081 | 2700 | 700 | 2827.76
301221186311 | 3044 | 2988 | 2962 | 743 | 2900 | 2023-01-17 01:18:29 | 56 | 26 | LNP | AS | 27 | 7042-0081 | 2700 | 700 | 2893.6
301221186306 | 3045 | 2983 | 2972 | 743 | 2900 | 2023-01-17 00:46:23 | 62 | 11 | LNP | AS | 27 | 7042-0081 | 2700 | 700 | 2898.5
301221186340 | 3032 | 2976 | 2962 | 740 | 2900 | 2023-01-17 00:35:26 | 56 | 14 | LNP | AS | 27 | 7042-0081 | 2700 | 700 | 2894.1
301221186346 | 3042 | 2987 | 2962 | 740 | 2900 |  | 55 | 25 | LNP | AS | 27 | 7042-0081 | 2700 | 700 | 2898.5
301221186307 | 3041 | 2999 | 2967 | 743 | 2900 | 2023-01-16 23:49:25 | 42 | 32 | LNP | AS | 27 | 7042-0081 | 2700 | 700 | 2898.5
301221186321 | 3044 | 2976 | 2952 | 740 | 2900 | 2023-01-16 23:38:38 | 68 | 24 | LNP | AS | 27 | 7042-0081 | 2700 | 700 | 2900
301221185773 | 3031 | 2972 | 2957 | 740 | 2900 | 2023-01-16 23:27:58 | 59 | 15 | LNP | AS | 27 | 7042-0081 | 2700 | 700 | 2895.4
301221185811 | 3036 | 2978 | 2952 | 740 | 2900 | 2023-01-16 23:17:04 | 58 | 26 | LNP | AS | 27 | 7042-0081 | 2700 | 700 | 2899.4
301221185778 | 3038 | 2966 | 2962 | 740 | 2900 | 2023-01-16 22:55:43 | 72 | 4 | LNP | AS | 27 | 7042-0081 | 2700 | 700 | 2898.7
301221185812 | 3038 | 2976 | 2942 | 740 | 2900 | 2023-01-16 22:44:59 | 62 | 34 | LNP | AS | 27 | 7042-0081 | 2700 | 700 | 2894.85
301221186352 | 3042 | 2982 | 2967 | 740 | 2900 | 2023-01-16 21:50:57 | 60 | 15 | LNP | AS | 27 | 7042-0081 | 2700 | 700 | 2896.35
301221185779 | 3037 | 2964 | 2942 | 740 | 2900 | 2023-01-16 21:29:25 | 73 | 22 | LNP | AS | 27 | 7042-0081 | 2700 | 700 | 2895.842
301221186322 | 3040 | 2999 | 2922 | 740 | 2880 | 2023-01-16 20:53:47 | 41 | 77 | LNP | AS | 27 | 7042-0081 | 2700 | 700 | 2868.9
301221179949 | 3038 | 2985 | 2952 | 746 | 2900 | 2023-01-16 20:10:50 | 53 | 33 | LNP | AS | 27 | 7042-0081 | 2700 | 700 | 2891.16
301221185772 | 3036 | 2993 | 2962 | 740 | 2900 | 2023-01-16 19:35:04 | 43 | 31 | LNP | AS | 27 | 7042-0081 | 2700 | 700 | 2892.95
301221186025 | 3038 | 2978 | 2947 | 740 | 2900 |  | 60 | 31 | LNP | AV | 21 | 7042-0080 | 2700 | 700 | 2883.7
301221185314 | 3042 | 3020 | 2977 | 740 | 2900 | 2022-12-02 01:59:25 | 22 | 43 | LNP | AS | 27 | 7042-0081 | 2700 | 700 | 2900
301221186395 | 3041 | 2968 | 2942 | 740 | 2900 | 2023-01-12 12:01:48 | 73 | 26 | LNP | AV | 27 | 7042-0081 | 2700 | 700 | 2883.95
301221186388 | 3042 | 2986 | 2967 | 740 | 2900 | 2023-01-12 12:24:53 | 56 | 19 | LNP | AV | 27 | 7042-0081 | 2700 | 700 | 2900
301221186387 | 3040 | 2993 | 2957 | 740 | 2900 | 2023-01-12 12:13:17 | 47 | 36 | LNP | AV | 27 | 7042-0081 | 2700 | 700 | 2896.83
301221186396 | 3041 | 2975 | 2952 | 740 | 2900 | 2023-01-12 11:50:28 | 66 | 23 | LNP | AV | 27 | 7042-0081 | 2700 | 700 | 2899
301221186448 | 3040 | 2970 | 2942 | 735 | 2900 | 2023-01-12 11:39:13 | 70 | 28 | LNP | AV | 27 | 7042-0081 | 2700 | 700 | 2889.19
301221186451 | 3047 | 2969 | 2952 | 735 | 2900 |  | 78 | 17 | LNP | AV | 27 | 7042-0081 | 2700 | 700 | 2879.1
301221186466 | 3042 | 2995 | 2967 | 735 | 2900 | 2023-01-12 11:07:36 | 47 | 28 | LNP | AV | 27 | 7042-0081 | 2700 | 700 | 2875
301221186467 | 3042 | 2986 | 2962 | 735 | 2900 | 2023-01-12 10:56:51 | 56 | 24 | LNP | AV | 27 | 7042-0081 | 2700 | 700 | 2899
301221186476 | 3040 | 2978 | 2952 | 735 | 2900 | 2023-01-12 10:23:11 | 62 | 26 | LNP | AV | 27 | 7042-0081 | 2700 | 700 | 2894.6
301221186473 | 3042 | 3002 | 2977 | 735 | 2900 | 2023-01-12 10:11:45 | 40 | 25 | LNP | AV | 27 | 7042-0081 | 2700 | 700 | 2887.5
301221185885 | 3040 | 2966 | 2947 | 740 | 2900 | 2023-01-12 05:00:51 | 74 | 19 | LNP | AV | 21 | 7042-0081 | 2700 | 700 | 2899.42
301221186010 | 3034 | 2982 | 2932 | 740 | 2890 | 2023-01-12 04:40:05 | 52 | 50 | LNP | AV | 21 | 7042-0081 | 2700 | 700 | 2869.9
301221186013 | 3038 | 2963 | 2952 | 740 | 2900 | 2023-01-12 01:29:57 | 75 | 11 | LNP | AV | 21 | 7042-0081 | 2700 | 700 | 2900
301221185883 | 3035 | 2980 | 2952 | 740 | 2900 | 2023-01-12 01:09:03 | 55 | 28 | LNP | AV | 21 | 7042-0081 | 2700 | 700 | 2899.25
301221185959 | 3038 | 2959 | 2937 | 740 | 2895 | 2023-01-11 22:22:09 | 79 | 22 | LNP | AV | 21 | 7042-0081 | 2700 | 700 | 2892.05
301221185960 | 3035 | 2985 | 2952 | 740 | 2900 | 2023-01-11 22:12:00 | 50 | 33 | LNP | AV | 21 | 7042-0081 | 2700 | 700 | 2900
301221186014 | 3036 | 2972 | 2947 | 740 | 2900 | 2023-01-11 22:01:45 | 64 | 25 | LNP | AV | 21 | 7042-0081 | 2700 | 700 | 2899.6
301221185935 | 3033 | 2964 | 2952 | 740 | 2900 | 2023-01-11 21:41:25 | 69 | 12 | LNP | AV | 27 | 7042-0081 | 2700 | 700 | 2896
301221186011 | 3039 | 2984 | 2962 | 740 | 2900 | 2023-01-11 21:21:01 | 55 | 22 | LNP | AV | 21 | 7042-0081 | 2700 | 700 | 2897.7
301221186008 | 3038 | 2981 | 2962 | 740 | 2900 | 2023-01-11 21:10:40 | 57 | 19 | LNP | AV | 21 | 7042-0081 | 2700 | 700 | 2897.4625
301221185889 | 3037 | 2990 | 2937 | 740 | 2885 | 2023-01-11 21:00:16 | 47 | 53 | LNP | AV | 21 | 7042-0081 | 2700 | 700 | 2885.865
301221185954 | 3030 | 2987 | 2962 | 740 | 2900 | 2023-01-11 20:19:04 | 43 | 25 | LNP | AV | 21 | 7042-0081 | 2700 | 700 | 2887.5
301221185858 | 3040 | 2965 | 2947 | 743 | 2895 | 2023-01-11 19:48:06 | 75 | 18 | LNP | AV | 27 | 7042-0081 | 2700 | 700 | 2893
301221186000 | 3037 | 2986 | 2957 | 740 | 2900 | 2023-01-11 19:26:54 | 51 | 29 | LNP | AV | 21 | 7042-0081 | 2700 | 700 | 2899.2
301221185951 | 3033 | 2988 | 2952 | 740 | 2900 | 2023-01-11 19:16:34 | 45 | 36 | LNP | AV | 21 | 7042-0081 | 2700 | 700 | 2898.8
301221185876 | 3038 | 2998 | 2967 | 740 | 2900 | 2023-01-11 17:36:24 | 40 | 31 | LNP | AV | 27 | 7042-0081 | 2700 | 700 | 2899.5
301221185879 | 3038 | 3001 | 2972 | 740 | 2900 | 2023-01-11 17:04:23 | 37 | 29 | LNP | AV | 21 | 7042-0081 | 2700 | 700 | 2892.5
301221185999 | 3036 | 2986 | 2952 | 740 | 2900 | 2023-01-11 16:53:32 | 50 | 34 | LNP | AV | 21 | 7042-0081 | 2700 | 700 | 2900
301221185946 | 3039 | 2988 | 2962 | 740 | 2900 | 2023-01-11 16:31:26 | 51 | 26 | LNP | AV | 27 | 7042-0081 | 2700 | 700 | 2900
301221185947 | 3034 | 2982 | 2952 | 740 | 2900 | 2023-01-11 16:20:42 | 52 | 30 | LNP | AV | 27 | 7042-0081 | 2700 | 700 | 2895.5
301221186024 | 3037 | 2967 | 2942 | 740 | 2890 | 2023-01-11 16:10:04 | 70 | 25 | LNP | AV | 21 | 7042-0081 | 2700 | 700 | 2892.275
301221185987 | 3063 | 2992 | 2962 | 740 | 2900 |  | 71 | 30 | LNP | AV | 21 | 7042-0081 | 2700 | 700 | 2884.9
301221185980 | 3040 | 2998 | 2972 | 740 | 2900 | 2023-01-11 15:08:06 | 42 | 26 | LNP | AV | 21 | 7042-0081 | 2700 | 700 | 2888.6
301221186017 | 3038 | 2964 | 2937 | 740 | 2885 | 2023-01-11 14:57:13 | 74 | 27 | LNP | AV | 21 | 7042-0081 | 2700 | 700 | 2883.9
301221185896 | 3035 | 2992 | 2962 | 740 | 2900 | 2023-01-11 14:38:31 | 43 | 30 | LNP | AV | 27 | 7042-0081 | 2700 | 700 | 2899
301221185932 | 3035 | 2964 | 2942 | 740 | 2890 |  | 71 | 22 | LNP | AV | 27 | 7042-0080 | 2700 | 700 | 2884.125
301221185933 | 3038 | 2961 | 2942 | 740 | 2890 | 2023-01-11 12:56:08 | 77 | 19 | LNP | AV | 27 | 7042-0080 | 2700 | 700 | 2891.4
301221182256 | 3038 | 2992 | 2947 | 744 | 2895 | 2023-01-11 12:44:12 | 46 | 45 | LNP | AV | 27 | 7042-0080 | 2700 | 700 | 2889.1
301221185875 | 3040 | 2993 | 2962 | 740 | 2900 | 2023-01-11 12:32:16 | 47 | 31 | LNP | AV | 27 | 7042-0080 | 2700 | 700 | 2894.93
301221186038 | 3036 | 2969 | 2942 | 740 | 2890 | 2023-01-11 12:09:15 | 67 | 27 | LNP | AV | 21 | 7042-0080 | 2700 | 700 | 2886.2
301221186012 | 3036 | 2971 | 2942 | 740 | 2890 | 2023-01-11 11:46:59 | 65 | 29 | LNP | AV | 21 | 7042-0080 | 2700 | 700 | 2890
301221185948 | 3035 | 2990 | 2942 | 740 | 2890 | 2023-01-11 11:35:49 | 45 | 48 | LNP | AV | 21 | 7042-0080 | 2700 | 700 | 2890.79
301221185890 | 3034 | 2965 | 2937 | 740 | 2885 | 2023-01-11 11:24:36 | 69 | 28 | LNP | AV | 21 | 7042-0080 | 2700 | 700 | 2883.015
301221185991 | 3036 | 2965 | 2942 | 740 | 2890 | 2023-01-11 11:02:23 | 71 | 23 | LNP | AV | 21 | 7042-0080 | 2700 | 700 | 2886.667
301221186472 | 3041 | 2991 | 2962 | 735 | 2900 | 2023-01-11 10:24:42 | 50 | 29 | LNP | AV | 27 | 7042-0081 | 2700 | 700 | 2894.7
301221186468 | 3040 | 2981 | 2952 | 735 | 2900 | 2023-01-11 10:12:04 | 59 | 29 | LNP | AV | 27 | 7042-0081 | 2700 | 700 | 2892.2
301221185849 | 3039 | 2964 | 2892 | 743 | 2830 | 2023-01-11 09:59:40 | 75 | 72 | LNP | AV | 27 | 7042-0080 | 2700 | 700 | 2786.04
301221185916 | 3031 | 2958 | 2957 | 740 | 2900 | 2023-01-10 21:05:08 | 73 | 1 | LNP | AV | 27 | 7042-0080 | 2700 | 700 | 2879.85
301221181223 | 3030 | 3008 | 2957 | 744 | 2900 | 2023-01-11 06:14:41 | 22 | 51 | LNP | AV | 27 | 7042-0080 | 2700 | 700 | 2898.85
301221185992 | 3039 | 2962 | 2912 | 740 | 2875 | 2023-01-11 02:56:50 | 77 | 50 | LNP | AV | 21 | 7042-0080 | 2700 | 700 | 2865.25
301221186009 | 3038 | 2988 | 2962 | 740 | 2900 | 2023-01-11 00:28:16 | 50 | 26 | LNP | AV | 21 | 7042-0080 | 2700 | 700 | 2899.5
301221186006 | 3038 | 2993 | 2967 | 740 | 2900 | 2023-01-11 00:17:52 | 45 | 26 | LNP | AV | 21 | 7042-0080 | 2700 | 700 | 2896.5
301221185917 | 3033 | 2974 | 2942 | 740 | 2900 | 2023-01-10 21:15:22 | 59 | 32 | LNP | AV | 27 | 7042-0080 | 2700 | 700 | 2888.35
301221186032 | 3060 | 2983 | 2957 | 740 | 2900 | 2023-01-10 20:23:13 | 77 | 26 | LNP | AV | 21 | 7042-0080 | 2700 | 700 | 2894
301221185952 | 3038 | 2988 | 2962 | 740 | 2900 | 2023-01-10 20:12:53 | 50 | 26 | LNP | AV | 21 | 7042-0080 | 2700 | 700 | 2899.5
301221186037 | 3042 | 3004 | 2957 | 740 | 2900 | 2023-01-10 19:50:29 | 38 | 47 | LNP | AV | 21 | 7042-0080 | 2700 | 700 | 2896.9
301221185851 | 3038 | 2963 | 2937 | 741 | 2895 | 2023-01-10 19:39:55 | 75 | 26 | LNP | AV | 27 | 7042-0080 | 2700 | 700 | 2889.85
301221186035 | 3034 | 2985 | 2972 | 740 | 2900 | 2023-01-10 17:55:47 | 49 | 13 | LNP | AV | 21 | 7042-0080 | 2700 | 700 | 2891.6
301221185964 | 3030 | 2984 | 2962 | 740 | 2850 | 2023-01-10 09:37:20 | 46 | 22 | LNP | AV | 21 | 7042-0080 | 2700 | 700 | 2865.3
301221185963 | 3034 | 2973 | 2947 | 740 | 2895 | 2023-01-10 08:53:14 | 61 | 26 | LNP | AV | 21 | 7042-0080 | 2700 | 700 | 2897.322
301221185969 | 3033 | 2977 | 2952 | 740 | 2900 | 2023-01-10 08:42:31 | 56 | 25 | LNP | AV | 21 | 7042-0080 | 2700 | 700 | 2899.5
301221185880 | 3040 | 2971 | 2947 | 740 | 2900 | 2023-01-10 05:18:01 | 69 | 24 | LNP | AV | 21 | 7042-0080 | 2700 | 700 | 2897.93
301221185971 | 3036 | 2973 | 2947 | 740 | 2900 | 2023-01-10 06:48:43 | 63 | 26 | LNP | AV | 21 | 7042-0080 | 2700 | 700 | 2899.925
301221185904 | 3038 | 2986 | 2962 | 740 | 2900 | 2023-01-10 06:17:23 | 52 | 24 | LNP | AV | 27 | 7042-0080 | 2700 | 700 | 2899.5
301221185961 | 3032 | 2972 | 2947 | 740 | 2900 |  | 60 | 25 | LNP | AV | 21 | 7042-0080 | 2700 | 700 | 2895.542
301221185962 | 3037 | 2971 | 2942 | 740 | 2900 | 2023-01-10 05:28:17 | 66 | 29 | LNP | AV | 21 | 7042-0080 | 2700 | 700 | 2897.021
301221185907 | 3035 | 2975 | 2952 | 740 | 2900 |  | 60 | 23 | LNP | AV | 27 | 7042-0080 | 2700 | 700 | 2895.617
301221186007 | 3036 | 2987 | 2922 | 740 | 2885 | 2023-01-10 05:07:27 | 49 | 65 | LNP | AV | 21 | 7042-0080 | 2700 | 700 | 2850.76
301221185903 | 3035 | 2959 | 2932 | 740 | 2895 | 2023-01-10 04:57:15 | 76 | 27 | LNP | AV | 27 | 7042-0080 | 2700 | 700 | 2889.6
301221185900 | 3034 | 2984 | 2967 | 740 | 2900 | 2023-01-10 04:47:01 | 50 | 17 | LNP | AV | 27 | 7042-0080 | 2700 | 700 | 2897
301221185834 | 3038 | 2960 | 2952 | 740 | 2900 | 2023-01-10 04:36:31 | 78 | 8 | LNP | AV | 27 | 7042-0080 | 2700 | 700 | 2900
301221185936 | 3035 | 2967 | 2952 | 740 | 2900 | 2023-01-10 04:26:11 | 68 | 15 | LNP | AV | 27 | 7042-0080 | 2700 | 700 | 2895.2
301221185924 | 3036 | 2984 | 2957 | 740 | 2900 | 2023-01-10 02:05:38 | 52 | 27 | LNP | AV | 27 | 7042-0080 | 2700 | 700 | 2898.45
301221185867 | 3042 | 2998 | 2942 | 740 | 2900 | 2023-01-10 00:02:04 | 44 | 56 | LNP | AV | 27 | 7042-0081 | 2700 | 700 | 2895.53
301221186172 | 3035 | 2969 | 2957 | 785 | 2850 | 2023-01-09 17:29:29 | 66 | 12 | SJA | HV | 23 | 7532-0029 | 2700 | 750 | 2848.65
301221186159 | 3042 | 2983 | 2922 | 785 | 2850 | 2023-01-09 17:17:01 | 59 | 61 | SJA | HV | 23 | 7532-0029 | 2700 | 750 | 2832.5
301221186157 | 3043 | 2982 | 2962 | 785 | 2850 | 2023-01-09 17:04:49 | 61 | 20 | SJA | HV | 23 | 7532-0029 | 2700 | 750 | 2850.87
301221186222 | 3040 | 2974 | 2952 | 785 | 2850 | 2023-01-09 16:14:52 | 66 | 22 | SJA | HV | 23 | 7532-0029 | 2700 | 750 | 2850.55
301221186751 | 2645 | 2579 | 2512 | 540 | 2450 | 2023-01-09 11:28:44 | 66 | 67 | PM1 | AS | 25 | 5052-0024 | 2400 | 500 | 2443.48
301221186676 | 2639 | 2584 | 2512 | 540 | 2450 | 2023-01-09 11:19:34 | 55 | 72 | PM1 | AS | 25 | 5052-0024 | 2400 | 500 | 2448.04
301221186684 | 2635 | 2588 | 2512 | 540 | 2430 | 2023-01-09 11:10:44 | 47 | 76 | PM1 | AS | 25 | 5052-0024 | 2400 | 500 | 2437.14
301221186704 | 2645 | 2596 | 2517 | 540 | 2445 |  | 49 | 79 | PM1 | AS | 25 | 5052-0024 | 2400 | 500 | 2441.4
301221186705 | 2635 | 2600 | 2522 | 540 | 2460 | 2023-01-09 09:34:59 | 35 | 78 | PM1 | AS | 25 | 5052-0024 | 2400 | 500 | 2455.05
301221186683 | 2638 | 2577 | 2502 | 540 | 2420 | 2023-01-09 09:25:58 | 61 | 75 | PM1 | AS | 25 | 5052-0024 | 2400 | 500 | 2424.725
301221186732 | 2642 | 2615 | 2592 | 540 | 2500 | 2023-01-09 08:44:47 | 27 | 23 | PM1 | AS | 25 | 5052-0024 | 2400 | 500 | 2517.85
301221186701 | 2640 | 2603 | 2582 | 540 | 2500 | 2023-01-09 08:25:05 | 37 | 21 | PM1 | AS | 25 | 5052-0024 | 2400 | 500 | 2503.95
301221186692 | 2635 | 2603 | 2592 | 540 | 2500 | 2023-01-09 08:14:50 | 32 | 11 | PM1 | AS | 25 | 5052-0024 | 2400 | 500 | 2504.44
301221186673 | 2634 | 2573 | 2547 | 540 | 2510 | 2023-01-09 06:40:51 | 61 | 26 | PM1 | AS | 25 | 5052-0024 | 2400 | 500 | 2501.03
301221186721 | 2640 | 2595 | 2567 | 540 | 2480 | 2023-01-09 06:32:30 | 45 | 28 | PM1 | AS | 25 | 5052-0024 | 2400 | 500 | 2507.676
301221186733 | 2640 | 2629 | 2607 | 540 | 2520 | 2023-01-09 06:23:20 | 11 | 22 | PM1 | AS | 25 | 5052-0024 | 2400 | 500 | 2517.965
301221186677 | 2630 | 2574 | 2547 | 540 | 2465 | 2023-01-09 06:14:12 | 56 | 27 | PM1 | AS | 25 | 5052-0024 | 2400 | 500 | 2478.76
301221186672 | 2635 | 2593 | 2567 | 540 | 2485 | 2023-01-09 06:05:08 | 42 | 26 | PM1 | AS | 25 | 5052-0024 | 2400 | 500 | 2489.15
301221186680 | 2640 | 2576 | 2552 | 540 | 2465 | 2023-01-09 05:48:18 | 64 | 24 | PM1 | AS | 25 | 5052-0024 | 2400 | 500 | 2473.6
301221186679 | 2636 | 2595 | 2572 | 540 | 2510 | 2023-01-09 05:40:03 | 41 | 23 | PM1 | AS | 25 | 5052-0024 | 2400 | 500 | 2507.15
301221186741 | 2642 | 2617 | 2592 | 540 | 2510 | 2023-01-09 05:23:53 | 25 | 25 | PM1 | AS | 25 | 5052-0024 | 2400 | 500 | 2515.275
301221186740 | 2640 | 2601 | 2577 | 540 | 2515 | 2023-01-09 05:15:41 | 39 | 24 | PM1 | AS | 25 | 5052-0024 | 2400 | 500 | 2502.73
301221186742 | 2645 | 2617 | 2592 | 540 | 2525 | 2023-01-09 05:07:34 | 28 | 25 | PM1 | AS | 25 | 5052-0024 | 2400 | 500 | 2523.567
301221186678 | 2635 | 2578 | 2552 | 540 | 2485 | 2023-01-09 04:51:44 | 57 | 26 | PM1 | AS | 25 | 5052-0024 | 2400 | 500 | 2487.14
301221186724 | 2638 | 2602 | 2572 | 540 | 2485 | 2023-01-09 04:43:52 | 36 | 30 | PM1 | AS | 25 | 5052-0024 | 2400 | 500 | 2491.84
301221186726 | 2640 | 2576 | 2552 | 540 | 2470 |  | 64 | 24 | PM1 | AS | 25 | 5052-0024 | 2400 | 500 | 2473.6
301221186758 | 2648 | 2599 | 2572 | 540 | 2485 | 2023-01-09 01:27:36 | 49 | 27 | PM1 | AS | 25 | 5052-0024 | 2400 | 500 | 2493.6
301221186720 | 2636 | 2582 | 2552 | 540 | 2485 | 2023-01-09 01:19:25 | 54 | 30 | PM1 | AS | 25 | 5052-0024 | 2400 | 500 | 2490.3
301221186729 | 2642 | 2594 | 2562 | 540 | 2475 | 2023-01-09 00:05:38 | 48 | 32 | PM1 | AS | 25 | 5052-0024 | 2400 | 500 | 2481.53
301221186716 | 2636 | 2589 | 2562 | 540 | 2475 | 2023-01-08 23:30:22 | 47 | 27 | PM1 | AS | 25 | 5052-0024 | 2400 | 500 | 2485.33
301221186754 | 2642 | 2603 | 2572 | 540 | 2485 | 2023-01-08 22:14:00 | 39 | 31 | PM1 | AS | 25 | 5052-0024 | 2400 | 500 | 2490.03
301221186718 | 2640 | 2594 | 2567 | 540 | 2480 | 2023-01-08 22:22:13 | 46 | 27 | PM1 | AS | 25 | 5052-0024 | 2400 | 500 | 2488.6675
301221186734 | 2640 | 2595 | 2567 | 540 | 2485 |  | 45 | 28 | PM1 | AS | 25 | 5052-0024 | 2400 | 500 | 2507.676
301221186728 | 2638 | 2599 | 2572 | 540 | 2485 | 2023-01-08 22:05:53 | 39 | 27 | PM1 | AS | 25 | 5052-0024 | 2400 | 500 | 2494.02
301221186738 | 2640 | 2593 | 2572 | 540 | 2500 | 2023-01-08 21:57:45 | 47 | 21 | PM1 | AS | 25 | 5052-0024 | 2400 | 500 | 2504.74
301221186691 | 2632 | 2606 | 2587 | 540 | 2500 | 2023-01-08 21:49:35 | 26 | 19 | PM1 | AS | 25 | 5052-0024 | 2400 | 500 | 2509.74
301221186703 | 2632 | 2600 | 2572 | 540 | 2485 | 2023-01-08 21:41:16 | 32 | 28 | PM1 | AS | 25 | 5052-0024 | 2400 | 500 | 2489.46
301221186727 | 2635 | 2571 | 2552 | 5410 | 2475 | 2023-01-08 20:32:59 | 64 | 19 | PM1 | AS | 25 | 5052-0024 | 2400 | 500 | 2485.24
301221186712 | 2640 | 2571 | 2547 | 540 | 2470 | 2023-01-08 20:24:42 | 69 | 24 | PM1 | AS | 25 | 5052-0024 | 2400 | 500 | 2478.86
301221186700 | 2635 | 2584 | 2567 | 540 | 2500 | 2023-01-08 07:55:51 | 51 | 17 | PM1 | AS | 25 | 5052-0024 | 2400 | 500 | 2497
301221186685 | 2637 | 2571 | 2562 | 540 | 2500 | 2023-01-08 07:47:29 | 66 | 9 | PM1 | AS | 25 | 5052-0024 | 2400 | 500 | 2502.17
301221186750 | 2642 | 2586 | 2577 | 540 | 2495 | 2023-01-08 06:31:53 | 56 | 9 | PM1 | AS | 25 | 5052-0024 | 2400 | 500 | 2513.64
301221186749 | 2640 | 2603 | 2582 | 540 | 2500 | 2023-01-08 06:22:24 | 37 | 21 | PM1 | AS | 25 | 5052-0024 | 2400 | 500 | 2503.95
301221186756 | 2639 | 2607 | 2587 | 540 | 2520 | 2023-01-08 06:12:57 | 32 | 20 | PM1 | AS | 25 | 5052-0024 | 2400 | 500 | 2519.35
301221186752 | 2640 | 2608 | 2552 | 540 | 2470 | 2023-01-08 06:03:36 | 32 | 56 | PM1 | AS | 25 | 5052-0024 | 2400 | 500 | 2477.07
301221186755 | 2638 | 2606 | 2577 | 540 | 2495 | 2023-01-08 05:50:09 | 32 | 29 | PM1 | AS | 25 | 5052-0024 | 2400 | 500 | 2500.02
301221186713 | 2642 | 2572 | 2542 | 540 | 2460 | 2023-01-08 05:36:10 | 70 | 30 | PM1 | AS | 25 | 5052-0024 | 2400 | 500 | 2471.51
301221186686 | 2641 | 2576 | 2547 | 540 | 2475 | 2023-01-08 05:28:04 | 65 | 29 | PM1 | AS | 25 | 5052-0024 | 2400 | 500 | 2478.37
301221186710 | 2645 | 2589 | 2562 | 540 | 2525 | 2023-01-08 05:20:04 | 56 | 27 | PM1 | AS | 25 | 5052-0024 | 2400 | 500 | 2513.71
301221186707 | 2640 | 2579 | 2547 | 540 | 2510 | 2023-01-08 05:12:01 | 61 | 32 | PM1 | AS | 25 | 5052-0024 | 2400 | 500 | 2500.73
301221186722 | 2642 | 2597 | 2577 | 540 | 2490 | 2023-01-08 05:03:59 | 45 | 20 | PM1 | AS | 25 | 5052-0024 | 2400 | 500 | 2501.2
301221186746 | 2640 | 2617 | 2587 | 540 | 2520 | 2023-01-08 04:55:58 | 23 | 30 | PM1 | AS | 25 | 5052-0024 | 2400 | 500 | 2514.86
301221186717 | 2643 | 2594 | 2567 | 540 | 2485 | 2023-01-08 04:47:52 | 49 | 27 | PM1 | AS | 25 | 5052-0024 | 2400 | 500 | 2491.29
301221186725 | 2645 | 2600 | 2567 | 540 | 2480 | 2023-01-08 04:39:46 | 45 | 33 | PM1 | AS | 25 | 5052-0024 | 2400 | 500 | 2488.71
301221186747 | 2642 | 2616 | 2592 | 540 | 2525 | 2023-01-08 04:23:34 | 26 | 24 | PM1 | AS | 25 | 5052-0024 | 2400 | 500 | 2519.675
301221186748 | 2642 | 2614 | 2587 | 540 | 2525 |  | 28 | 27 | PM1 | AS | 25 | 5052-0024 | 2400 | 500 | 2511.07
301221186739 | 2642 | 2615 | 2597 | 540 | 2505 | 2023-01-08 01:59:16 | 27 | 18 | PM1 | AS | 25 | 5052-0024 | 2400 | 500 | 2509.95
301221186753 | 2640 | 2605 | 2582 | 540 | 2515 | 2023-01-08 01:23:18 | 35 | 23 | PM1 | AS | 25 | 5052-0024 | 2400 | 500 | 2512.83
301221186706 | 2638 | 2617 | 2592 | 540 | 2525 | 2023-01-08 01:15:16 | 21 | 25 | PM1 | AS | 25 | 5052-0024 | 2400 | 500 | 2519.15
301221186674 | 2632 | 2585 | 2562 | 540 | 2500 | 2023-01-08 00:02:15 | 47 | 23 | PM1 | AS | 25 | 5052-0024 | 2400 | 500 | 2498.08
301221186745 | 2642 | 2611 | 2586 | 540 | 2525 | 2023-01-07 22:38:23 | 31 | 25 | PM1 | AS | 25 | 5052-0024 | 2400 | 500 | 2515.31
301221186744 | 2638 | 2597 | 2571 | 540 | 2519 | 2023-01-07 22:29:16 | 41 | 26 | PM1 | AS | 25 | 5052-0024 | 2400 | 500 | 2509.33
301221186687 | 2635 | 2573 | 2543 | 540 | 2491 | 2023-01-07 21:16:17 | 62 | 30 | PM1 | AS | 25 | 5052-0024 | 2400 | 500 | 2487.06
301221186688 | 2636 | 2577 | 2547 | 540 | 2495 | 2023-01-07 21:00:13 | 59 | 30 | PM1 | AS | 25 | 5052-0024 | 2400 | 500 | 2490.26
301221186719 | 2638 | 2609 | 2586 | 540 | 2525 | 2023-01-07 20:27:53 | 29 | 23 | PM1 | AS | 25 | 5052-0024 | 2400 | 500 | 2519.76
301221183389 | 2640 | 2622 | 2582 | 540 | 2525 | 2023-01-07 01:01:47 | 18 | 40 | PXS | AV | 31 | 5042-0013 | 2400 | 500 | 2519.06
301221183434 | 2645 | 2611 | 2587 | 537 | 2525 | 2023-01-07 00:35:36 | 34 | 24 | PXS | AV | 31 | 5042-0013 | 2400 | 500 | 2520.75
301221177197 | 2640 | 2599 | 2552 | 536 | 2500 | 2023-01-07 00:26:48 | 41 | 47 | PXS | AV | 25 | 5052-0023 | 2400 | 500 | 2477.995
301221177093 | 2648 | 2623 | 2582 | 535 | 2525 | 2023-01-07 00:18:37 | 25 | 41 | PXS | AV | 25 | 5052-0023 | 2400 | 500 | 2522.04
301221177275 | 2647 | 2609 | 2582 | 534 | 2525 | 2023-01-06 23:20:17 | 38 | 27 | PXS | AV | 25 | 5052-0023 | 2400 | 500 | 2516.14
301221177122 | 2648 | 2604 | 2582 | 538 | 2525 | 2023-01-06 23:47:05 | 44 | 22 | PXS | AV | 25 | 5052-0023 | 2400 | 500 | 2506.16
301221177127 | 2652 | 2614 | 2592 | 536 | 2525 |  | 38 | 22 | PXS | AV | 25 | 5052-0023 | 2400 | 500 | 2519.25
301221177269 | 2648 | 2643 | 2577 | 535 | 2525 | 2023-01-06 22:58:34 | 5 | 66 | PXS | AV | 25 | 5052-0023 | 2400 | 500 | 2522.75
301221177111 | 2645 | 2598 | 2592 | 534 | 2525 | 2023-01-06 22:47:45 | 47 | 6 | PXS | AV | 25 | 5052-0023 | 2400 | 500 | 2524
301221177194 | 2640 | 2600 | 2577 | 537 | 2525 | 2023-01-06 22:36:40 | 40 | 23 | PXS | AV | 25 | 5052-0023 | 2400 | 500 | 2516.56
301221177265 | 2645 | 2602 | 2582 | 535 | 2525 | 2023-01-06 21:55:09 | 43 | 20 | PXS | AV | 25 | 5052-0023 | 2400 | 500 | 2521.04
301221177266 | 2640 | 2611 | 2577 | 536 | 2525 | 2023-01-06 21:46:41 | 29 | 34 | PXS | AV | 25 | 5052-0023 | 2400 | 500 | 2513.4
301221177124 | 2652 | 2605 | 2582 | 535 | 2525 | 2023-01-06 21:38:14 | 47 | 23 | PXS | AV | 25 | 5052-0023 | 2400 | 500 | 2506.04
301221180329 | 2908 | 2873 | 2862 | 533 | 2800 | 2023-01-05 21:41:28 | 35 | 11 | JZU | LS | 25 | 5052-0024 | 2700 | 500 | 2796.65
301221180328 | 2910 | 2871 | 2852 | 535 | 2800 | 2023-01-05 21:31:13 | 39 | 19 | JZU | LS | 25 | 5052-0024 | 2700 | 500 | 2798.9
301221180347 | 2900 | 2866 | 2842 | 535 | 2790 |  | 34 | 24 | JZU | LS | 25 | 5052-0024 | 2700 | 500 | 2748.5
301221180374 | 2906 | 2866 | 2852 | 536 | 2800 | 2023-01-05 20:32:03 | 40 | 14 | JZU | LS | 25 | 5052-0024 | 2700 | 500 | 2800
301221180357 | 2905 | 2827 | 2812 | 535 | 2760 |  | 78 | 15 | JZU | LS | 25 | 5052-0024 | 2700 | 500 | 2687.4
301221180359 | 2906 | 2853 | 2842 | 535 | 2790 | 2023-01-05 20:11:21 | 53 | 11 | JZU | LS | 25 | 5052-0024 | 2700 | 500 | 2737.3
301221180376 | 2905 | 2863 | 2852 | 536 | 2800 | 2023-01-05 20:02:24 | 42 | 11 | JZU | LS | 25 | 5052-0024 | 2700 | 500 | 2800
301221180384 | 2905 | 2867 | 2852 | 537 | 2800 | 2023-01-05 19:52:27 | 38 | 15 | JZU | LS | 25 | 5052-0024 | 2700 | 500 | 2800
301221180333 | 2908 | 2865 | 2852 | 536 | 2800 | 2023-01-05 19:29:29 | 43 | 13 | JZU | LS | 25 | 5052-0024 | 2700 | 500 | 2800
301221180382 | 2905 | 2868 | 2862 | 536 | 2800 | 2023-01-05 02:58:30 | 37 | 6 | JZU | LS | 25 | 5052-0024 | 2700 | 500 | 2796.65
301221180330 | 2912 | 2874 | 2852 | 531 | 2800 | 2023-01-05 03:06:39 | 38 | 22 | JZU | LS | 25 | 5052-0024 | 2700 | 500 | 2797.4
301221180343 | 2910 | 2838 | 2802 | 535 | 2750 | 2023-01-05 02:47:43 | 72 | 36 | JZU | LS | 25 | 5052-0024 | 2700 | 500 | 2690.61
301221180358 | 2924 | 2875 | 2802 | 535 | 2750 | 2023-01-05 02:38:38 | 49 | 73 | JZU | LS | 25 | 5052-0024 | 2700 | 500 | 2680.17
301221180319 | 2910 | 2857 | 2827 | 535 | 2775 | 2023-01-05 02:27:11 | 53 | 30 | JZU | LS | 25 | 5052-0024 | 2700 | 500 | 2663.05
301221180320 | 2905 | 2871 | 2842 | 536 | 2790 | 2023-01-05 02:18:18 | 34 | 29 | JZU | LS | 25 | 5052-0024 | 2700 | 500 | 2766.6
301221181888 | 3040 | 2989 | 2955 | 590 | 2800 | 2023-01-05 02:06:46 | 51 | 34 | LNP | AV | 31 | 5552-0022 | 2700 | 550 | 2832.3
301221179422 | 2650 | 2614 | 2582 | 640 | 2525 | 2023-01-04 21:34:14 | 36 | 32 | JZU | LS | 31 | 6042-0062 | 2400 | 600 | 2525
301221179426 | 2643 | 2607 | 2592 | 643 | 2525 | 2023-01-04 21:25:44 | 36 | 15 | JZU | LS | 31 | 6042-0062 | 2400 | 600 | 2524
301221179429 | 2645 | 2599 | 2582 | 639 | 2525 | 2023-01-04 18:22:23 | 46 | 17 | JZU | LS | 31 | 6042-0062 | 2400 | 600 | 2522.3
301221179428 | 2640 | 2599 | 2582 | 640 | 2525 | 2023-01-04 18:13:09 | 41 | 17 | JZU | LS | 31 | 6042-0062 | 2400 | 600 | 2522.7
301221179436 | 2640 | 2600 | 2582 | 641 | 2525 | 2023-01-04 18:03:59 | 40 | 18 | JZU | LS | 31 | 6042-0062 | 2400 | 600 | 2524.5
301221179483 | 2635 | 2619 | 2587 | 641 | 2525 | 2023-01-04 17:38:56 | 16 | 32 | JZU | LS | 31 | 6042-0062 | 2400 | 600 | 2524.5
301221179435 | 2645 | 2617 | 2592 | 640 | 2525 | 2023-01-04 17:28:33 | 28 | 25 | JZU | LS | 31 | 6042-0062 | 2400 | 600 | 2525
301221179489 | 2645 | 2610 | 2582 | 640 | 2525 | 2023-01-04 17:20:07 | 35 | 28 | JZU | LS | 31 | 6042-0062 | 2400 | 600 | 2525
301221179421 | 2655 | 2610 | 2592 | 638 | 2525 | 2023-01-04 17:09:48 | 45 | 18 | JZU | LS | 31 | 6042-0062 | 2400 | 600 | 2525
301221179443 | 2650 | 2612 | 2582 | 643 | 2525 | 2023-01-04 16:51:07 | 38 | 30 | JZU | LS | 31 | 6042-0062 | 2400 | 600 | 2519.8
301221179418 | 2650 | 2613 | 2562 | 640 | 2510 | 2023-01-04 16:42:44 | 37 | 51 | JZU | LS | 31 | 6042-0062 | 2400 | 600 | 2476.15
301221179415 | 2646 | 2616 | 2577 | 640 | 2525 | 2023-01-04 16:34:25 | 30 | 39 | JZU | LS | 31 | 6042-0062 | 2400 | 600 | 2522.75
301221179459 | 2640 | 2607 | 2577 | 641 | 2525 | 2023-01-04 16:26:07 | 33 | 30 | JZU | LS | 31 | 6042-0062 | 2400 | 600 | 2525
301221179424 | 2645 | 2595 | 2582 | 638 | 2525 | 2023-01-04 16:07:38 | 50 | 13 | JZU | LS | 31 | 6042-0062 | 2400 | 600 | 2521.9
301221179437 | 2650 | 2616 | 2577 | 640 | 2525 | 2023-01-04 15:47:14 | 34 | 39 | JZU | LS | 31 | 6042-0062 | 2400 | 600 | 2520.5
301221179476 | 2639 | 2599 | 2587 | 641 | 2525 | 2023-01-04 14:59:37 | 40 | 12 | JZU | LS | 31 | 6042-0062 | 2400 | 600 | 2524.5
301221179438 | 2644 | 2612 | 2592 | 642 | 2525 | 2023-01-04 14:40:01 | 32 | 20 | JZU | LS | 31 | 6042-0062 | 2400 | 600 | 2520.91
301221182683 | 2646 | 2594 | 2527 | 640 | 2465 | 2023-01-04 11:24:48 | 52 | 67 | PXS | AV | 31 | 6042-0062 | 2400 | 600 | 2462.85
301221182711 | 2646 | 2588 | 2527 | 640 | 2465 | 2023-01-04 11:15:01 | 58 | 61 | PXS | AV | 31 | 6042-0062 | 2400 | 600 | 2459.47
301221179481 | 2645 | 2604 | 2590 | 641 | 2525 | 2023-01-04 10:54:37 | 41 | 14 | JZU | LS | 31 | 6042-0062 | 2400 | 600 | 2524.93
301221182706 | 2646 | 2594 | 2572 | 640 | 2525 | 2023-01-04 10:26:09 | 52 | 22 | PXS | AV | 31 | 6042-0062 | 2400 | 600 | 2523.37
301221182707 | 2646 | 2596 | 2569 | 640 | 2525 | 2023-01-04 10:16:14 | 50 | 27 | PXS | AV | 31 | 6042-0062 | 2400 | 600 | 2515.29
301221182679 | 2644 | 2604 | 2583 | 641 | 2525 | 2023-01-04 10:06:20 | 40 | 21 | PXS | AV | 31 | 6042-0062 | 2400 | 600 | 2523.042
301221182743 | 2643 | 2602 | 2583 | 640 | 2525 | 2023-01-04 09:53:57 | 41 | 19 | PXS | AV | 31 | 6042-0062 | 2400 | 600 | 2507.537
301221182700 | 2645 | 2618 | 2595 | 640 | 2525 | 2023-01-04 09:01:42 | 27 | 23 | PXS | AV | 31 | 6042-0062 | 2400 | 600 | 2516.5
301221182737 | 2645 | 2591 | 2569 | 640 | 2525 | 2023-01-04 09:21:50 | 54 | 22 | PXS | AV | 31 | 6042-0062 | 2400 | 600 | 2501.803
301221182694 | 2646 | 2612 | 2593 | 640 | 2525 |  | 34 | 19 | PXS | AV | 31 | 6042-0062 | 2400 | 600 | 2518.58
301221182724 | 2646 | 2616 | 2587 | 640 | 2525 | 2023-01-04 08:51:27 | 30 | 29 | PXS | AV | 31 | 6042-0062 | 2400 | 600 | 2525
301221182722 | 2646 | 2596 | 2577 | 640 | 2525 | 2023-01-04 02:49:27 | 50 | 19 | PXS | AV | 31 | 6042-0062 | 2400 | 600 | 2525
301221182740 | 2645 | 2594 | 2572 | 640 | 2525 | 2023-01-04 02:39:33 | 51 | 22 | PXS | AV | 31 | 6042-0062 | 2400 | 600 | 2523.65
301221182738 | 2645 | 2595 | 2572 | 640 | 2525 | 2023-01-04 02:29:44 | 50 | 23 | PXS | AV | 31 | 6042-0062 | 2400 | 600 | 2522.45
301221182681 | 2644 | 2619 | 2602 | 641 | 2525 | 2023-01-04 02:19:50 | 25 | 17 | PXS | AV | 31 | 6042-0062 | 2400 | 600 | 2523
301221182682 | 2644 | 2596 | 2572 | 641 | 2525 | 2023-01-04 02:09:52 | 48 | 24 | PXS | AV | 31 | 6042-0062 | 2400 | 600 | 2520.127
301221182732 | 2645 | 2591 | 2572 | 640 | 2525 | 2023-01-04 02:00:38 | 54 | 19 | PXS | AV | 31 | 6042-0062 | 2400 | 600 | 2517.147
301221182675 | 2645 | 2602 | 2567 | 640 | 2525 | 2023-01-04 01:51:10 | 43 | 35 | PXS | AV | 31 | 6042-0062 | 2400 | 600 | 2519.95
301221182685 | 2645 | 2598 | 2582 | 640 | 2525 | 2023-01-04 01:41:47 | 47 | 16 | PXS | AV | 31 | 6042-0062 | 2400 | 600 | 2525
301221182689 | 2645 | 2615 | 2592 | 640 | 2525 | 2023-01-04 01:32:18 | 30 | 23 | PXS | AV | 31 | 6042-0062 | 2400 | 600 | 2525
301221182701 | 2645 | 2612 | 2592 | 640 | 2525 | 2023-01-04 01:22:58 | 33 | 20 | PXS | AV | 31 | 6042-0062 | 2400 | 600 | 2524.95
301221182712 | 2646 | 2594 | 2582 | 640 | 2525 | 2023-01-04 01:13:28 | 52 | 12 | PXS | AV | 31 | 6042-0062 | 2400 | 600 | 2525
301221182726 | 2645 | 2608 | 2582 | 640 | 2525 | 2023-01-04 01:04:11 | 37 | 26 | PXS | AV | 31 | 6042-0062 | 2400 | 600 | 2525
301221182725 | 2646 | 2598 | 2582 | 640 | 2525 | 2023-01-04 00:54:53 | 48 | 16 | PXS | AV | 31 | 6042-0062 | 2400 | 600 | 2524.75
301221182739 | 2645 | 2599 | 2582 | 640 | 2525 | 2023-01-04 00:36:18 | 46 | 17 | PXS | AV | 31 | 6042-0062 | 2400 | 600 | 2525
301221182705 | 2646 | 2598 | 2577 | 640 | 2525 | 2023-01-04 00:23:28 | 48 | 21 | PXS | AV | 31 | 6042-0062 | 2400 | 600 | 2523
301221182730 | 2645 | 2615 | 2592 | 640 | 2525 | 2023-01-04 00:13:58 | 30 | 23 | PXS | AV | 31 | 6042-0062 | 2400 | 600 | 2525
301221182721 | 2646 | 2623 | 2572 | 640 | 2525 | 2023-01-04 00:04:26 | 23 | 51 | PXS | AV | 31 | 6042-0062 | 2400 | 600 | 2522.3
301221182720 | 2646 | 2644 | 2572 | 640 | 2525 | 2023-01-03 23:16:31 | 2 | 72 | PXS | AV | 31 | 6042-0062 | 2400 | 600 | 2524.35
301221182733 | 2645 | 2580 | 2557 | 640 | 2515 | 2023-01-03 23:07:06 | 65 | 23 | PXS | AV | 31 | 6042-0062 | 2400 | 600 | 2504.55
301221182735 | 2645 | 2617 | 2597 | 640 | 2525 | 2023-01-03 22:57:45 | 28 | 20 | PXS | AV | 31 | 6042-0062 | 2400 | 600 | 2522.5
301221182736 | 2645 | 2592 | 2572 | 640 | 2525 | 2023-01-03 22:48:07 | 53 | 20 | PXS | AV | 31 | 6042-0062 | 2400 | 600 | 2522.1
301221182713 | 2645 | 2602 | 2572 | 640 | 2525 | 2023-01-03 22:38:50 | 43 | 30 | PXS | AV | 31 | 6042-0062 | 2400 | 600 | 2524.64
301221182715 | 2645 | 2602 | 2587 | 640 | 2525 | 2023-01-03 22:29:32 | 43 | 15 | PXS | AV | 31 | 6042-0062 | 2400 | 600 | 2525
301221182719 | 2646 | 2596 | 2572 | 640 | 2525 | 2023-01-03 22:20:07 | 50 | 24 | PXS | AV | 31 | 6042-0062 | 2400 | 600 | 2524.477
301221182687 | 2644 | 2604 | 2572 | 640 | 2525 | 2023-01-03 22:10:56 | 40 | 32 | PXS | AV | 31 | 6042-0062 | 2400 | 600 | 2523.417
301221182688 | 2645 | 2604 | 2582 | 640 | 2525 | 2023-01-03 22:01:38 | 41 | 22 | PXS | AV | 31 | 6042-0062 | 2400 | 600 | 2524.583
301221182727 | 2645 | 2622 | 2582 | 640 | 2525 | 2023-01-03 21:52:21 | 23 | 40 | PXS | AV | 31 | 6042-0062 | 2400 | 600 | 2503.5
301221182647 | 2645 | 2596 | 2592 | 640 | 2525 | 2023-01-03 21:42:59 | 49 | 4 | PXS | AV | 31 | 6042-0062 | 2400 | 600 | 2525
301221182686 | 2645 | 2594 | 2592 | 640 | 2525 | 2023-01-03 21:33:39 | 51 | 2 | PXS | AV | 31 | 6042-0062 | 2400 | 600 | 2525
301221182695 | 2646 | 2613 | 2592 | 640 | 2525 | 2023-01-03 21:14:20 | 33 | 21 | PXS | AV | 31 | 6042-0062 | 2400 | 600 | 2524.25
301221182745 | 2640 | 2628 | 2567 | 641 | 2525 | 2023-01-03 20:46:49 | 12 | 61 | PXS | AV | 31 | 6042-0062 | 2400 | 600 | 2483.35
301221182742 | 2646 | 2597 | 2577 | 641 | 2525 | 2023-01-03 20:37:25 | 49 | 20 | PXS | AV | 31 | 6042-0062 | 2400 | 600 | 2522.5
301221182684 | 2646 | 2607 | 2582 | 640 | 2525 | 2023-01-03 20:27:53 | 39 | 25 | PXS | AV | 31 | 6042-0062 | 2400 | 600 | 2525
301211172287 | 3040 | 2961 | 2948 | 792 | 2850 | 2023-01-03 11:35:29 | 79 | 13 | SJA | HV | 23 | 7532-0029 | 2700 | 750 | 2861.14
301221186218 | 3043 | 2992 | 2989 | 785 | 2850 | 2023-01-03 11:22:55 | 51 | 3 | SJA | HV | 23 | 7532-0029 | 2700 | 750 | 2851.56
301221186230 | 3046 | 3011 | 2965 | 785 | 2850 | 2023-01-03 11:09:49 | 35 | 46 | SJA | HV | 23 | 7532-0029 | 2700 | 750 | 2883.9
301211172289 | 3035 | 2970 | 2942 | 792 | 2850 | 2022-12-31 14:36:04 | 65 | 28 | SJA | HV | 23 | 7532-0029 | 2700 | 750 | 2855
301221186215 | 3040 | 2981 | 2967 | 785 | 2850 | 2022-12-31 14:13:26 | 59 | 14 | SJA | HV | 23 | 7532-0029 | 2700 | 750 | 2850
301221186163 | 3043 | 2982 | 2952 | 785 | 2850 | 2022-12-31 13:07:13 | 61 | 30 | SJA | HV | 23 | 7532-0029 | 2700 | 750 | 2853.76
301221186167 | 3040 | 2986 | 2942 | 785 | 2850 | 2022-12-31 12:33:42 | 54 | 44 | SJA | HV | 23 | 7532-0029 | 2700 | 750 | 2846.25
301221186184 | 3033 | 2973 | 2952 | 785 | 2850 | 2022-12-31 12:22:44 | 60 | 21 | SJA | HV | 23 | 7532-0029 | 2700 | 750 | 2850.3
301221186183 | 3035 | 2979 | 2923 | 785 | 2801 | 2022-12-31 12:11:44 | 56 | 56 | SJA | HV | 23 | 7532-0029 | 2700 | 750 | 2820.72
301221186156 | 3047 | 2997 | 2977 | 785 | 2850 | 2022-12-31 11:38:03 | 50 | 20 | SJA | HV | 23 | 7532-0029 | 2700 | 750 | 2873.4
301221186161 | 3040 | 3000 | 2972 | 785 | 2850 | 2022-12-31 11:26:54 | 40 | 28 | SJA | HV | 23 | 7532-0029 | 2700 | 750 | 2857.4
301221186221 | 3040 | 2984 | 2957 | 785 | 2850 | 2022-12-31 11:04:55 | 56 | 27 | SJA | HV | 23 | 7532-0029 | 2700 | 750 | 2852.87
301221186181 | 3033 | 2976 | 2947 | 785 | 2850 |  | 57 | 29 | SJA | HV | 23 | 7532-0029 | 2700 | 750 | 2856.77
301221186178 | 3035 | 2975 | 2947 | 785 | 2850 | 2022-12-31 10:31:55 | 60 | 28 | SJA | HV | 23 | 7532-0029 | 2700 | 750 | 2858.82
301221186324 | 3040 | 2983 | 2957 | 740 | 2900 | 2022-12-25 14:38:14 | 57 | 26 | LNP | AS | 27 | 7042-0081 | 2700 | 700 | 2899.9
301221186327 | 3040 | 2990 | 2952 | 740 | 2785 | 2022-12-25 11:44:59 | 50 | 38 | LNP | AS | 27 | 7042-0081 | 2700 | 700 | 2868.713
301221186337 | 3040 | 2977 | 2962 | 740 | 2900 | 2022-12-25 14:28:59 | 63 | 15 | LNP | AS | 27 | 7042-0081 | 2700 | 700 | 2896.4
301221186326 | 3044 | 2987 | 2952 | 740 | 2900 | 2022-12-25 14:19:39 | 57 | 35 | LNP | AS | 27 | 7042-0081 | 2700 | 700 | 2899.55
301221186336 | 3035 | 2969 | 2942 | 740 | 2870 | 2022-12-25 12:41:58 | 66 | 27 | LNP | AS | 27 | 7042-0081 | 2700 | 700 | 2876.5
301221186312 | 3047 | 2969 | 2937 | 743 | 2885 | 2022-12-25 12:32:09 | 78 | 32 | LNP | AS | 27 | 7042-0081 | 2700 | 700 | 2883
301221186349 | 3040 | 2969 | 2942 | 740 | 2885 | 2022-12-25 12:22:36 | 71 | 27 | LNP | AS | 27 | 7042-0081 | 2700 | 700 | 2885.5
301221186328 | 3042 | 2988 | 2957 | 740 | 2900 | 2022-12-25 12:03:42 | 54 | 31 | LNP | AS | 27 | 7042-0081 | 2700 | 700 | 2898.85
301221186332 | 3038 | 2969 | 2962 | 740 | 2900 | 2022-12-25 11:54:23 | 69 | 7 | LNP | AS | 27 | 7042-0081 | 2700 | 700 | 2895.9
301221186354 | 3038 | 2987 | 2947 | 740 | 2900 |  | 51 | 40 | LNP | AS | 27 | 7042-0081 | 2700 | 700 | 2891.84
301221186331 | 3041 | 2978 | 2947 | 740 | 2900 | 2022-12-25 11:33:58 | 63 | 31 | LNP | AS | 27 | 7042-0081 | 2700 | 700 | 2896.85
301221186350 | 3038 | 2970 | 2962 | 740 | 2900 | 2022-12-25 11:24:39 | 68 | 8 | LNP | AS | 27 | 7042-0081 | 2700 | 700 | 2896.7
301221186353 | 3040 | 2993 | 2957 | 740 | 2900 | 2022-12-25 11:15:16 | 47 | 36 | LNP | AS | 27 | 7042-0081 | 2700 | 700 | 2896.83
301221186325 | 3038 | 2998 | 2957 | 740 | 2900 | 2022-12-25 11:05:59 | 40 | 41 | LNP | AS | 27 | 7042-0081 | 2700 | 700 | 2898.4
301221186341 | 3038 | 2980 | 2957 | 740 | 2900 | 2022-12-25 10:56:40 | 58 | 23 | LNP | AS | 27 | 7042-0081 | 2700 | 700 | 2898.5
301221186351 | 3036 | 2988 | 2952 | 740 | 2900 | 2022-12-25 10:37:46 | 48 | 36 | LNP | AS | 27 | 7042-0081 | 2700 | 700 | 2895.4
301221185404 | 3035 | 3012 | 2972 | 742 | 2900 | 2022-12-25 10:27:55 | 23 | 40 | LNP | AS | 27 | 7042-0082 | 2700 | 700 | 2899
301221178192 | 3038 | 2987 | 2964 | 743 | 2850 | 2022-12-24 23:31:31 | 51 | 23 | SJA | HV | 21 | 7042-0080 | 2700 | 700 | 2864
301221178189 | 3038 | 2986 | 2966 | 741 | 2850 | 2022-12-24 23:20:49 | 52 | 20 | SJA | HV | 21 | 7042-0080 | 2700 | 700 | 2864
301221178166 | 3037 | 2989 | 2964 | 740 | 2850 | 2022-12-24 22:28:16 | 48 | 25 | SJA | HV | 21 | 7042-0080 | 2700 | 700 | 2864.5
301221178163 | 3044 | 2982 | 2958 | 740 | 2850 | 2022-12-24 22:17:38 | 62 | 24 | SJA | HV | 21 | 7042-0080 | 2700 | 700 | 2866.5
301221178122 | 3038 | 2966 | 2942 | 742 | 2850 | 2022-12-24 21:55:45 | 72 | 24 | SJA | HV | 21 | 7042-0080 | 2700 | 700 | 2864.96
301221178083 | 3041 | 2991 | 2965 | 742 | 2850 | 2022-12-24 21:45:13 | 50 | 26 | SJA | HV | 21 | 7042-0080 | 2700 | 700 | 2856.98
301221178186 | 3038 | 2982 | 2952 | 740 | 2850 | 2022-12-24 20:27:57 | 56 | 30 | SJA | HV | 21 | 7042-0080 | 2700 | 700 | 2887.5
301221178080 | 3041 | 2967 | 2942 | 742 | 2850 | 2022-12-24 21:34:29 | 74 | 25 | SJA | HV | 21 | 7042-0080 | 2700 | 700 | 2863.75
301221178194 | 3037 | 2981 | 2952 | 741 | 2850 | 2022-12-24 20:49:23 | 56 | 29 | SJA | HV | 21 | 7042-0080 | 2700 | 700 | 2883.167
301221178185 | 3038 | 2988 | 2967 | 742 | 2850 | 2022-12-24 20:38:44 | 50 | 21 | SJA | HV | 21 | 7042-0080 | 2700 | 700 | 2864.33
301221185104 | 3040 | 2992 | 2957 | 740 | 2850 |  | 48 | 35 | SJA | HV | 23 | 7042-0080 | 2700 | 700 | 2888.11
301221178126 | 3041 | 2975 | 2957 | 742 | 2850 | 2022-12-24 20:16:45 | 66 | 18 | SJA | HV | 21 | 7042-0080 | 2700 | 700 | 2878.208
301221178086 | 3044 | 2993 | 2942 | 741 | 2850 | 2022-12-24 15:49:05 | 51 | 51 | SJA | HV | 21 | 7042-0080 | 2700 | 700 | 2852.117
301221178089 | 3042 | 2981 | 2962 | 744 | 2850 | 2022-12-24 15:38:18 | 61 | 19 | SJA | HV | 21 | 7042-0080 | 2700 | 700 | 2863.1
301221178128 | 3041 | 2994 | 2962 | 744 | 2850 | 2022-12-24 15:27:25 | 47 | 32 | SJA | HV | 21 | 7042-0080 | 2700 | 700 | 2862.85
301221185979 | 3038 | 2998 | 2942 | 740 | 2900 | 2022-12-23 23:22:36 | 40 | 56 | LNP | AV | 21 | 7042-0080 | 2700 | 700 | 2895.81
301221186026 | 3034 | 3004 | 2961 | 740 | 2900 | 2022-12-23 22:16:02 | 30 | 43 | LNP | AV | 21 | 7042-0080 | 2700 | 700 | 2893.9
301221186023 | 3036 | 3006 | 2946 | 740 | 2900 | 2022-12-23 22:04:26 | 30 | 60 | LNP | AV | 21 | 7042-0080 | 2700 | 700 | 2897.43
301221186022 | 3051 | 2998 | 2947 | 740 | 2900 | 2022-12-23 21:53:43 | 53 | 51 | LNP | AV | 21 | 7042-0080 | 2700 | 700 | 2899.35
301221186018 | 3058 | 3005 | 2962 | 740 | 2900 | 2022-12-23 21:42:56 | 53 | 43 | LNP | AV | 21 | 7042-0080 | 2700 | 700 | 2898.75
301221185905 | 3036 | 2973 | 2963 | 740 | 2900 | 2022-12-23 21:10:24 | 63 | 10 | LNP | AV | 27 | 7042-0080 | 2700 | 700 | 2894.9
301221185902 | 3032 | 2960 | 2944 | 740 | 2900 | 2022-12-23 20:59:33 | 72 | 16 | LNP | AV | 27 | 7042-0080 | 2700 | 700 | 2889.2
301221185861 | 3035 | 2970 | 2952 | 740 | 2900 | 2022-12-23 20:25:49 | 65 | 18 | LNP | AV | 27 | 7042-0080 | 2700 | 700 | 2899.025
301221185908 | 3035 | 2978 | 2967 | 740 | 2900 | 2022-12-23 20:02:43 | 57 | 11 | LNP | AV | 27 | 7042-0080 | 2700 | 700 | 2883.4
301221186016 | 3036 | 3010 | 2972 | 740 | 2900 | 2022-12-23 18:45:42 | 26 | 38 | LNP | AV | 21 | 7042-0080 | 2700 | 700 | 2896.5
301221185833 | 3036 | 2962 | 2948 | 740 | 2900 | 2022-12-23 19:08:58 | 74 | 14 | LNP | AV | 27 | 7042-0080 | 2700 | 700 | 2897.86
301221186019 | 3047 | 3002 | 2943 | 740 | 2900 | 2022-12-23 18:57:19 | 45 | 59 | LNP | AV | 21 | 7042-0080 | 2700 | 700 | 2889.8
301221185912 | 3036 | 2978 | 2952 | 740 | 2900 | 2022-12-23 18:33:45 | 58 | 26 | LNP | AV | 27 | 7042-0080 | 2700 | 700 | 2899.4
301221185913 | 3034 | 2980 | 2947 | 740 | 2900 | 2022-12-23 18:22:02 | 54 | 33 | LNP | AV | 27 | 7042-0080 | 2700 | 700 | 2899.004
301221185986 | 3036 | 3002 | 2931 | 740 | 2889 | 2022-12-23 17:59:07 | 34 | 71 | LNP | AV | 21 | 7042-0080 | 2700 | 700 | 2883.48
301221185873 | 3033 | 2988 | 2968 | 740 | 2900 | 2022-12-23 17:47:48 | 45 | 20 | LNP | AV | 27 | 7042-0080 | 2700 | 700 | 2894.5
301221185874 | 3040 | 2994 | 2969 | 740 | 2900 | 2022-12-23 17:26:18 | 46 | 25 | LNP | AV | 27 | 7042-0080 | 2700 | 700 | 2895.5
301221185838 | 3041 | 2971 | 2947 | 740 | 2900 | 2022-12-23 16:20:43 | 70 | 24 | LNP | AV | 27 | 7042-0080 | 2700 | 700 | 2899.45
301221185989 | 3063 | 2996 | 2954 | 740 | 2900 |  | 67 | 42 | LNP | AV | 21 | 7042-0080 | 2700 | 700 | 2889.65
301221185863 | 3040 | 2986 | 2964 | 740 | 2900 | 2022-12-23 17:15:15 | 54 | 22 | LNP | AV | 27 | 7042-0080 | 2700 | 700 | 2896.74
301221185860 | 3034 | 2986 | 2965 | 740 | 2900 | 2022-12-23 17:04:15 | 48 | 21 | LNP | AV | 27 | 7042-0080 | 2700 | 700 | 2895.9
301221186033 | 3044 | 2968 | 2942 | 740 | 2900 | 2022-12-23 16:42:18 | 76 | 26 | LNP | AV | 21 | 7042-0080 | 2700 | 700 | 2890.05
301221185837 | 3040 | 2974 | 2947 | 740 | 2900 |  | 66 | 27 | LNP | AV | 27 | 7042-0080 | 2700 | 700 | 2898.84
301221185843 | 3040 | 2981 | 2936 | 741 | 2894 | 2022-12-23 16:09:54 | 59 | 45 | LNP | AV | 27 | 7042-0080 | 2700 | 700 | 2891.89
301221185840 | 3041 | 2970 | 2951 | 740 | 2900 | 2022-12-23 15:59:10 | 71 | 19 | LNP | AV | 27 | 7042-0080 | 2700 | 700 | 2881.68
301221185835 | 3036 | 2965 | 2941 | 740 | 2899 | 2022-12-23 15:48:19 | 71 | 24 | LNP | AV | 27 | 7042-0080 | 2700 | 700 | 2861.44
301221185836 | 3034 | 2979 | 2964 | 740 | 2900 | 2022-12-23 15:37:34 | 55 | 15 | LNP | AV | 27 | 7042-0080 | 2700 | 700 | 2898.4
301221185923 | 3040 | 2972 | 2959 | 740 | 2900 | 2022-12-23 15:15:47 | 68 | 13 | LNP | AV | 27 | 7042-0080 | 2700 | 700 | 2892.9
301221186004 | 3041 | 3005 | 2942 | 740 | 2900 | 2022-12-23 12:49:46 | 36 | 63 | LNP | AV | 21 | 7042-0080 | 2700 | 700 | 2896.8
301221185842 | 3039 | 2987 | 2969 | 740 | 2900 | 2022-12-23 12:15:24 | 52 | 18 | LNP | AV | 27 | 7042-0080 | 2700 | 700 | 2892.79
301221186015 | 3041 | 2986 | 2953 | 740 |  |  | 55 | 33 | LNP | AV | 21 | 7042-0080 | 2700 | 700 | 2899.34
301221185949 | 3037 | 2982 | 2977 | 740 | 2900 | 2022-12-23 11:11:18 | 55 | 5 | LNP | AV | 21 | 7042-0080 | 2700 | 700 | 2898.1
301221185950 | 3035 | 2998 | 2957 | 740 | 2900 | 2022-12-23 10:49:03 | 37 | 41 | LNP | AV | 21 | 7042-0080 | 2700 | 700 | 2900
301221186001 | 3036 | 2980 | 2965 | 740 | 2900 | 2022-12-23 10:38:01 | 56 | 15 | LNP | AV | 21 | 7042-0080 | 2700 | 700 | 2897.7
301221185955 | 3035 | 2995 | 2964 | 740 | 2900 | 2022-12-23 10:05:00 | 40 | 31 | LNP | AV | 21 | 7042-0080 | 2700 | 700 | 2899.2
301221185953 | 3036 | 2989 | 2955 | 740 | 2900 | 2022-12-23 09:53:50 | 47 | 34 | LNP | AV | 21 | 7042-0080 | 2700 | 700 | 2895.3
301221186002 | 3036 | 2974 | 2955 | 740 | 2900 | 2022-12-23 09:42:53 | 62 | 19 | LNP | AV | 21 | 7042-0080 | 2700 | 700 | 2897.6
301221186005 | 3042 | 2986 | 2971 | 740 | 2900 | 2022-12-23 09:31:50 | 56 | 15 | LNP | AV | 21 | 7042-0080 | 2700 | 700 | 2898
301221185844 | 3041 | 2977 | 2959 | 743 | 2900 | 2022-12-23 09:09:38 | 64 | 18 | LNP | AV | 27 | 7042-0080 | 2700 | 700 | 2883.95
301221185538 | 3040 | 2978 | 2961 | 745 | 2900 | 2022-12-22 18:34:34 | 62 | 17 | LNP | AV | 27 | 7042-0080 | 2700 | 700 | 2894.2
301221185514 | 3030 | 2977 | 2955 | 745 | 2900 | 2022-12-22 18:23:00 | 53 | 22 | LNP | AV | 27 | 7042-0080 | 2700 | 700 | 2897
301221185831 | 3042 | 2977 | 2949 | 740 | 2900 | 2022-12-22 18:01:53 | 65 | 28 | LNP | AV | 27 | 7042-0080 | 2700 | 700 | 2897.175
301221185909 | 3037 | 2987 | 2937 | 740 | 2895 | 2022-12-22 17:50:57 | 50 | 50 | LNP | AV | 27 | 7042-0080 | 2700 | 700 | 2891.19
301221185973 | 3044 | 2972 | 2957 | 740 | 2900 | 2022-12-22 17:23:52 | 72 | 15 | LNP | AV | 21 | 7042-0080 | 2700 | 700 | 2898.5
301221185968 | 3033 | 2984 | 2945 | 740 | 2900 | 2022-12-22 17:12:51 | 49 | 39 | LNP | AV | 21 | 7042-0080 | 2700 | 700 | 2893.29
301221185931 | 3040 | 2998 | 2937 | 740 | 2895 | 2022-12-22 16:50:37 | 42 | 61 | LNP | AV | 27 | 7042-0080 | 2700 | 700 | 2885.435
301221185535 | 3035 | 2980 | 2937 | 745 | 2895 | 2022-12-22 16:28:49 | 55 | 43 | LNP | AV | 27 | 7042-0080 | 2700 | 700 | 2866.64
301221186296 | 3602 | 3561 | 3507 | 630 | 3450 | 2022-12-22 05:07:27 | 41 | 54 | LNP | AV | 27 | 6042-0064 | 3300 | 600 | 3450
301221186292 | 3606 | 3548 | 3507 | 630 | 3450 | 2022-12-22 04:57:53 | 58 | 41 | LNP | AV | 27 | 6042-0064 | 3300 | 600 | 3450
301221186295 | 3600 | 3545 | 3507 | 630 | 3450 | 2022-12-22 04:48:19 | 55 | 38 | LNP | AV | 27 | 6042-0064 | 3300 | 600 | 3450
301221186271 | 3607 | 3547 | 3512 | 630 | 3450 | 2022-12-22 04:38:48 | 60 | 35 | LNP | AV | 27 | 6042-0064 | 3300 | 600 | 3450
301221186275 | 3603 | 3557 | 3517 | 630 | 3450 | 2022-12-22 04:23:09 | 46 | 40 | LNP | AV | 27 | 6042-0064 | 3300 | 600 | 3450
301221186255 | 3611 | 3540 | 3517 | 630 | 3450 | 2022-12-22 04:13:44 | 71 | 23 | LNP | AV | 27 | 6042-0064 | 3300 | 600 | 3450
301221186264 | 3614 | 3557 | 3522 | 630 | 3450 | 2022-12-22 04:04:12 | 57 | 35 | LNP | AV | 27 | 6042-0064 | 3300 | 600 | 3450
301221186294 | 3602 | 3558 | 3522 | 630 | 3450 |  | 44 | 36 | LNP | AV | 27 | 6042-0064 | 3300 | 600 | 3450
301221186257 | 3615 | 3544 | 3517 | 630 | 3450 | 2022-12-22 03:35:44 | 71 | 27 | LNP | AV | 27 | 6042-0064 | 3300 | 600 | 3450
301221186258 | 3610 | 3559 | 3512 | 630 | 3450 | 2022-12-22 03:26:09 | 51 | 47 | LNP | AV | 27 | 6042-0064 | 3300 | 600 | 3450
301221186261 | 3602 | 3549 | 3522 | 630 | 3450 | 2022-12-22 02:54:13 | 53 | 27 | LNP | AV | 27 | 6042-0064 | 3300 | 600 | 3450
301221186262 | 3605 | 3532 | 3502 | 630 | 3450 | 2022-12-22 02:44:32 | 73 | 30 | LNP | AV | 27 | 6042-0064 | 3300 | 600 | 3449.7
301221186259 | 3612 | 3554 | 3522 | 630 | 3450 | 2022-12-22 02:34:33 | 58 | 32 | LNP | AV | 27 | 6042-0064 | 3300 | 600 | 3450
301221186250 | 3608 | 3539 | 3502 | 630 | 3425 | 2022-12-22 02:24:51 | 69 | 37 | LNP | AV | 27 | 6042-0064 | 3300 | 600 | 3449.7
301221186251 | 3609 | 3547 | 3517 | 630 | 3450 | 2022-12-22 00:30:28 | 62 | 30 | LNP | AV | 27 | 6042-0064 | 3300 | 600 | 3450
301221186277 | 3608 | 3545 | 3497 | 630 | 3440 | 2022-12-22 00:20:54 | 63 | 48 | LNP | AV | 27 | 6042-0064 | 3300 | 600 | 3443.3
301221186252 | 3610 | 3538 | 3512 | 630 | 3450 | 2022-12-22 00:01:29 | 72 | 26 | LNP | AV | 27 | 6042-0064 | 3300 | 600 | 3450
301221186278 | 3605 | 3540 | 3502 | 630 | 3450 | 2022-12-21 23:44:57 | 65 | 38 | LNP | AV | 27 | 6042-0064 | 3300 | 600 | 3449.7
301221186281 | 3608 | 3566 | 3502 | 630 | 3450 | 2022-12-21 23:35:26 | 42 | 64 | LNP | AV | 27 | 6042-0064 | 3300 | 600 | 3449.7
301221186274 | 3605 | 3562 | 3522 | 630 | 3450 | 2022-12-21 23:25:56 | 43 | 40 | LNP | AV | 27 | 6042-0064 | 3300 | 600 | 3450
301221186279 | 3608 | 3539 | 3527 | 630 | 3450 | 2022-12-21 23:12:23 | 69 | 12 | LNP | AV | 27 | 6042-0064 | 3300 | 600 | 3450
301221186263 | 3608 | 3554 | 3502 | 630 | 3450 | 2022-12-21 23:02:42 | 54 | 52 | LNP | AV | 27 | 6042-0064 | 3300 | 600 | 3449.7
301221186286 | 3605 | 3573 | 3517 | 630 | 3450 | 2022-12-21 22:38:14 | 32 | 56 | LNP | AV | 27 | 6042-0064 | 3300 | 600 | 3450
301221186253 | 3612 | 3545 | 3502 | 630 | 3450 | 2022-12-21 22:06:34 | 67 | 43 | LNP | AV | 27 | 6042-0064 | 3300 | 600 | 3449.7
301221186254 | 3608 | 3540 | 3507 | 630 | 3450 | 2022-12-21 21:55:59 | 68 | 33 | LNP | AV | 27 | 6042-0064 | 3300 | 600 | 3450
301221178087 | 3039 | 2984 | 2964 | 744 | 2900 | 2022-12-20 19:27:00 | 55 | 20 | SJA | HV | 21 | 7042-0080 | 2700 | 700 | 2895.5
301221185094 | 3035 | 2995 | 2957 | 745 | 2900 | 2022-12-21 00:07:55 | 40 | 38 | SJA | HV | 23 | 7042-0080 | 2700 | 700 | 2896.35
301221185122 | 3035 | 2997 | 2947 | 740 | 2900 | 2022-12-20 23:58:19 | 38 | 50 | SJA | HV | 23 | 7042-0080 | 2700 | 700 | 2898
301221185098 | 3035 | 2995 | 2957 | 740 | 2900 | 2022-12-20 23:38:22 | 40 | 38 | SJA | HV | 23 | 7042-0080 | 2700 | 700 | 2900
301221178161 | 3035 | 2993 | 2957 | 740 | 2900 | 2022-12-20 23:28:52 | 42 | 36 | SJA | HV | 21 | 7042-0067 | 2700 | 700 | 2896.5
301221178162 | 3044 | 2988 | 2947 | 742 | 2870 | 2022-12-20 23:19:30 | 56 | 41 | SJA | HV | 21 | 7042-0067 | 2700 | 700 | 2896
301221178096 | 3138 | 3093 | 3052 | 742 | 2900 | 2022-12-20 22:51:27 | 45 | 41 | SJA | HV | 21 | 7042-0067 | 2700 | 700 | 2899.5
301221178119 | 3038 | 2992 | 2952 | 742 | 2900 | 2022-12-20 22:23:23 | 46 | 40 | SJA | HV | 21 | 7042-0067 | 2700 | 700 | 2894.35
301221178164 | 3041 | 2986 | 2962 | 741 | 2900 | 2022-12-20 22:04:00 | 55 | 24 | SJA | HV | 21 | 7042-0067 | 2700 | 700 | 2890.24
301221185097 | 3035 | 2997 | 2952 | 745 | 2900 | 2022-12-20 21:27:40 | 38 | 45 | SJA | HV | 23 | 7042-0080 | 2700 | 700 | 2897.25
301221185118 | 3032 | 2986 | 2947 | 740 | 2900 | 2022-12-20 21:18:07 | 46 | 39 | SJA | HV | 23 | 7042-0080 | 2700 | 700 | 2899.55
301221178184 | 3037 | 3000 | 2952 | 741 | 2900 | 2022-12-20 21:08:36 | 37 | 48 | SJA | HV | 23 | 7042-0080 | 2700 | 700 | 2892.38
301221178160 | 3036 | 2986 | 2947 | 741 | 2900 | 2022-12-20 20:40:17 | 50 | 39 | SJA | HV | 21 | 7042-0080 | 2700 | 700 | 2891.417
301221178157 | 3034 | 2984 | 2952 | 741 | 2900 | 2022-12-20 20:31:01 | 50 | 32 | SJA | HV | 21 | 7042-0080 | 2700 | 700 | 2896.95
301221185103 | 3040 | 3002 | 2947 | 740 | 2900 | 2022-12-20 20:21:42 | 38 | 55 | SJA | HV | 23 | 7042-0080 | 2700 | 700 | 2899.69
301221185100 | 3035 | 2995 | 2964 | 740 | 2900 | 2022-12-20 19:50:04 | 40 | 31 | SJA | HV | 23 | 7042-0080 | 2700 | 700 | 2899.2
301221178187 | 3035 | 2975 | 2960 | 742 | 2900 | 2022-12-20 19:38:30 | 60 | 15 | SJA | HV | 21 | 7042-0080 | 2700 | 700 | 2897
301221178188 | 3038 | 2972 | 2962 | 742 | 2800 | 2022-12-20 19:15:28 | 66 | 10 | SJA | HV | 21 | 7042-0080 | 2700 | 700 | 2834.35
301221185125 | 3030 | 2999 | 2962 | 740 | 2900 | 2022-12-20 18:32:28 | 31 | 37 | SJA | HV | 23 | 7042-0080 | 2700 | 700 | 2899.3
301221178180 | 3037 | 2975 | 2942 | 741 | 2895 | 2022-12-20 18:20:56 | 62 | 33 | SJA | HV | 23 | 7042-0080 | 2700 | 700 | 2884.1
301221185124 | 3038 | 2992 | 2959 | 740 | 2895 |  | 46 | 33 | SJA | HV | 23 | 7042-0080 | 2700 | 700 | 2873.5
301221185126 | 3040 | 3017 | 2982 | 740 | 2900 |  | 23 | 35 | SJA | HV | 23 | 7042-0080 | 2700 | 700 | 2894.1
301221185108 | 3035 | 3001 | 2962 | 740 | 2900 |  | 34 | 39 | SJA | HV | 23 | 7042-0080 | 2700 | 700 | 2897.48
301221185128 | 3060 | 3002 | 2962 | 740 | 2900 | 2022-12-20 17:58:12 | 58 | 40 | SJA | HV | 23 | 7042-0080 | 2700 | 700 | 2898.75
301221185101 | 3040 | 3003 | 2962 | 740 | 2900 | 2022-12-20 17:34:44 | 37 | 41 | SJA | HV | 23 | 7042-0080 | 2700 | 700 | 2900
301221185095 | 3035 | 3000 | 2964 | 745 | 2900 | 2022-12-20 17:25:25 | 35 | 36 | SJA | HV | 23 | 7042-0080 | 2700 | 700 | 2899.85
301221185106 | 3035 | 2991 | 2953 | 740 | 2900 | 2022-12-20 14:24:39 | 44 | 38 | SJA | HV | 23 | 7042-0080 | 2700 | 700 | 2892.417
301221185127 | 3039 | 3001 | 2962 | 740 | 2900 | 2022-12-20 16:26:49 | 38 | 39 | SJA | HV | 23 | 7042-0080 | 2700 | 700 | 2898.8
301221185099 | 3035 | 2995 | 2960 | 740 | 2900 | 2022-12-20 16:15:37 | 40 | 35 | SJA | HV | 23 | 7042-0080 | 2700 | 700 | 2898.9
301221185120 | 3035 | 2985 | 2945 | 740 | 2900 | 2022-12-20 16:04:24 | 50 | 40 | SJA | HV | 23 | 7042-0080 | 2700 | 700 | 2892.47
301221185119 | 3038 | 2982 | 2946 | 740 | 2900 | 2022-12-20 15:55:19 | 56 | 36 | SJA | HV | 23 | 7042-0080 | 2700 | 700 | 2888.25
301221178182 | 3038 | 2994 | 2965 | 742 | 2900 | 2022-12-20 15:44:13 | 44 | 29 | SJA | HV | 23 | 7042-0080 | 2700 | 700 | 2897.9
301221178183 | 3037 | 2992 | 2959 | 741 | 2900 | 2022-12-20 15:30:53 | 45 | 33 | SJA | HV | 23 | 7042-0080 | 2700 | 700 | 2889.7
301221185123 | 3035 | 2994 | 2970 | 740 | 2900 | 2022-12-20 14:47:19 | 41 | 24 | SJA | HV | 23 | 7042-0080 | 2700 | 700 | 2891.8
301221185096 | 3045 | 2982 | 2947 | 740 | 2900 | 2022-12-20 14:35:51 | 63 | 35 | SJA | HV | 23 | 7042-0080 | 2700 | 700 | 2893.39
301221185115 | 3034 | 2974 | 2962 | 740 | 2900 | 2022-12-20 14:13:12 | 60 | 12 | SJA | HV | 23 | 7042-0080 | 2700 | 700 | 2900
301221185110 | 3045 | 2993 | 2961 | 740 | 2900 | 2022-12-20 14:02:53 | 52 | 32 | SJA | HV | 23 | 7042-0080 | 2700 | 700 | 2891.4
301221185939 | 3035 | 2968 | 2947 | 740 | 2900 | 2022-12-20 06:09:44 | 67 | 21 | LNP | AV | 27 | 7042-0080 | 2700 | 700 | 2896.74
301221185937 | 3040 | 2963 | 2947 | 740 | 2900 | 2022-12-20 06:19:26 | 77 | 16 | LNP | AV | 27 | 7042-0080 | 2700 | 700 | 2899.37
301221185841 | 3040 | 2967 | 2952 | 740 | 2900 | 2022-12-20 05:59:55 | 73 | 15 | LNP | AV | 27 | 7042-0080 | 2700 | 700 | 2883.55
301221185379 | 3040 | 3002 | 2972 | 740 | 2900 | 2022-12-20 04:35:30 | 38 | 30 | LNP | AS | 27 | 7042-0082 | 2700 | 700 | 2899.5
301221185455 | 3040 | 3011 | 2972 | 740 | 2900 | 2022-12-20 04:26:10 | 29 | 39 | LNP | AS | 27 | 7042-0082 | 2700 | 700 | 2900
301221185430 | 3044 | 3013 | 2998 | 740 | 2900 | 2022-12-20 03:56:30 | 31 | 15 | LNP | AS | 27 | 7042-0082 | 2700 | 700 | 2900
301221185341 | 3038 | 3017 | 2962 | 740 | 2900 | 2022-12-20 03:46:53 | 21 | 55 | LNP | AS | 27 | 7042-0082 | 2700 | 700 | 2896.8
301221185383 | 3043 | 2999 | 2952 | 740 | 2900 | 2022-12-20 03:03:50 | 44 | 47 | LNP | AS | 27 | 7042-0082 | 2700 | 700 | 2893.5
301221185446 | 3043 | 2999 | 2947 | 740 |  |  | 44 | 52 | LNP | AS | 27 | 7042-0082 | 2700 | 700 | 2897.35
301221185447 | 3045 | 3005 | 2967 | 740 |  |  | 40 | 38 | LNP | AS | 27 | 7042-0082 | 2700 | 700 | 2898
301221185453 | 3040 | 2996 | 2957 | 740 | 2900 | 2022-12-20 02:26:26 | 44 | 39 | LNP | AS | 27 | 7042-0082 | 2700 | 700 | 2897.7
301221185439 | 3038 | 3005 | 2957 | 740 | 2900 | 2022-12-20 02:05:17 | 33 | 48 | LNP | AS | 27 | 7042-0082 | 2700 | 700 | 2894
301221185438 | 3163 | 3097 | 3052 | 740 | 2900 | 2022-12-20 01:55:56 | 66 | 45 | LNP | AS | 27 | 7042-0082 | 2700 | 700 | 2864.5
301221185437 | 3043 | 3008 | 2957 | 740 | 2900 | 2022-12-19 23:48:02 | 35 | 51 | LNP | AS | 27 | 7042-0082 | 2700 | 700 | 2877.85
301221185387 | 3040 | 2982 | 2967 | 740 | 2900 |  | 58 | 15 | LNP | AS | 27 | 7042-0082 | 2700 | 700 | 2897.5
301221185414 | 3045 | 3019 | 2972 | 740 | 2900 | 2022-12-19 23:38:46 | 26 | 47 | LNP | AS | 27 | 7042-0082 | 2700 | 700 | 2900
301221185401 | 3039 | 3005 | 2952 | 742 | 2900 | 2022-12-19 23:29:23 | 34 | 53 | LNP | AS | 27 | 7042-0082 | 2700 | 700 | 2898.75
301221185342 | 3040 | 2992 | 2947 | 740 | 2900 | 2022-12-19 23:20:09 | 48 | 45 | LNP | AS | 27 | 7042-0082 | 2700 | 700 | 2899.75
301221185378 | 3035 | 3021 | 2972 | 740 | 2900 | 2022-12-19 23:10:55 | 14 | 49 | LNP | AS | 27 | 7042-0082 | 2700 | 700 | 2900
301221185344 | 3040 | 2987 | 2972 | 740 | 2875 | 2022-12-19 22:51:38 | 53 | 15 | LNP | AS | 27 | 7042-0082 | 2700 | 700 | 2877.75
301221185397 | 3034 | 3002 | 2957 | 742 | 2900 | 2022-12-19 22:41:45 | 32 | 45 | LNP | AS | 27 | 7042-0082 | 2700 | 700 | 2899.5
301221185357 | 3042 | 3002 | 2962 | 740 | 2900 | 2022-12-19 21:36:35 | 40 | 40 | LNP | AS | 27 | 7042-0082 | 2700 | 700 | 2891.2
301221185421 | 3038 | 2991 | 2952 | 740 | 2900 | 2022-12-19 21:12:38 | 47 | 39 | LNP | AS | 27 | 7042-0082 | 2700 | 700 | 2891.492
301221185345 | 3038 | 2992 | 2952 | 740 | 2900 |  | 46 | 40 | LNP | AS | 27 | 7042-0082 | 2700 | 700 | 2885.592
301221185385 | 3045 | 2994 | 2967 | 740 | 2885 | 2022-12-19 20:43:18 | 51 | 27 | LNP | AS | 27 | 7042-0082 | 2700 | 700 | 2890
301221185380 | 3037 | 3014 | 2982 | 740 | 2900 | 2022-12-19 20:33:26 | 23 | 32 | LNP | AS | 27 | 7042-0082 | 2700 | 700 | 2893.467
301221185388 | 3030 | 2991 | 2972 | 740 | 2900 | 2022-12-19 19:54:14 | 39 | 19 | LNP | AS | 27 | 7042-0082 | 2700 | 700 | 2891
301221185448 | 3038 | 2995 | 2967 | 740 | 2900 | 2022-12-19 17:23:47 | 43 | 28 | LNP | AS | 27 | 7042-0082 | 2700 | 700 | 2900
301221185435 | 3046 | 3012 | 2972 | 740 | 2900 | 2022-12-19 17:12:21 | 34 | 40 | LNP | AS | 27 | 7042-0082 | 2700 | 700 | 2898.75
301221185431 | 3047 | 2995 | 2977 | 740 | 2860 | 2022-12-19 16:02:20 | 52 | 18 | LNP | AS | 27 | 7042-0082 | 2700 | 700 | 2862.46
301221185957 | 3037 | 2967 | 2942 | 740 | 2895 | 2022-12-19 01:48:34 | 70 | 25 | LNP | AV | 21 | 7042-0080 | 2700 | 700 | 2892.275
301221185958 | 3032 | 2964 | 2932 | 740 | 2885 | 2022-12-19 01:38:32 | 68 | 32 | LNP | AV | 21 | 7042-0080 | 2700 | 700 | 2877.41
301221185940 | 3039 | 2980 | 2952 | 740 | 2900 | 2022-12-19 01:25:36 | 59 | 28 | LNP | AV | 27 | 7042-0080 | 2700 | 700 | 2893.4
301221185956 | 3035 | 2969 | 2937 | 740 | 2885 | 2022-12-18 23:34:23 | 66 | 32 | LNP | AV | 21 | 7042-0080 | 2700 | 700 | 2884.35
301221185852 | 3041 | 2963 | 2947 | 740 | 2900 | 2022-12-18 23:14:57 | 78 | 16 | LNP | AV | 27 | 7042-0080 | 2700 | 700 | 2899.07
301221185865 | 3040 | 2967 | 2937 | 740 | 2885 | 2022-12-18 22:45:33 | 73 | 30 | LNP | AV | 27 | 7042-0080 | 2700 | 700 | 2884.35
301221185866 | 3037 | 2967 | 2937 | 740 | 2885 | 2022-12-18 22:35:51 | 70 | 30 | LNP | AV | 27 | 7042-0080 | 2700 | 700 | 2883.657
301221185914 | 3032 | 3002 | 2967 | 740 | 2900 | 2022-12-18 22:04:08 | 30 | 35 | LNP | AV | 27 | 7042-0080 | 2700 | 700 | 2899
301221185915 | 3030 | 2996 | 2962 | 740 | 2900 | 2022-12-18 21:54:12 | 34 | 34 | LNP | AV | 27 | 7042-0080 | 2700 | 700 | 2898.1
301221185862 | 3037 | 2960 | 2937 | 740 | 2885 | 2022-12-18 20:37:27 | 77 | 23 | LNP | AV | 27 | 7042-0080 | 2700 | 700 | 2888.45
301221185829 | 3038 | 2970 | 2947 | 740 | 2900 | 2022-12-18 20:26:29 | 68 | 23 | LNP | AV | 27 | 7042-0080 | 2700 | 700 | 2895.9
301221185938 | 3038 | 2981 | 2957 | 740 | 2900 | 2022-12-18 20:15:36 | 57 | 24 | LNP | AV | 27 | 7042-0080 | 2700 | 700 | 2898.9625
301221185918 | 3037 | 2981 | 2952 | 740 | 2900 | 2022-12-18 20:04:50 | 56 | 29 | LNP | AV | 27 | 7042-0080 | 2700 | 700 | 2894.817
301221185919 | 3035 | 2977 | 2952 | 740 | 2900 | 2022-12-18 13:59:42 | 58 | 25 | LNP | AV | 27 | 7042-0080 | 2700 | 700 | 2898.625
301221185901 | 3037 | 2962 | 2942 | 740 | 2900 | 2022-12-18 13:49:15 | 75 | 20 | LNP | AV | 27 | 7042-0080 | 2700 | 700 | 2899.167
301221185878 | 3042 | 2977 | 2932 | 740 | 2890 | 2022-12-18 13:28:27 | 65 | 45 | LNP | AV | 27 | 7042-0080 | 2700 | 700 | 2871.38
301221185870 | 3045 | 2972 | 2942 | 740 | 2900 | 2022-12-18 12:14:43 | 73 | 30 | LNP | AV | 27 | 7042-0080 | 2700 | 700 | 2851.55
301221186030 | 3044 | 2972 | 2942 | 740 | 2800 | 2022-12-18 13:07:56 | 72 | 30 | LNP | AV | 21 | 7042-0080 | 2700 | 700 | 2822.9
301221186027 | 3036 | 2986 | 2962 | 740 | 2900 | 2022-12-18 12:56:30 | 50 | 24 | LNP | AV | 21 | 7042-0080 | 2700 | 700 | 2900
301221185859 | 3031 | 2966 | 2942 | 740 | 2900 | 2022-12-18 12:46:18 | 65 | 24 | LNP | AV | 27 | 7042-0080 | 2700 | 700 | 2897.25
301221185856 | 3037 | 2966 | 2942 | 742 | 2900 |  | 71 | 24 | LNP | AV | 27 | 7042-0080 | 2700 | 700 | 2878.012
301221185869 | 3041 | 2970 | 2942 | 740 | 2800 | 2022-12-18 12:26:09 | 71 | 28 | LNP | AV | 27 | 7042-0080 | 2700 | 700 | 2830.25
301221185839 | 3040 | 2967 | 2942 | 740 | 2900 | 2022-12-18 12:04:38 | 73 | 25 | LNP | AV | 27 | 7042-0080 | 2700 | 700 | 2896.5
301221185830 | 3040 | 2973 | 2952 | 740 | 2900 | 2022-12-18 11:54:34 | 67 | 21 | LNP | AV | 27 | 7042-0080 | 2700 | 700 | 2898.2
301221185696 | 3032 | 2978 | 2902 | 740 | 2770 | 2022-12-18 10:33:13 | 54 | 76 | LNP | AS | 27 | 7042-0080 | 2700 | 700 | 2781.9
301221185823 | 3042 | 2964 | 2962 | 740 | 2900 | 2022-12-18 10:02:00 | 78 | 2 | LNP | AS | 27 | 7042-0080 | 2700 | 700 | 2895
301221185694 | 3030 | 2987 | 2962 | 740 | 2900 | 2022-12-18 10:12:14 | 43 | 25 | LNP | AS | 27 | 7042-0080 | 2700 | 700 | 2887.5
301221185738 | 3042 | 2972 | 2957 | 740 | 2900 | 2022-12-18 09:41:34 | 70 | 15 | LNP | AS | 27 | 7042-0080 | 2700 | 700 | 2898.75
301221185774 | 3034 | 2966 | 2962 | 740 | 2900 | 2022-12-18 09:21:08 | 68 | 4 | LNP | AS | 27 | 7042-0080 | 2700 | 700 | 2897.95
301221185770 | 3033 | 2972 | 2962 | 740 | 2900 | 2022-12-18 09:11:03 | 61 | 10 | LNP | AS | 27 | 7042-0080 | 2700 | 700 | 2890.2
301221185781 | 3036 | 2964 | 2947 | 740 | 2900 | 2022-12-18 08:50:43 | 72 | 17 | LNP | AS | 27 | 7042-0080 | 2700 | 700 | 2899.6
301221185767 | 3035 | 2974 | 2962 | 740 | 2900 | 2022-12-18 08:40:36 | 61 | 12 | LNP | AS | 27 | 7042-0080 | 2700 | 700 | 2900
301221185822 | 3035 | 2980 | 2962 | 740 | 2900 | 2022-12-18 08:30:31 | 55 | 18 | LNP | AS | 27 | 7042-0080 | 2700 | 700 | 2899.5
301221185727 | 3042 | 2983 | 2962 | 740 | 2900 | 2022-12-18 08:20:26 | 59 | 21 | LNP | AS | 27 | 7042-0080 | 2700 | 700 | 2891.6
301221185809 | 3032 | 2971 | 2957 | 740 | 2900 |  | 61 | 14 | LNP | AS | 27 | 7042-0080 | 2700 | 700 | 2893.75
301221185763 | 3030 | 2977 | 2957 | 740 | 2900 | 2022-12-18 08:00:10 | 53 | 20 | LNP | AS | 27 | 7042-0080 | 2700 | 700 | 2896.5
301221185726 | 3038 | 2977 | 2957 | 740 | 2900 | 2022-12-17 15:16:13 | 61 | 20 | LNP | AS | 27 | 7042-0080 | 2700 | 700 | 2900
301221185783 | 3037 | 2979 | 2972 | 740 | 2900 | 2022-12-17 14:54:19 | 58 | 7 | LNP | AS | 27 | 7042-0080 | 2700 | 700 | 2894.27
301221185819 | 3040 | 2970 | 2952 | 740 | 2780 | 2022-12-17 14:43:14 | 70 | 18 | LNP | AS | 27 | 7042-0080 | 2700 | 700 | 2851.134
301221185782 | 3036 | 2970 | 2962 | 740 | 2900 |  | 66 | 8 | LNP | AS | 27 | 7042-0080 | 2700 | 700 | 2897.85
301221185749 | 3033 | 2961 | 2952 | 740 | 2900 | 2022-12-17 14:30:18 | 72 | 9 | LNP | AS | 27 | 7042-0080 | 2700 | 700 | 2898
301221185700 | 3034 | 2970 | 2962 | 740 | 2900 | 2022-12-17 13:59:53 | 64 | 8 | LNP | AS | 27 | 7042-0080 | 2700 | 700 | 2900
301221185807 | 3034 | 2982 | 2972 | 740 | 2900 |  | 52 | 10 | LNP | AS | 27 | 7042-0080 | 2700 | 700 | 2889.4
301221185810 | 3037 | 2988 | 2952 | 740 | 2900 | 2022-12-17 13:39:27 | 49 | 36 | LNP | AS | 27 | 7042-0080 | 2700 | 700 | 2898
301221185758 | 3035 | 2971 | 2965 | 740 | 2900 | 2022-12-17 12:58:56 | 64 | 6 | LNP | AS | 27 | 7042-0080 | 2700 | 700 | 2886.5
301221185764 | 3032 | 2989 | 2947 | 740 | 2900 | 2022-12-17 12:48:43 | 43 | 42 | LNP | AS | 27 | 7042-0080 | 2700 | 700 | 2899.1
301221185761 | 3037 | 2978 | 2957 | 740 | 2900 | 2022-12-17 12:38:37 | 59 | 21 | LNP | AS | 27 | 7042-0080 | 2700 | 700 | 2899.5
301221185817 | 3035 | 2969 | 2962 | 740 | 2900 | 2022-12-17 12:18:14 | 66 | 7 | LNP | AS | 27 | 7042-0080 | 2700 | 700 | 2897.35
301221185699 | 3033 | 2982 | 2962 | 740 | 2900 | 2022-12-17 12:08:11 | 51 | 20 | LNP | AS | 27 | 7042-0080 | 2700 | 700 | 2892.5
301221185818 | 3038 | 2988 | 2972 | 740 | 2900 |  | 50 | 16 | LNP | AS | 27 | 7042-0080 | 2700 | 700 | 2876.85
301221185695 | 3030 | 2979 | 2927 | 740 | 2885 | 2022-12-17 11:48:00 | 51 | 52 | LNP | AS | 27 | 7042-0080 | 2700 | 700 | 2850.7
301221185690 | 3033 | 2993 | 2927 | 740 | 2885 | 2022-12-17 11:38:03 | 40 | 66 | LNP | AS | 27 | 7042-0080 | 2700 | 700 | 2872.28
301221185820 | 3036 | 2984 | 2952 | 740 | 2900 | 2022-12-17 11:28:01 | 52 | 32 | LNP | AS | 27 | 7042-0080 | 2700 | 700 | 2900
301221185748 | 3035 | 2984 | 2962 | 740 | 2900 | 2022-12-17 11:07:50 | 51 | 22 | LNP | AS | 27 | 7042-0080 | 2700 | 700 | 2900
301221185760 | 3036 | 2971 | 2962 | 740 | 2900 | 2022-12-17 10:57:45 | 65 | 9 | LNP | AS | 27 | 7042-0080 | 2700 | 700 | 2898.45
301221185757 | 3035 | 2965 | 2952 | 740 | 2900 | 2022-12-17 10:47:39 | 70 | 13 | LNP | AS | 27 | 7042-0080 | 2700 | 700 | 2893.95
301221185769 | 3034 | 2974 | 2957 | 740 | 2900 | 2022-12-17 10:37:35 | 60 | 17 | LNP | AS | 27 | 7042-0080 | 2700 | 700 | 2899.5
301221185766 | 3035 | 2984 | 2962 | 740 | 2900 | 2022-12-17 10:27:30 | 51 | 22 | LNP | AS | 27 | 7042-0080 | 2700 | 700 | 2900
301221185688 | 3035 | 2979 | 2962 | 740 | 2900 | 2022-12-17 10:17:27 | 56 | 17 | LNP | AS | 27 | 7042-0080 | 2700 | 700 | 2900
301221185689 | 3035 | 2975 | 2952 | 740 | 2900 | 2022-12-17 10:07:16 | 60 | 23 | LNP | AS | 27 | 7042-0080 | 2700 | 700 | 2895.617
301221185747 | 3036 | 2962 | 2947 | 740 | 2895 | 2022-12-17 09:57:12 | 74 | 15 | LNP | AS | 27 | 7042-0080 | 2700 | 700 | 2895.45
301221185750 | 3037 | 2959 | 2942 | 740 | 2900 | 2022-12-17 09:47:06 | 78 | 17 | LNP | AS | 27 | 7042-0080 | 2700 | 700 | 2896.48
301221185711 | 3034 | 2964 | 2902 | 740 | 2800 | 2022-12-17 09:26:31 | 70 | 62 | LNP | AS | 27 | 7042-0081 | 2700 | 700 | 2796.98
301221185784 | 3035 | 2967 | 2952 | 740 | 2900 | 2022-12-17 09:16:20 | 68 | 15 | LNP | AS | 27 | 7042-0080 | 2700 | 700 | 2895.2
301221185755 | 3032 | 2969 | 2957 | 740 | 2900 | 2022-12-17 08:56:05 | 63 | 12 | LNP | AS | 27 | 7042-0080 | 2700 | 700 | 2878.4
301221185752 | 3036 | 2960 | 2952 | 740 | 2900 | 2022-12-17 08:45:52 | 76 | 8 | LNP | AS | 27 | 7042-0080 | 2700 | 700 | 2899.5
301221185802 | 3036 | 2979 | 2952 | 740 | 2900 | 2022-12-17 08:29:12 | 57 | 27 | LNP | AS | 27 | 7042-0080 | 2700 | 700 | 2899.35
301221185808 | 3036 | 2973 | 2962 | 740 | 2900 | 2022-12-17 08:19:00 | 63 | 11 | LNP | AS | 27 | 7042-0080 | 2700 | 700 | 2899
301221185813 | 3036 | 2966 | 2957 | 740 | 2900 | 2022-12-16 17:54:57 | 70 | 9 | LNP | AS | 27 | 7042-0081 | 2700 | 700 | 2897.2
301221185800 | 3030 | 2971 | 2952 | 740 | 2900 | 2022-12-16 17:32:02 | 59 | 19 | LNP | AS | 27 | 7042-0081 | 2700 | 700 | 2897.46
301221185801 | 3032 | 2995 | 2977 | 740 | 2900 | 2022-12-16 17:20:42 | 37 | 18 | LNP | AS | 27 | 7042-0081 | 2700 | 700 | 2898.1
301221185705 | 3030 | 2970 | 2957 | 740 | 2900 | 2022-12-16 17:09:55 | 60 | 13 | LNP | AS | 27 | 7042-0081 | 2700 | 700 | 2886.3
301221185702 | 3035 | 2975 | 2957 | 740 | 2900 | 2022-12-16 16:59:51 | 60 | 18 | LNP | AS | 27 | 7042-0081 | 2700 | 700 | 2900
301221185722 | 3035 | 2974 | 2957 | 740 | 2900 | 2022-12-16 16:49:48 | 61 | 17 | LNP | AS | 27 | 7042-0081 | 2700 | 700 | 2900
301221185719 | 3030 | 2967 | 2942 | 740 | 2900 | 2022-12-16 16:39:33 | 63 | 25 | LNP | AS | 27 | 7042-0081 | 2700 | 700 | 2898.56
301221185814 | 3037 | 2965 | 2952 | 740 | 2900 | 2022-12-16 16:18:35 | 72 | 13 | LNP | AS | 27 | 7042-0081 | 2700 | 700 | 2897.55
301221185351 | 3038 | 3002 | 2972 | 740 | 2900 | 2022-12-16 16:08:04 | 36 | 30 | LNP | AS | 27 | 7042-0081 | 2700 | 700 | 2899.5
301221185394 | 3037 | 3000 | 2947 | 740 | 2900 | 2022-12-16 15:45:48 | 37 | 53 | LNP | AS | 27 | 7042-0081 | 2700 | 700 | 2895.12
301221185393 | 3033 | 2967 | 2957 | 740 | 2900 | 2022-12-16 15:35:21 | 66 | 10 | LNP | AS | 27 | 7042-0081 | 2700 | 700 | 2894.4
301221185390 | 3038 | 2993 | 2987 | 740 | 2810 | 2022-12-16 15:24:47 | 45 | 6 | LNP | AS | 27 | 7042-0081 | 2700 | 700 | 2841.6
301221185762 | 3033 | 2969 | 2947 | 740 | 2900 | 2022-12-16 12:11:49 | 64 | 22 | LNP | AS | 27 | 7042-0081 | 2700 | 700 | 2898.391
301221185759 | 3035 | 2976 | 2957 | 740 | 2900 | 2022-12-16 12:00:27 | 59 | 19 | LNP | AS | 27 | 7042-0081 | 2700 | 700 | 2899.05
301221185791 | 3036 | 2962 | 2957 | 740 | 2900 | 2022-12-16 11:49:01 | 74 | 5 | LNP | AS | 27 | 7042-0081 | 2700 | 700 | 2899.55
301221185709 | 3030 | 2956 | 2952 | 740 | 2900 | 2022-12-16 11:37:35 | 74 | 4 | LNP | AS | 27 | 7042-0081 | 2700 | 700 | 2889.15
301221185790 | 3034 | 2965 | 2957 | 740 | 2900 | 2022-12-16 11:26:11 | 69 | 8 | LNP | AS | 27 | 7042-0081 | 2700 | 700 | 2890
301221185789 | 3037 | 2967 | 2942 | 740 | 2900 | 2022-12-16 11:14:45 | 70 | 25 | LNP | AS | 27 | 7042-0081 | 2700 | 700 | 2892.275
301221185274 | 3039 | 3022 | 2952 | 741 | 2900 | 2022-12-16 10:38:40 | 17 | 70 | LNP | AS | 27 | 7042-0081 | 2700 | 700 | 2898.1
301221185354 | 3040 | 2992 | 2947 | 743 | 2900 | 2022-12-16 10:15:44 | 48 | 45 | LNP | AS | 27 | 7042-0081 | 2700 | 700 | 2891.2
301221185210 | 3038 | 3004 | 2962 | 740 | 2900 | 2022-12-16 10:04:23 | 34 | 42 | LNP | AS | 27 | 7042-0081 | 2700 | 700 | 2898.2
301221185392 | 3040 | 3008 | 2932 | 740 | 2880 | 2022-12-16 09:41:07 | 32 | 76 | LNP | AS | 27 | 7042-0081 | 2700 | 700 | 2875.35
301221185391 | 3035 | 2991 | 2957 | 740 | 2900 | 2022-12-16 09:29:38 | 44 | 34 | LNP | AS | 27 | 7042-0081 | 2700 | 700 | 2899.067
301211164709 | 3039 | 2976 | 2952 | 837 | 2890 | 2022-12-10 20:24:26 | 63 | 24 | SJA | HV | 28 | 8022-0013 | 2700 | 800 | 2886.81
301221182803 | 2645 | 2606 | 2577 | 640 | 2430 | 2022-12-07 20:52:35 | 39 | 29 | PXS | HZ | 24 | 6042-0064 | 2400 | 600 | 2454.7
301221185720 | 3030 | 2985 | 2952 | 740 | 2900 | 2022-12-13 15:06:30 | 45 | 33 | LNP | AS | 27 | 7042-0081 | 2700 | 700 | 2896
301221185730 | 3038 | 2996 | 2962 | 740 | 2900 | 2022-12-13 14:55:52 | 42 | 34 | LNP | AS | 27 | 7042-0081 | 2700 | 700 | 2898.9
301221185731 | 3133 | 3084 | 3062 | 740 | 2900 | 2022-12-13 14:45:09 | 49 | 22 | LNP | AS | 27 | 7042-0081 | 2700 | 700 | 2900
301221185787 | 3030 | 2966 | 2932 | 740 | 2885 | 2022-12-13 14:33:26 | 64 | 34 | LNP | AS | 27 | 7042-0081 | 2700 | 700 | 2869.6
301221185510 | 3033 | 2974 | 2897 | 745 |  |  | 59 | 77 | LNP | AV | 27 | 7042-0080 | 2700 | 700 | 2789.84
301221185786 | 3033 | 2960 | 2952 | 740 | 2900 | 2022-12-13 14:22:52 | 73 | 8 | LNP | AS | 27 | 7042-0081 | 2700 | 700 | 2898
301221185788 | 3035 | 2971 | 2952 | 740 | 2900 | 2022-12-13 14:12:23 | 64 | 19 | LNP | AS | 27 | 7042-0081 | 2700 | 700 | 2899.96
301221185706 | 3036 | 2973 | 2952 | 740 | 2900 | 2022-12-13 12:25:12 | 63 | 21 | LNP | AS | 27 | 7042-0081 | 2700 | 700 | 2896.1
301221185338 | 3045 | 2981 | 2947 | 740 | 2900 | 2022-12-13 12:14:08 | 64 | 34 | LNP | AS | 27 | 7042-0081 | 2700 | 700 | 2897.84
301221185337 | 3046 | 2974 | 2947 | 740 | 2900 |  | 72 | 27 | LNP | AS | 27 | 7042-0081 | 2700 | 700 | 2899.5
301221185360 | 3042 | 2986 | 2957 | 740 | 2900 | 2022-12-13 11:41:19 | 56 | 29 | LNP | AS | 27 | 7042-0081 | 2700 | 700 | 2898.85
301221185291 | 3035 | 3002 | 2962 | 740 | 2900 | 2022-12-13 11:30:33 | 33 | 40 | LNP | AS | 27 | 7042-0081 | 2700 | 700 | 2897.813
301221185373 | 3038 | 2989 | 2957 | 740 | 2900 | 2022-12-13 11:19:45 | 49 | 32 | LNP | AS | 27 | 7042-0081 | 2700 | 700 | 2884.5
301221185188 | 3040 | 3014 | 2962 | 740 | 2900 | 2022-12-13 11:08:59 | 26 | 52 | LNP | AS | 27 | 7042-0081 | 2700 | 700 | 2896.8
301221185824 | 3038 | 2977 | 2952 | 740 | 2900 | 2022-12-13 10:25:35 | 61 | 25 | LNP | AS | 27 | 7042-0081 | 2700 | 700 | 2900
301221185821 | 3038 | 2977 | 2952 | 740 | 2900 | 2022-12-13 10:14:49 | 61 | 25 | LNP | AS | 27 | 7042-0081 | 2700 | 700 | 2900
301221185530 | 3037 | 2975 | 2952 | 745 | 2900 |  | 62 | 23 | LNP | AV | 27 | 7042-0080 | 2700 | 700 | 2899.4
301221185532 | 3030 | 2976 | 2902 | 745 | 2800 | 2022-12-12 21:49:17 | 54 | 74 | LNP | AV | 27 | 7042-0080 | 2700 | 700 | 2797.48
301221185751 | 3036 | 2983 | 2952 | 740 | 2900 | 2022-12-12 21:22:19 | 53 | 31 | LNP | AS | 27 | 7042-0080 | 2700 | 700 | 2900
301221185746 | 3037 | 2976 | 2972 | 740 | 2900 |  | 61 | 4 | LNP | AS | 27 | 7042-0080 | 2700 | 700 | 2841.22
301221185698 | 3033 | 2976 | 2962 | 740 | 2900 | 2022-12-12 20:51:27 | 57 | 14 | LNP | AS | 27 | 7042-0080 | 2700 | 700 | 2891.05
301221185710 | 3032 | 2971 | 2957 | 740 | 2900 | 2022-12-12 20:30:59 | 61 | 14 | LNP | AS | 27 | 7042-0080 | 2700 | 700 | 2893.75
301221185739 | 3040 | 2986 | 2957 | 740 | 2900 |  | 54 | 29 | LNP | AS | 27 | 7042-0080 | 2700 | 700 | 2899.48
301221185743 | 3038 | 2993 | 2927 | 740 | 2900 |  | 45 | 66 | LNP | AS | 27 | 7042-0080 | 2700 | 700 | 2844.06
301221185754 | 3037 | 2978 | 2952 | 740 | 2900 | 2022-12-12 16:42:29 | 59 | 26 | LNP | AS | 27 | 7042-0080 | 2700 | 700 | 2900
301221185592 | 3035 | 2984 | 2957 | 740 | 2900 | 2022-12-12 16:31:08 | 51 | 27 | LNP | AV | 27 | 7042-0080 | 2700 | 700 | 2899.425
301221185590 | 3033 | 2983 | 2937 | 740 | 2890 | 2022-12-12 16:19:40 | 50 | 46 | LNP | AV | 27 | 7042-0080 | 2700 | 700 | 2888.58
301221185498 | 3043 | 2988 | 2962 | 745 | 2790 | 2022-12-12 16:09:14 | 55 | 26 | LNP | AV | 27 | 7042-0080 | 2700 | 700 | 2815.9
301221185485 | 3030 | 2969 | 2922 | 745 | 2850 | 2022-12-12 15:57:00 | 61 | 47 | LNP | AV | 27 | 7042-0080 | 2700 | 700 | 2858.25
301221185488 | 3040 | 2963 | 2947 | 745 | 2900 | 2022-12-12 15:46:55 | 77 | 16 | LNP | AV | 27 | 7042-0080 | 2700 | 700 | 2895.6
301221185581 | 3028 | 2975 | 2947 | 740 | 2900 | 2022-12-12 15:06:29 | 53 | 28 | LNP | AV | 27 | 7042-0080 | 2700 | 700 | 2891.15
301221185579 | 3023 | 2978 | 2947 | 740 | 2900 | 2022-12-12 14:57:01 | 45 | 31 | LNP | AV | 27 | 7042-0080 | 2700 | 700 | 2895.9
301221185564 | 3034 | 2988 | 2957 | 745 | 2900 | 2022-12-12 14:37:47 | 46 | 31 | LNP | AV | 27 | 7042-0080 | 2700 | 700 | 2899.2
301221185519 | 3035 | 2957 | 2947 | 745 | 2900 | 2022-12-12 14:28:08 | 78 | 10 | LNP | AV | 27 | 7042-0080 | 2700 | 700 | 2895.55
301221185518 | 3030 | 2996 | 2952 | 745 | 2900 | 2022-12-12 14:18:24 | 34 | 44 | LNP | AV | 27 | 7042-0080 | 2700 | 700 | 2897.8
301221185512 | 3034 | 2986 | 2952 | 745 | 2900 | 2022-12-12 12:41:05 | 48 | 34 | LNP | AV | 27 | 7042-0080 | 2700 | 700 | 2899.6
301221185511 | 3033 | 2962 | 2932 | 745 | 2885 |  | 71 | 30 | LNP | AV | 27 | 7042-0080 | 2700 | 700 | 2882.93
301221185490 | 3030 | 2966 | 2942 | 745 | 2895 | 2022-12-12 12:30:58 | 64 | 24 | LNP | AV | 27 | 7042-0080 | 2700 | 700 | 2888.19
301221185487 | 3040 | 2962 | 2932 | 745 | 2885 | 2022-12-12 12:20:50 | 78 | 30 | LNP | AV | 27 | 7042-0080 | 2700 | 700 | 2880.8
301221185508 | 3032 | 2982 | 2952 | 745 | 2900 | 2022-12-12 11:51:04 | 50 | 30 | LNP | AV | 27 | 7042-0080 | 2700 | 700 | 2899.5
301221185506 | 3038 | 2992 | 2957 | 745 | 2900 | 2022-12-12 11:41:12 | 46 | 35 | LNP | AV | 27 | 7042-0080 | 2700 | 700 | 2900
301221183099 | 3043 | 2988 | 2947 | 742 | 2900 | 2022-12-12 11:31:19 | 55 | 41 | PXS | AV | 27 | 7042-0080 | 2700 | 700 | 2896.083
301221185551 | 3040 | 2975 | 2957 | 745 | 2900 | 2022-12-12 11:21:30 | 65 | 18 | LNP | AV | 27 | 7042-0080 | 2700 | 700 | 2886.575
301221185550 | 3042 | 2971 | 2937 | 745 | 2890 | 2022-12-12 11:11:35 | 71 | 34 | LNP | AV | 27 | 7042-0080 | 2700 | 700 | 2877.7
301221183113 | 3043 | 3006 | 2962 | 742 | 2900 | 2022-12-12 10:51:57 | 37 | 44 | PXS | AV | 27 | 7042-0080 | 2700 | 700 | 2898.9
301221185529 | 3030 | 2979 | 2947 | 745 | 2900 | 2022-12-12 10:41:57 | 51 | 32 | LNP | AV | 27 | 7042-0080 | 2700 | 700 | 2897.8
301221185544 | 3040 | 2985 | 2957 | 745 | 2900 |  | 55 | 28 | LNP | AV | 27 | 7042-0080 | 2700 | 700 | 2897.3
301221185545 | 3038 | 2988 | 2957 | 745 | 2900 | 2022-12-12 09:27:03 | 50 | 31 | LNP | AV | 27 | 7042-0080 | 2700 | 700 | 2900
301221185516 | 3040 | 3001 | 2952 | 745 | 2900 | 2022-12-11 02:39:10 | 39 | 49 | LNP | AV | 27 | 7042-0080 | 2700 | 700 | 2895.6
301221185517 | 3035 | 2979 | 2952 | 745 | 2900 | 2022-12-11 02:29:02 | 56 | 27 | LNP | AV | 27 | 7042-0080 | 2700 | 700 | 2895.437
301221185584 | 3025 | 2983 | 2962 | 740 | 2900 | 2022-12-11 02:18:45 | 42 | 21 | LNP | AV | 27 | 7042-0080 | 2700 | 700 | 2894.7
301221185586 | 3130 | 3083 | 3056 | 740 | 2900 | 2022-12-11 02:08:23 | 47 | 27 | LNP | AV | 27 | 7042-0080 | 2700 | 700 | 2900
301221185531 | 3038 | 2969 | 2957 | 745 | 2900 | 2022-12-11 01:57:25 | 69 | 12 | LNP | AV | 27 | 7042-0080 | 2700 | 700 | 2899.1
301221185591 | 3030 | 2990 | 2957 | 740 | 2900 | 2022-12-11 01:16:04 | 40 | 33 | LNP | AV | 27 | 7042-0080 | 2700 | 700 | 2898.2
301221185552 | 3037 | 3001 | 2972 | 745 | 2900 | 2022-12-11 00:54:52 | 36 | 29 | LNP | AV | 27 | 7042-0080 | 2700 | 700 | 2900
301221185553 | 3040 | 2986 | 2952 | 745 | 2900 | 2022-12-11 00:44:25 | 54 | 34 | LNP | AV | 27 | 7042-0080 | 2700 | 700 | 2900
301221185484 | 3035 | 2962 | 2952 | 745 | 2900 | 2022-12-11 00:34:08 | 73 | 10 | LNP | AV | 27 | 7042-0080 | 2700 | 700 | 2899.9
301221185486 | 3038 | 2978 | 2957 | 745 | 2900 | 2022-12-11 00:23:51 | 60 | 21 | LNP | AV | 27 | 7042-0080 | 2700 | 700 | 2897.567
301221185555 | 3038 | 2995 | 2967 | 745 | 2840 | 2022-12-11 00:13:31 | 43 | 28 | LNP | AV | 27 | 7042-0080 | 2700 | 700 | 2861.6
301221185554 | 3042 | 2979 | 2952 | 745 | 2900 | 2022-12-11 00:02:09 | 63 | 27 | LNP | AV | 27 | 7042-0080 | 2700 | 700 | 2891.7
301221185582 | 3130 | 3077 | 3047 | 740 | 2900 | 2022-12-10 23:51:47 | 53 | 30 | LNP | AV | 27 | 7042-0080 | 2700 | 700 | 2900
301221185534 | 3040 | 2976 | 2902 | 745 | 2760 | 2022-12-10 18:24:26 | 64 | 74 | LNP | AV | 27 | 7042-0080 | 2700 | 700 | 2776.05
301221185477 | 3046 | 2981 | 2902 | 741 | 2700 | 2022-12-10 18:14:09 | 65 | 79 | LNP | AV | 27 | 7042-0080 | 2700 | 700 | 2816.3
301221185480 | 3035 | 2980 | 2902 | 745 | 2840 | 2022-12-10 14:58:46 | 55 | 78 | LNP | AV | 27 | 7042-0080 | 2700 | 700 | 2800.05
301221185543 | 3035 | 2957 | 2882 | 745 | 2820 | 2022-12-10 14:21:16 | 78 | 75 | LNP | AV | 27 | 7042-0080 | 2700 | 700 | 2790.55
301221185507 | 3030 | 2975 | 2947 | 745 | 2900 | 2022-12-10 14:10:07 | 55 | 28 | LNP | AV | 27 | 7042-0080 | 2700 | 700 | 2898.9
301221185495 | 3035 | 2984 | 2959 | 745 | 2900 | 2022-12-10 13:59:35 | 51 | 25 | LNP | AV | 27 | 7042-0080 | 2700 | 700 | 2898.5
301221185562 | 3034 | 2992 | 2972 | 745 | 2900 | 2022-12-10 12:31:34 | 42 | 20 | LNP | AV | 27 | 7042-0080 | 2700 | 700 | 2899.6
301221185561 | 3037 | 2995 | 2968 | 745 | 2900 | 2022-12-10 12:20:21 | 42 | 27 | LNP | AV | 27 | 7042-0080 | 2700 | 700 | 2893.35
301221185540 | 3038 | 3000 | 2961 | 745 | 2900 | 2022-12-10 12:09:08 | 38 | 39 | LNP | AV | 27 | 7042-0080 | 2700 | 700 | 2891.65
301221185539 | 3040 | 2991 | 2957 | 745 | 2900 | 2022-12-10 11:58:03 | 49 | 34 | LNP | AV | 27 | 7042-0080 | 2700 | 700 | 2898.775
301221185537 | 3035 | 2990 | 2957 | 745 | 2900 | 2022-12-10 11:29:45 | 45 | 33 | LNP | AV | 27 | 7042-0080 | 2700 | 700 | 2900
301221185522 | 3040 | 2981 | 2957 | 745 | 2870 | 2022-12-10 11:18:06 | 59 | 24 | LNP | AV | 27 | 7042-0080 | 2700 | 700 | 2878.4
301221185523 | 3038 | 2984 | 2961 | 745 | 2900 | 2022-12-10 11:06:19 | 54 | 23 | LNP | AV | 27 | 7042-0080 | 2700 | 700 | 2899.7
301221185533 | 3040 | 2980 | 2950 | 745 | 2900 | 2022-12-10 10:54:42 | 60 | 30 | LNP | AV | 27 | 7042-0080 | 2700 | 700 | 2895.283
301221185502 | 3038 | 2983 | 2959 | 745 | 2900 | 2022-12-10 10:24:50 | 55 | 24 | LNP | AV | 27 | 7042-0080 | 2700 | 700 | 2899.7
301221185504 | 3038 | 2983 | 2959 | 745 | 2900 | 2022-12-10 10:13:43 | 55 | 24 | LNP | AV | 27 | 7042-0080 | 2700 | 700 | 2899.7
301221185573 | 3037 | 2989 | 2961 | 745 | 2900 | 2022-12-10 10:02:02 | 48 | 28 | LNP | AV | 27 | 7042-0080 | 2700 | 700 | 2899.5
301221185570 | 3023 | 2963 | 2935 | 735 | 2893 | 2022-12-10 09:46:17 | 60 | 28 | LNP | AV | 27 | 7042-0080 | 2700 | 700 | 2881.01
301221185569 | 3037 | 2975 | 2951 | 745 | 2900 | 2022-12-10 09:35:19 | 62 | 24 | LNP | AV | 27 | 7042-0080 | 2700 | 700 | 2881.66
301221185566 | 3032 | 2985 | 2959 | 745 | 2900 | 2022-12-10 09:21:06 | 47 | 26 | LNP | AV | 27 | 7042-0080 | 2700 | 700 | 2890
301221185520 | 3036 | 2982 | 2954 | 745 | 2900 | 2022-12-10 09:09:55 | 54 | 28 | LNP | AV | 27 | 7042-0080 | 2700 | 700 | 2900
301221185521 | 3030 | 2979 | 2953 | 745 | 2900 |  | 51 | 26 | LNP | AV | 27 | 7042-0080 | 2700 | 700 | 2899.9
301221185476 | 3042 | 2978 | 2953 | 741 | 2900 |  | 64 | 25 | LNP | AV | 27 | 7042-0080 | 2700 | 700 | 2894.925
301221185567 | 3034 | 2985 | 2950 | 745 | 2900 | 2022-12-10 08:19:55 | 49 | 35 | LNP | AV | 27 | 7042-0080 | 2700 | 700 | 2897.98
301221183305 | 3031 | 2976 | 2944 | 745 | 2900 | 2022-12-09 19:25:22 | 55 | 32 | PXS | AV | 27 | 7042-0080 | 2700 | 700 | 2896.17
301221185515 | 3034 | 2981 | 2946 | 745 | 2900 | 2022-12-09 18:21:12 | 53 | 35 | LNP | AV | 27 | 7042-0080 | 2700 | 700 | 2895.4
301221185513 | 3032 | 2986 | 2945 | 745 | 2900 |  | 46 | 41 | LNP | AV | 27 | 7042-0080 | 2700 | 700 | 2895.67
301221185571 | 3024 | 2964 | 2939 | 745 | 2897 | 2022-12-09 17:59:14 | 60 | 25 | LNP | AV | 27 | 7042-0080 | 2700 | 700 | 2881.16
301221185475 | 3045 | 2990 | 2956 | 741 | 2900 | 2022-12-09 17:37:22 | 55 | 34 | LNP | AV | 27 | 7042-0080 | 2700 | 700 | 2897.6
301221185481 | 3030 | 2978 | 2950 | 745 | 2900 | 2022-12-09 17:03:55 | 52 | 28 | LNP | AV | 27 | 7042-0080 | 2700 | 700 | 2898.08
301221185482 | 3040 | 2994 | 2963 | 745 | 2900 | 2022-12-09 11:31:01 | 46 | 31 | LNP | AV | 27 | 7042-0080 | 2700 | 700 | 2895.45
301221185483 | 3033 | 2988 | 2958 | 745 | 2900 | 2022-12-09 11:18:31 | 45 | 30 | LNP | AV | 27 | 7042-0080 | 2700 | 700 | 2891.9
301221185548 | 3038 | 2975 | 2948 | 745 | 2900 | 2022-12-09 11:07:23 | 63 | 27 | LNP | AV | 27 | 7042-0080 | 2700 | 700 | 2896.35
301221185549 | 3038 | 2990 | 2964 | 745 | 2900 | 2022-12-09 10:56:18 | 48 | 26 | LNP | AV | 27 | 7042-0080 | 2700 | 700 | 2897
301221185565 | 3030 | 2997 | 2959 | 745 | 2900 | 2022-12-09 10:22:32 | 33 | 38 | LNP | AV | 27 | 7042-0080 | 2700 | 700 | 2898.5
301221185557 | 3030 | 3002 | 2964 | 745 | 2900 | 2022-12-09 10:11:18 | 28 | 38 | LNP | AV | 27 | 7042-0080 | 2700 | 700 | 2900
301221185572 | 3033 | 2988 | 2966 | 745 | 2900 |  | 45 | 22 | LNP | AV | 27 | 7042-0080 | 2700 | 700 | 2887.55
301221185546 | 3040 | 2975 | 2947 | 745 | 2885 | 2022-12-09 05:59:06 | 65 | 28 | LNP | AV | 27 | 7042-0080 | 2700 | 700 | 2886.95
301221185547 | 3041 | 2983 | 2952 | 745 | 2900 | 2022-12-09 05:38:02 | 58 | 31 | LNP | AV | 27 | 7042-0080 | 2700 | 700 | 2897.1
301221185542 | 3040 | 2987 | 2965 | 745 | 2900 | 2022-12-09 05:07:44 | 53 | 22 | LNP | AV | 27 | 7042-0080 | 2700 | 700 | 2899.4
301221182834 | 2645 | 2611 | 2587 | 640 | 2525 | 2022-12-08 03:21:56 | 34 | 24 | PXS | HZ | 24 | 6042-0064 | 2400 | 600 | 2519.75
301221182791 | 2645 | 2630 | 2582 | 640 | 2525 | 2022-12-08 02:21:40 | 15 | 48 | PXS | HZ | 24 | 6042-0064 | 2400 | 600 | 2515.84
301221182815 | 2645 | 2606 | 2572 | 640 | 2500 | 2022-12-08 02:44:15 | 39 | 34 | PXS | HZ | 24 | 6042-0064 | 2400 | 600 | 2501.1
301221182810 | 2645 | 2595 | 2582 | 640 | 2525 | 2022-12-08 02:35:10 | 50 | 13 | PXS | HZ | 24 | 6042-0064 | 2400 | 600 | 2525
301221182764 | 2645 | 2604 | 2572 | 640 | 2525 | 2022-12-08 02:12:59 | 41 | 32 | PXS | HZ | 24 | 6042-0064 | 2400 | 600 | 2523.95
301221182806 | 2645 | 2603 | 2572 | 640 | 2525 | 2022-12-08 02:04:31 | 42 | 31 | PXS | HZ | 24 | 6042-0064 | 2400 | 600 | 2524.78
301221182795 | 2645 | 2607 | 2582 | 640 | 2525 | 2022-12-08 01:51:00 | 38 | 25 | PXS | HZ | 24 | 6042-0064 | 2400 | 600 | 2525
301221182837 | 2645 | 2601 | 2572 | 641 | 2525 | 2022-12-08 01:42:14 | 44 | 29 | PXS | HZ | 24 | 6042-0064 | 2400 | 600 | 2523.6
301221182788 | 2645 | 2608 | 2582 | 640 | 2525 | 2022-12-08 01:24:57 | 37 | 26 | PXS | HZ | 24 | 6042-0064 | 2400 | 600 | 2525
301221182816 | 2645 | 2608 | 2582 | 640 | 2525 | 2022-12-07 23:43:22 | 37 | 26 | PXS | HZ | 24 | 6042-0064 | 2400 | 600 | 2525
301221182804 | 2645 | 2604 | 2577 | 640 | 2525 | 2022-12-07 23:34:39 | 41 | 27 | PXS | HZ | 24 | 6042-0064 | 2400 | 600 | 2519.3
301221182805 | 2645 | 2608 | 2577 | 640 | 2525 | 2022-12-07 23:26:04 | 37 | 31 | PXS | HZ | 24 | 6042-0064 | 2400 | 600 | 2516.45
301221182811 | 2645 | 2611 | 2572 | 640 | 2525 | 2022-12-07 22:55:56 | 34 | 39 | PXS | HZ | 24 | 6042-0064 | 2400 | 600 | 2524.6
301221182814 | 2645 | 2602 | 2577 | 640 | 2525 | 2022-12-07 20:24:54 | 43 | 25 | PXS | HZ | 24 | 6042-0064 | 2400 | 600 | 2525
301221182775 | 2644 | 2606 | 2592 | 640 | 2525 | 2022-12-07 20:06:53 | 38 | 14 | PXS | HZ | 24 | 6042-0064 | 2400 | 600 | 2525
301221182776 | 2644 | 2606 | 2577 | 640 | 2525 | 2022-12-07 19:48:52 | 38 | 29 | PXS | HZ | 24 | 6042-0064 | 2400 | 600 | 2522.15
301221182780 | 2643 | 2602 | 2577 | 640 | 2525 | 2022-12-07 18:18:08 | 41 | 25 | PXS | HZ | 24 | 6042-0064 | 2400 | 600 | 2525
301221182763 | 2645 | 2610 | 2582 | 640 | 2525 | 2022-12-07 17:12:18 | 35 | 28 | PXS | HZ | 24 | 6042-0064 | 2400 | 600 | 2525
301221179317 | 3041 | 2984 | 2942 | 640 | 2850 | 2022-12-07 11:45:35 | 57 | 42 | LNP | AV | 31 | 6042-0064 | 2700 | 600 | 2847
301221185434 | 3047 | 3006 | 2977 | 740 | 2900 | 2022-12-07 08:34:28 | 41 | 29 | LNP | AS | 27 | 7042-0080 | 2700 | 700 | 2894.5
301221185444 | 3040 | 3000 | 2942 | 740 | 2890 | 2022-12-07 08:22:50 | 40 | 58 | LNP | AS | 27 | 7042-0080 | 2700 | 700 | 2889.82
301221185445 | 3038 | 2999 | 2982 | 740 | 2900 | 2022-12-07 08:11:24 | 39 | 17 | LNP | AS | 27 | 7042-0080 | 2700 | 700 | 2894.7
301221185422 | 3037 | 3011 | 2982 | 740 | 2900 | 2022-12-06 18:25:20 | 26 | 29 | LNP | AS | 27 | 7042-0080 | 2700 | 700 | 2899
301221185419 | 3035 | 3021 | 2977 | 740 | 2900 | 2022-12-06 18:14:43 | 14 | 44 | LNP | AS | 27 | 7042-0080 | 2700 | 700 | 2899
301221185441 | 3046 | 3013 | 2977 | 740 | 2870 | 2022-12-06 17:42:01 | 33 | 36 | LNP | AS | 27 | 7042-0080 | 2700 | 700 | 2900
301221185440 | 3042 | 3011 | 2972 | 740 | 2900 | 2022-12-06 17:14:08 | 31 | 39 | LNP | AS | 27 | 7042-0080 | 2700 | 700 | 2899.5
301221185405 | 3060 | 2992 | 2977 | 740 | 2800 | 2022-12-06 16:42:11 | 68 | 15 | LNP | AS | 27 | 7042-0080 | 2700 | 700 | 2829.2
301221179271 | 3045 | 3009 | 2952 | 642 | 2850 | 2022-12-03 05:13:26 | 36 | 57 | LNP | AV | 31 | 6042-0064 | 2700 | 600 | 2866.7
301211173768 | 3040 | 2986 | 2962 | 642 | 2850 | 2022-12-03 04:43:34 | 54 | 24 | SJA | HV | 24 | 6042-0064 | 2700 | 600 | 2859.05
301221185333 | 3050 | 3009 | 2972 | 740 | 2900 | 2022-12-02 14:41:36 | 41 | 37 | LNP | AS | 27 | 7042-0080 | 2700 | 700 | 2899.5
301221185340 | 3045 | 3016 | 2952 | 740 | 2900 | 2022-12-02 14:31:00 | 29 | 64 | LNP | AS | 27 | 7042-0080 | 2700 | 700 | 2897.85
301221185329 | 3049 | 3012 | 2962 | 740 | 2875 | 2022-12-02 14:20:36 | 37 | 50 | LNP | AS | 27 | 7042-0080 | 2700 | 700 | 2884.05
301221185362 | 3040 | 3006 | 2947 | 740 | 2900 | 2022-12-02 01:39:12 | 34 | 59 | LNP | AS | 27 | 7042-0080 | 2700 | 700 | 2899.7
301221185363 | 3042 | 2994 | 2952 | 740 | 2900 | 2022-12-02 01:29:16 | 48 | 42 | LNP | AS | 27 | 7042-0080 | 2700 | 700 | 2895.4
301221185367 | 3043 | 3004 | 2957 | 740 | 2870 | 2022-12-02 00:48:38 | 39 | 47 | LNP | AS | 27 | 7042-0080 | 2700 | 700 | 2877.6
301221185368 | 3032 | 3013 | 2967 | 740 | 2880 | 2022-12-02 00:38:09 | 19 | 46 | LNP | AS | 27 | 7042-0080 | 2700 | 700 | 2898
301221185371 | 3035 | 3002 | 2957 | 740 | 2900 | 2022-12-02 00:27:41 | 33 | 45 | LNP | AS | 27 | 7042-0080 | 2700 | 700 | 2899.98
301221185372 | 3040 | 2994 | 2957 | 740 | 2900 | 2022-12-02 00:17:40 | 46 | 37 | LNP | AS | 27 | 7042-0080 | 2700 | 700 | 2899.5
301221185381 | 3039 | 2986 | 2942 | 740 | 2900 | 2022-12-02 00:07:31 | 53 | 44 | LNP | AS | 27 | 7042-0080 | 2700 | 700 | 2897.4
301221185374 | 3035 | 3002 | 2957 | 740 | 2900 | 2022-12-01 23:57:28 | 33 | 45 | LNP | AS | 27 | 7042-0080 | 2700 | 700 | 2899.98
301221185369 | 3040 | 3001 | 2953 | 740 | 2900 | 2022-12-01 21:17:54 | 39 | 48 | LNP | AS | 27 | 7042-0080 | 2700 | 700 | 2899.33
301221185370 | 3040 | 3012 | 2973 | 740 | 2900 | 2022-12-01 21:07:52 | 28 | 39 | LNP | AS | 27 | 7042-0080 | 2700 | 700 | 2898
301221178120 | 3038 | 2998 | 2966 | 743 | 2850 | 2022-12-01 20:24:27 | 40 | 32 | SJA | HV | 21 | 7042-0080 | 2700 | 700 | 2898.35
301221178123 | 3041 | 2988 | 2963 | 743 | 2850 | 2022-12-01 20:14:00 | 53 | 25 | SJA | HV | 21 | 7042-0080 | 2700 | 700 | 2860.6
301221178175 | 3038 | 3008 | 2962 | 741 | 2850 | 2022-12-01 18:11:48 | 30 | 46 | SJA | HV | 21 | 7042-0080 | 2700 | 700 | 2866.5
301221178176 | 3036 | 3009 | 2962 | 743 | 2850 | 2022-12-01 18:00:01 | 27 | 47 | SJA | HV | 21 | 7042-0080 | 2700 | 700 | 2863.5
301221178196 | 3036 | 2996 | 2957 | 742 | 2850 | 2022-12-01 17:48:07 | 40 | 39 | SJA | HV | 21 | 7042-0080 | 2700 | 700 | 2897.9
301221178172 | 3037 | 3004 | 2942 | 742 | 2850 | 2022-12-01 17:36:19 | 33 | 62 | SJA | HV | 21 | 7042-0080 | 2700 | 700 | 2865.03
301221178085 | 3042 | 2972 | 2937 | 742 | 2850 | 2022-12-01 17:26:19 | 70 | 35 | SJA | HV | 21 | 7042-0080 | 2700 | 700 | 2857.9
301221178152 | 3034 | 3001 | 2952 | 741 | 2850 | 2022-12-01 17:06:36 | 33 | 49 | SJA | HV | 21 | 7042-0080 | 2700 | 700 | 2870
301221178118 | 3040 | 2975 | 2957 | 744 | 2850 | 2022-12-01 16:29:26 | 65 | 18 | SJA | HV | 21 | 7042-0080 | 2700 | 700 | 2857.792
301221178121 | 3037 | 2995 | 2952 | 744 | 2850 | 2022-12-01 16:18:30 | 42 | 43 | SJA | HV | 21 | 7042-0080 | 2700 | 700 | 2870.95
301221178198 | 3037 | 2991 | 2952 | 740 | 2850 | 2022-12-01 16:07:42 | 46 | 39 | SJA | HV | 21 | 7042-0080 | 2700 | 700 | 2870.963
301221184907 | 3130 | 3087 | 3077 | 642 | 3077 |  | 43 | 10 | PXS | HV | 24 | 6042-0064 | 3000 | 600 | 2818.44
301221184714 | 3128 | 3097 | 3062 | 640 | 3062 |  | 31 | 35 | PXS | HV | 24 | 6042-0064 | 3000 | 600 | 2827.44
301221184715 | 3130 | 3102 | 3051 | 640 | 3051 |  | 28 | 51 | PXS | HV | 24 | 6042-0064 | 3000 | 600 | 2818.94
301221184690 | 3131 | 3111 | 3064 | 640 | 3064 |  | 20 | 47 | PXS | HV | 24 | 6042-0064 | 3000 | 600 | 2829.44
301221184727 | 3139 | 3110 | 3054 | 640 | 3054 |  | 29 | 56 | PXS | HV | 24 | 6042-0064 | 3000 | 600 | 2860.52
301221184767 | 3132 | 3092 | 3073 | 640 | 3073 |  | 40 | 19 | PXS | HV | 24 | 6042-0064 | 3000 | 600 | 2833.94
301221184628 | 3125 | 3105 | 3072 | 640 | 3072 |  | 20 | 33 | PXS | HV | 24 | 6042-0064 | 3000 | 600 | 2838.44
301221184729 | 3135 | 3100 | 3066 | 640 | 3066 |  | 35 | 34 | PXS | HV | 24 | 6042-0064 | 3000 | 600 | 2845.94
301221184720 | 3125 | 3079 | 3045 | 640 | 3045 |  | 46 | 34 | PXS | HV | 24 | 6042-0064 | 3000 | 600 | 2809.38
301221184649 | 3135 | 3110 | 3075 | 640 | 3075 |  | 25 | 35 | PXS | HV | 24 | 6042-0064 | 3000 | 600 | 2845.94
301221184650 | 3128 | 3094 | 3058 | 640 | 3058 |  | 34 | 36 | PXS | HV | 24 | 6042-0064 | 3000 | 600 | 2819.88
301221184766 | 3130 | 3090 | 3056 | 640 | 3056 |  | 40 | 34 | PXS | HV | 24 | 6042-0064 | 3000 | 600 | 2817.82
301221184716 | 3131 | 3102 | 3065 | 640 | 3065 |  | 29 | 37 | PXS | HV | 24 | 6042-0064 | 3000 | 600 | 2836.94
301221184726 | 3135 | 3098 | 3069 | 640 | 3069 |  | 37 | 29 | PXS | HV | 24 | 6042-0064 | 3000 | 600 | 2848.44
301221184717 | 3127 | 3092 | 3058 | 640 | 3058 |  | 35 | 34 | PXS | HV | 24 | 6042-0064 | 3000 | 600 | 2819.88
301221184761 | 3134 | 3098 | 3052 | 640 | 3052 |  | 36 | 46 | PXS | HV | 24 | 6042-0063 | 3000 | 600 | 2833.38
301221184725 | 3130 | 3107 | 3066 | 640 | 3066 |  | 23 | 41 | PXS | HV | 24 | 6042-0063 | 3000 | 600 | 2836.94
301221184711 | 3134 | 3110 | 3077 | 640 | 3077 |  | 24 | 33 | PXS | HV | 24 | 6042-0063 | 3000 | 600 | 2845.44
301221184686 | 3128 | 3109 | 3066 | 640 | 3066 |  | 19 | 43 | PXS | HV | 24 | 6042-0063 | 3000 | 600 | 2838.44
301221184830 | 3132 | 3093 | 3055 | 640 | 3055 |  | 39 | 38 | PXS | HV | 24 | 6042-0063 | 3000 | 600 | 2828.88
301221184831 | 3130 | 3099 | 3063 | 640 | 3063 |  | 31 | 36 | PXS | HV | 24 | 6042-0063 | 3000 | 600 | 2829.44
301221184731 | 3135 | 3108 | 3069 | 640 | 3069 |  | 27 | 39 | PXS | HV | 24 | 6042-0063 | 3000 | 600 | 2845.94
301221184728 | 3135 | 3108 | 3073 | 640 | 3073 |  | 27 | 35 | PXS | HV | 24 | 6042-0063 | 3000 | 600 | 2845.94
301221184817 | 3135 | 3093 | 3048 | 640 | 3048 |  | 42 | 45 | PXS | HV | 24 | 6042-0063 | 3000 | 600 | 2816.44
301221184814 | 3135 | 3087 | 3052 | 640 | 3052 |  | 48 | 35 | PXS | HV | 24 | 6042-0063 | 3000 | 600 | 2821.76
301221184801 | 3135 | 3094 | 3052 | 640 | 3052 |  | 41 | 42 | PXS | HV | 24 | 6042-0063 | 3000 | 600 | 2820.38
301221184798 | 3136 | 3110 | 3056 | 640 | 3056 |  | 26 | 54 | PXS | HV | 24 | 6042-0063 | 3000 | 600 | 2841.38
301221184682 | 3129 | 3095 | 3052 | 640 | 3052 |  | 34 | 43 | PXS | HV | 24 | 6042-0063 | 3000 | 600 | 2810.88
301221184710 | 3130 | 3100 | 3060 | 640 | 3060 |  | 30 | 40 | PXS | HV | 24 | 6042-0063 | 3000 | 600 | 2829.44
301221184819 | 3135 | 3096 | 3058 | 640 | 3058 |  | 39 | 38 | PXS | HV | 24 | 6042-0063 | 3000 | 600 | 2829.88
301221184703 | 3132 | 3101 | 3063 | 640 | 3063 |  | 31 | 38 | PXS | HV | 24 | 6042-0063 | 3000 | 600 | 2840.44
301221184824 | 3135 | 3095 | 3058 | 640 | 3058 |  | 40 | 37 | PXS | HV | 24 | 6042-0063 | 3000 | 600 | 2829.88
301221184825 | 3135 | 3091 | 3055 | 640 | 3055 |  | 44 | 36 | PXS | HV | 24 | 6042-0063 | 3000 | 600 | 2829.38
301221184816 | 3133 | 3080 | 3042 | 640 | 3042 |  | 53 | 38 | PXS | HV | 24 | 6042-0063 | 3000 | 600 | 2816.88
301221184776 | 3130 | 3107 | 3041 | 640 | 3040 |  | 23 | 66 | PXS | HV | 24 | 6042-0063 | 3000 | 600 | 2818.94
301221184818 | 3135 | 3082 | 3043 | 640 | 3043 |  | 53 | 39 | PXS | HV | 24 | 6042-0063 | 3000 | 600 | 2816.88
301221184893 | 3136 | 3096 | 3055 | 639 | 3055 |  | 40 | 41 | PXS | HV | 24 | 6042-0063 | 3000 | 600 | 2841.2
301221184900 | 3129 | 3083 | 3044 | 640 | 3044 |  | 46 | 39 | PXS | HV | 24 | 6042-0063 | 3000 | 600 | 2809.38
301221184898 | 3136 | 3064 | 3021 | 643 | 3021 |  | 72 | 43 | PXS | HV | 24 | 6042-0063 | 3000 | 600 | 2805
301221184792 | 3132 | 3103 | 3070 | 640 | 3070 |  | 29 | 33 | PXS | HV | 24 | 6042-0063 | 3000 | 600 | 2845.44
301221184826 | 3135 | 3103 | 3056 | 640 | 3056 |  | 32 | 47 | PXS | HV | 24 | 6042-0063 | 3000 | 600 | 2840.44
301221184911 | 3135 | 3083 | 3048 | 642 | 3048 |  | 52 | 35 | PXS | HV | 24 | 6042-0063 | 3000 | 600 | 2806
301221184283 | 3136 | 3088 | 3052 | 640 | 3052 |  | 48 | 36 | PXS | HV | 24 | 6042-0063 | 3000 | 600 | 2822.2
301221184807 | 3130 | 3113 | 3057 | 640 | 3057 |  | 17 | 56 | PXS | HV | 24 | 6042-0063 | 3000 | 600 | 2828.94
301221184129 | 3130 | 3099 | 3065 | 640 | 3065 |  | 31 | 34 | PXS | HV | 24 | 6042-0063 | 3000 | 600 | 2836.94
301221184895 | 3135 | 3093 | 3057 | 639 | 3057 |  | 42 | 36 | PXS | HV | 24 | 6042-0063 | 3000 | 600 | 2840.26
301221183732 | 3130 | 3097 | 3061 | 640 | 3061 |  | 33 | 36 | PXS | HV | 24 | 6042-0063 | 3000 | 600 | 2825.94
301221183967 | 3135 | 3089 | 3053 | 640 | 3053 |  | 46 | 36 | PXS | HV | 24 | 6042-0063 | 3000 | 600 | 2821.26
301221184905 | 3150 | 3141 | 3102 | 642 | 3102 |  | 9 | 39 | PXS | HV | 24 | 6042-0063 | 3000 | 600 | 2844.46
301221184016 | 3134 | 3095 | 3094 | 640 | 3094 |  | 39 | 1 | PXS | HV | 24 | 6042-0063 | 3000 | 600 | 2833.94
301221184855 | 3130 | 3111 | 3075 | 640 | 3075 |  | 19 | 36 | PXS | HV | 24 | 6042-0063 | 3000 | 600 | 2836.94
301221184846 | 3130 | 3114 | 3074 | 640 | 3074 |  | 16 | 40 | PXS | HV | 24 | 6042-0063 | 3000 | 600 | 2836.94
301221184838 | 3132 | 3092 | 3063 | 640 | 3063 |  | 40 | 29 | PXS | HV | 24 | 6042-0063 | 3000 | 600 | 2829.44
301221184839 | 3130 | 3098 | 3064 | 640 | 3064 |  | 32 | 34 | PXS | HV | 24 | 6042-0063 | 3000 | 600 | 2831.44
301221184856 | 3134 | 3103 | 3079 | 640 | 3079 |  | 31 | 24 | PXS | HV | 24 | 6042-0063 | 3000 | 600 | 2845.44
301221184760 | 3140 | 3109 | 3069 | 640 | 3069 |  | 31 | 40 | PXS | HV | 24 | 6042-0063 | 3000 | 600 | 2873.82
301221184014 | 3135 | 3096 | 3062 | 640 | 3062 |  | 39 | 34 | PXS | HV | 24 | 6042-0063 | 3000 | 600 | 2829.94
301221183865 | 3135 | 3108 | 3068 | 640 | 3068 |  | 27 | 40 | PXS | HV | 24 | 6042-0063 | 3000 | 600 | 2845.94
301221184730 | 3139 | 3110 | 3068 | 640 | 3068 |  | 29 | 42 | PXS | HV | 24 | 6042-0063 | 3000 | 600 | 2873.82
301221184629 | 3125 | 3102 | 3072 | 640 | 3072 |  | 23 | 30 | PXS | HV | 24 | 6042-0063 | 3000 | 600 | 2838.44
301221183944 | 3135 | 3082 | 3070 | 640 | 3070 |  | 53 | 12 | PXS | HV | 24 | 6042-0063 | 3000 | 600 | 2832.5
301221184683 | 3131 | 3105 | 3068 | 640 | 3068 |  | 26 | 37 | PXS | HV | 24 | 6042-0063 | 3000 | 600 | 2836.94
301221184827 | 3132 | 3092 | 3073 | 640 | 3073 |  | 40 | 19 | PXS | HV | 24 | 6042-0063 | 3000 | 600 | 2833.94
301221184281 | 3131 | 3080 | 3041 | 640 | 3041 |  | 51 | 39 | PXS | HV | 24 | 6042-0063 | 3000 | 600 | 2808.38
301221184803 | 3136 | 3104 | 3065 | 640 | 3065 |  | 32 | 39 | PXS | HV | 24 | 6042-0063 | 3000 | 600 | 2846.94
301221185331 | 3046 | 3006 | 2967 | 740 | 2900 | 2022-11-28 02:59:55 | 40 | 39 | LNP | AS | 27 | 7042-0081 | 2700 | 700 | 2898.9
301221185328 | 3046 | 3013 | 2972 | 740 | 2900 | 2022-11-28 02:50:23 | 33 | 41 | LNP | AS | 27 | 7042-0081 | 2700 | 700 | 2900
301221185207 | 3040 | 2991 | 2947 | 740 | 2900 | 2022-11-28 02:40:47 | 49 | 44 | LNP | AS | 27 | 7042-0081 | 2700 | 700 | 2899.65
301221185284 | 3040 | 3005 | 2962 | 740 | 2900 | 2022-11-28 02:31:23 | 35 | 43 | LNP | AS | 27 | 7042-0081 | 2700 | 700 | 2900
301221185281 | 3045 | 3003 | 2957 | 738 | 2850 | 2022-11-28 02:16:57 | 42 | 46 | LNP | AS | 27 | 7042-0081 | 2700 | 700 | 2866.5
301221185313 | 3047 | 3005 | 2957 | 740 | 2900 | 2022-11-28 02:06:34 | 42 | 48 | LNP | AS | 27 | 7042-0081 | 2700 | 700 | 2896
301221185310 | 3038 | 3018 | 2977 | 740 | 2900 | 2022-11-28 01:56:58 | 20 | 41 | LNP | AS | 27 | 7042-0081 | 2700 | 700 | 2899.75
301221185193 | 3033 | 3016 | 2972 | 740 | 2900 | 2022-11-28 00:02:05 | 17 | 44 | LNP | AS | 27 | 7042-0081 | 2700 | 700 | 2899.8
301221185213 | 3032 | 3015 | 2947 | 740 | 2900 | 2022-11-27 23:52:30 | 17 | 68 | LNP | AS | 27 | 7042-0081 | 2700 | 700 | 2900
301221185201 | 3040 | 3004 | 2957 | 740 | 2900 |  | 36 | 47 | LNP | AS | 27 | 7042-0081 | 2700 | 700 | 2896.4
301221185294 | 3035 | 3008 | 2947 | 740 | 2900 | 2022-11-27 23:13:15 | 27 | 61 | LNP | AS | 27 | 7042-0081 | 2700 | 700 | 2897.08
301221185212 | 3040 | 3017 | 2967 | 740 | 2900 | 2022-11-27 23:03:48 | 23 | 50 | LNP | AS | 27 | 7042-0081 | 2700 | 700 | 2900
301221185214 | 3032 | 3014 | 2942 | 740 | 2895 | 2022-11-27 22:51:16 | 18 | 72 | LNP | AS | 27 | 7042-0081 | 2700 | 700 | 2891.64
301221185278 | 3042 | 3002 | 2957 | 743 | 2900 | 2022-11-27 22:32:56 | 40 | 45 | LNP | AS | 27 | 7042-0081 | 2700 | 700 | 2900
301221185311 | 3035 | 3000 | 2957 | 740 | 2900 | 2022-11-27 22:23:28 | 35 | 43 | LNP | AS | 27 | 7042-0081 | 2700 | 700 | 2900
301221185197 | 3035 | 3014 | 2972 | 740 | 2900 | 2022-11-27 21:33:14 | 21 | 42 | LNP | AS | 27 | 7042-0081 | 2700 | 700 | 2899.5
301221185196 | 3035 | 3015 | 2977 | 740 | 2900 | 2022-11-27 20:57:01 | 20 | 38 | LNP | AS | 27 | 7042-0081 | 2700 | 700 | 2899
301221185272 | 3038 | 3006 | 2967 | 744 | 2900 | 2022-11-27 20:36:34 | 32 | 39 | LNP | AS | 27 | 7042-0081 | 2700 | 700 | 2893.6
301221185296 | 3045 | 3008 | 2967 | 740 | 2900 | 2022-11-27 20:26:21 | 37 | 41 | LNP | AS | 27 | 7042-0081 | 2700 | 700 | 2900
301221185293 | 3040 | 3013 | 2972 | 740 | 2900 | 2022-11-27 20:16:43 | 27 | 41 | LNP | AS | 27 | 7042-0081 | 2700 | 700 | 2900
301221185334 | 3043 | 2989 | 2949 | 740 | 2900 | 2022-11-27 18:21:58 | 54 | 40 | LNP | AS | 27 | 7042-0081 | 2700 | 700 | 2897.92
301221185200 | 3030 | 2987 | 2968 | 740 | 2900 | 2022-11-27 18:13:22 | 43 | 19 | LNP | AS | 27 | 7042-0081 | 2700 | 700 | 2898.5
301221185290 | 3040 | 3008 | 2954 | 740 | 2900 | 2022-11-27 17:54:01 | 32 | 54 | LNP | AS | 27 | 7042-0081 | 2700 | 700 | 2892.1
301221185273 | 3040 | 2987 | 2952 | 743 | 2900 | 2022-11-27 17:45:22 | 53 | 35 | LNP | AS | 27 | 7042-0081 | 2700 | 700 | 2897.125
301221185309 | 3040 | 3004 | 2970 | 740 | 2900 | 2022-11-27 17:36:43 | 36 | 34 | LNP | AS | 27 | 7042-0081 | 2700 | 700 | 2898
301221185307 | 3040 | 3013 | 2950 | 740 | 2900 | 2022-11-27 17:26:00 | 27 | 63 | LNP | AS | 27 | 7042-0081 | 2700 | 700 | 2896
301221185303 | 3035 | 2988 | 2977 | 740 | 2900 | 2022-11-27 17:13:36 | 47 | 11 | LNP | AS | 27 | 7042-0081 | 2700 | 700 | 2887.95
301221185277 | 3040 | 2996 | 2965 | 740 | 2900 | 2022-11-27 17:04:44 | 44 | 31 | LNP | AS | 27 | 7042-0081 | 2700 | 700 | 2898.5
301221185189 | 3038 | 3019 | 2979 | 740 | 2900 | 2022-11-27 16:39:27 | 19 | 40 | LNP | AS | 27 | 7042-0081 | 2700 | 700 | 2899.75
301221185215 | 3034 | 3021 | 2969 | 740 | 2900 | 2022-11-27 16:28:37 | 13 | 52 | LNP | AS | 27 | 7042-0081 | 2700 | 700 | 2899
301221185335 | 3046 | 3007 | 2975 | 740 | 2900 | 2022-11-27 16:17:58 | 39 | 32 | LNP | AS | 27 | 7042-0081 | 2700 | 700 | 2900
301221185218 | 3033 | 3015 | 2985 | 740 | 2900 | 2022-11-27 16:07:12 | 18 | 30 | LNP | AS | 27 | 7042-0081 | 2700 | 700 | 2897.4
301221185317 | 3045 | 3020 | 2963 | 740 | 2900 |  | 25 | 57 | LNP | AS | 27 | 7042-0081 | 2700 | 700 | 2897.05
301221185308 | 3042 | 2997 | 2960 | 740 | 2900 | 2022-11-27 15:29:18 | 45 | 37 | LNP | AS | 27 | 7042-0081 | 2700 | 700 | 2878.6
301221185206 | 3038 | 2988 | 2945 | 740 | 2900 | 2022-11-27 15:20:12 | 50 | 43 | LNP | AS | 27 | 7042-0081 | 2700 | 700 | 2856.88
301221185324 | 3050 | 3027 | 2961 | 740 | 2900 | 2022-11-27 15:00:56 | 23 | 66 | LNP | AS | 27 | 7042-0081 | 2700 | 700 | 2894.35
301221185306 | 3045 | 2994 | 2956 | 740 | 2900 | 2022-11-27 14:50:23 | 51 | 38 | LNP | AS | 27 | 7042-0081 | 2700 | 700 | 2899.4
301221185336 | 3044 | 3007 | 2978 | 740 | 2900 | 2022-11-27 14:39:51 | 37 | 29 | LNP | AS | 27 | 7042-0081 | 2700 | 700 | 2898.9
301221185298 | 3038 | 3008 | 2973 | 740 | 2900 | 2022-11-27 12:50:49 | 30 | 35 | LNP | AS | 27 | 7042-0081 | 2700 | 700 | 2900
301221185295 | 3038 | 3002 | 2965 | 740 | 2900 | 2022-11-27 12:41:25 | 36 | 37 | LNP | AS | 27 | 7042-0081 | 2700 | 700 | 2899
301221185300 | 3040 | 2998 | 2966 | 740 | 2900 |  | 42 | 32 | LNP | AS | 27 | 7042-0081 | 2700 | 700 | 2897.95
301221185297 | 3033 | 3012 | 2976 | 740 | 2900 |  | 21 | 36 | LNP | AS | 27 | 7042-0081 | 2700 | 700 | 2897.9
301221185270 | 3045 | 2982 | 2967 | 739 | 2900 | 2022-11-27 12:09:02 | 63 | 15 | LNP | AS | 27 | 7042-0081 | 2700 | 700 | 2893.92
301221185271 | 3040 | 3019 | 2967 | 741 | 2900 | 2022-11-27 11:58:19 | 21 | 52 | LNP | AS | 27 | 7042-0081 | 2700 | 700 | 2900
301221185312 | 3040 | 3017 | 2952 | 740 | 2900 | 2022-11-26 21:11:12 | 23 | 65 | LNP | AS | 27 | 7042-0080 | 2700 | 700 | 2899.75
301221185275 | 3038 | 3008 | 2947 | 742 |  |  | 30 | 61 | LNP | AS | 27 | 7042-0080 | 2700 | 700 | 2884.61
301221184680 | 3130 | 3112 | 3070 | 640 | 3070 |  | 18 | 42 | PXS | HV | 24 | 6042-0064 | 3000 | 600 | 2836.94
301221184681 | 3131 | 3115 | 3075 | 640 | 3075 |  | 16 | 40 | PXS | HV | 24 | 6042-0064 | 3000 | 600 | 2836.94
301221184692 | 3133 | 3112 | 3068 | 640 | 3068 |  | 21 | 44 | PXS | HV | 24 | 6042-0064 | 3000 | 600 | 2845.44
301221184693 | 3135 | 3086 | 3047 | 640 | 3047 |  | 49 | 39 | PXS | HV | 24 | 6042-0064 | 3000 | 600 | 2817.82
301221184268 | 3131 | 3091 | 3052 | 640 | 3055 |  | 40 | 39 | PXS | HV | 24 | 6042-0064 | 3000 | 600 | 2809.38
301221184722 | 3130 | 3100 | 3061 | 640 | 3061 |  | 30 | 39 | PXS | HV | 24 | 6042-0064 | 3000 | 600 | 2829.44
301221184655 | 3133 | 3105 | 3067 | 640 | 3067 |  | 28 | 38 | PXS | HV | 24 | 6042-0064 | 3000 | 600 | 2845.44
301221184654 | 3130 | 3091 | 3053 | 640 | 3053 |  | 39 | 38 | PXS | HV | 24 | 6042-0064 | 3000 | 600 | 2809.38
301221184150 | 3131 | 3086 | 3046 | 640 | 3046 |  | 45 | 40 | PXS | HV | 24 | 6042-0064 | 3000 | 600 | 2809.32
301221184876 | 3135 | 3104 | 3068 | 640 | 3068 |  | 31 | 36 | PXS | HV | 24 | 6042-0064 | 3000 | 600 | 2845.94
301221184149 | 3135 | 3100 | 3057 | 640 | 3057 |  | 35 | 43 | PXS | HV | 24 | 6042-0064 | 3000 | 600 | 2840.44
301221184877 | 3129 | 3113 | 3056 | 640 | 3056 |  | 16 | 57 | PXS | HV | 24 | 6042-0064 | 3000 | 600 | 2830.44
301221184677 | 3130 | 3099 | 3059 | 640 | 3059 |  | 31 | 40 | PXS | HV | 24 | 6042-0064 | 3000 | 600 | 2829.44
301221184734 | 3135 | 3100 | 3061 | 640 | 3061 |  | 35 | 39 | PXS | HV | 24 | 6042-0064 | 3000 | 600 | 2840.94
301221184737 | 3132 | 3109 | 3068 | 640 | 3068 |  | 23 | 41 | PXS | HV | 24 | 6042-0064 | 3000 | 600 | 2845.44
301221184653 | 3135 | 3102 | 3066 | 640 | 3066 |  | 33 | 36 | PXS | HV | 24 | 6042-0064 | 3000 | 600 | 2845.94
301221183713 | 3136 | 3101 | 3064 | 641 | 3064 |  | 35 | 37 | PXS | HV | 24 | 6042-0064 | 3000 | 600 | 2847.94
301221184781 | 3131 | 3119 | 3078 | 640 | 3078 |  | 12 | 41 | PXS | HV | 24 | 6042-0064 | 3000 | 600 | 2836.94
301221184771 | 3132 | 3106 | 3069 | 640 | 3069 |  | 26 | 37 | PXS | HV | 24 | 6042-0064 | 3000 | 600 | 2845.44
301221184808 | 3132 | 3091 | 3051 | 640 | 3051 |  | 41 | 40 | PXS | HV | 24 | 6042-0064 | 3000 | 600 | 2816.44
301221184772 | 3130 | 3106 | 3062 | 640 | 3062 |  | 24 | 44 | PXS | HV | 24 | 6042-0064 | 3000 | 600 | 2829.44
301221184875 | 3123 | 3111 | 3063 | 640 | 3063 |  | 12 | 48 | PXS | HV | 24 | 6042-0064 | 3000 | 600 | 2830.94
301221184813 | 3135 | 3100 | 3064 | 640 | 3064 |  | 35 | 36 | PXS | HV | 24 | 6042-0064 | 3000 | 600 | 2840.94
301221184735 | 3133 | 3090 | 3057 | 640 | 3057 |  | 43 | 33 | PXS | HV | 24 | 6042-0064 | 3000 | 600 | 2829.32
301221184732 | 3130 | 3097 | 3049 | 640 | 3049 |  | 33 | 48 | PXS | HV | 24 | 6042-0064 | 3000 | 600 | 2814.44
301221184811 | 3139 | 3103 | 3065 | 640 | 3065 |  | 36 | 38 | PXS | HV | 24 | 6042-0064 | 3000 | 600 | 2873.82
301221184282 | 3135 | 3084 | 3064 | 640 | 3051 |  | 51 | 20 | PXS | HV | 24 | 6042-0064 | 3000 | 600 | 2830.44
301221184887 | 3135 | 3093 | 3048 | 640 | 3048 |  | 42 | 45 | PXS | HV | 24 | 6042-0064 | 3000 | 600 | 2816.44
301221184860 | 3132 | 3110 | 3051 | 640 | 3051 |  | 22 | 59 | PXS | HV | 24 | 6042-0064 | 3000 | 600 | 2827.94
301221184770 | 3130 | 3100 | 3060 | 640 | 3060 |  | 30 | 40 | PXS | HV | 24 | 6042-0064 | 3000 | 600 | 2829.44
301221184841 | 3130 | 3117 | 3058 | 640 | 3058 |  | 13 | 59 | PXS | HV | 24 | 6042-0064 | 3000 | 600 | 2829.44
301221184656 | 3130 | 3109 | 3074 | 640 | 3070 |  | 21 | 35 | PXS | HV | 24 | 6042-0064 | 3000 | 600 | 2836.94
301221184859 | 3135 | 3102 | 3063 | 640 | 3063 |  | 33 | 39 | PXS | HV | 24 | 6042-0064 | 3000 | 600 | 2840.94
301221184794 | 3135 | 3108 | 3070 | 640 | 3070 |  | 27 | 38 | PXS | HV | 24 | 6042-0064 | 3000 | 600 | 2845.94
301221184797 | 3135 | 3096 | 3057 | 640 | 3057 |  | 39 | 39 | PXS | HV | 24 | 6042-0064 | 3000 | 600 | 2829.38
301221184023 | 3138 | 3089 | 3070 | 640 | 3074 |  | 49 | 19 | PXS | HV | 24 | 6042-0064 | 3000 | 600 | 2863.58
301221184635 | 3120 | 3098 | 3056 | 640 | 3056 |  | 22 | 42 | PXS | HV | 24 | 6042-0064 | 3000 | 600 | 2832.38
301221184632 | 3120 | 3097 | 3055 | 640 | 3055 |  | 23 | 42 | PXS | HV | 24 | 6042-0064 | 3000 | 600 | 2826.88
301221184802 | 3135 | 3102 | 3059 | 640 | 3059 |  | 33 | 43 | PXS | HV | 24 | 6042-0064 | 3000 | 600 | 2840.94
301221184805 | 3139 | 3099 | 3077 | 640 | 3077 |  | 40 | 22 | PXS | HV | 24 | 6042-0064 | 3000 | 600 | 2873.82
301221184820 | 3135 | 3102 | 3063 | 640 | 3051 |  | 33 | 39 | PXS | HV | 24 | 6042-0064 | 3000 | 600 | 2840.94
301221184783 | 3130 | 3108 | 3065 | 640 | 3065 |  | 22 | 43 | PXS | HV | 24 | 6042-0064 | 3000 | 600 | 2836.94
301221184780 | 3131 | 3113 | 3070 | 640 | 3070 |  | 18 | 43 | PXS | HV | 24 | 6042-0064 | 3000 | 600 | 2836.94
301221184821 | 3135 | 3111 | 3070 | 640 | 3070 |  | 24 | 41 | PXS | HV | 24 | 6042-0064 | 3000 | 600 | 2845.94
301221184778 | 3130 | 3113 | 3077 | 640 | 3077 |  | 17 | 36 | PXS | HV | 24 | 6042-0064 | 3000 | 600 | 2836.94
301221184668 | 3131 | 3102 | 3067 | 640 | 3067 |  | 29 | 35 | PXS | HV | 24 | 6042-0064 | 3000 | 600 | 2836.94
301221184664 | 3131 | 3102 | 3076 | 640 | 3076 |  | 29 | 26 | PXS | HV | 24 | 6042-0064 | 3000 | 600 | 2836.94
301221184663 | 3131 | 3113 | 3061 | 640 | 3061 |  | 18 | 52 | PXS | HV | 24 | 6042-0064 | 3000 | 600 | 2829.44
301221184634 | 3123 | 3089 | 3056 | 640 | 3056 |  | 34 | 33 | PXS | HV | 24 | 6042-0064 | 3000 | 600 | 2820.76
301221184721 | 3130 | 3078 | 3041 | 640 | 3041 |  | 52 | 37 | PXS | HV | 24 | 6042-0064 | 3000 | 600 | 2808.38
301221184669 | 3132 | 3108 | 3070 | 640 | 3070 |  | 24 | 38 | PXS | HV | 24 | 6042-0064 | 3000 | 600 | 2845.44
301221184736 | 3130 | 3105 | 3065 | 640 | 3065 |  | 25 | 40 | PXS | HV | 24 | 6042-0064 | 3000 | 600 | 2836.94
301221184651 | 3140 | 3091 | 3053 | 640 | 3053 |  | 49 | 38 | PXS | HV | 24 | 6042-0064 | 3000 | 600 | 2850.96
301221184652 | 3132 | 3108 | 3070 | 640 | 3070 |  | 24 | 38 | PXS | HV | 24 | 6042-0064 | 3000 | 600 | 2845.44
301221181802 | 3035 | 2987 | 2969 | 588 | 2850 | 2022-09-28 16:08:08 | 48 | 18 | LNP | AV | 31 | 5552-0022 | 2700 | 550 | 2856.92
301221183041 | 3030 | 2989 | 2962 | 742 | 2900 | 2022-09-27 13:30:51 | 41 | 27 | PXS | AV | 27 | 7042-0081 | 2700 | 700 | 2900
301221178664 | 3037 | 2972 | 2932 | 744 | 2800 | 2022-10-28 12:48:07 | 65 | 40 | PXS | AV | 27 | 7042-0071 | 2700 | 700 | 2828.05
301211162833 | 2986 | 2915 | 2877 | 731 | 2540 |  | 71 | 38 | LNP | AV | 27 | 7042-0063 | 2700 | 700 | 2819.367
301221178419 | 2640 | 2597 | 2581 | 642 | 2475 |  | 43 | 16 | SJA | HV | 24 | 6042-0056 | 2400 | 600 | 2516.54
301211164217 | 2978 | 2910 | 2877 | 730 | 2110 | 2021-05-27 09:21:26 | 68 | 33 | LNP | AV | 27 | 7042-0063 | 2700 | 700 | 2357.6
301221181017 | 3035 | 2959 | 2952 | 692 | 2952 |  | 76 | 7 | LNP | AS | 29 | 6542-0016 | 2700 | 650 | 2827.6
301211170208 | 2981 | 2945 | 2902 | 741 | 2005 |  | 36 | 43 | LNP | AS | 21 | 7042-0063 | 2700 | 700 | 2806.75
301211164226 | 2978 | 2909 | 2887 | 730 | 2110 |  | 69 | 22 | LNP | AV | 27 | 7042-0063 | 2700 | 700 | 2815
301221184853 | 3135 | 3087 | 3047 | 640 | 3047 |  | 48 | 40 | PXS | HV | 24 | 6042-0064 | 3000 | 600 | 2817.82
301221184679 | 3130 | 3110 | 3069 | 640 | 3069 |  | 20 | 41 | PXS | HV | 24 | 6042-0064 | 3000 | 600 | 2836.94
301221184678 | 3130 | 3093 | 3070 | 640 | 3070 |  | 37 | 23 | PXS | HV | 24 | 6042-0064 | 3000 | 600 | 2824.94
301221184627 | 3125 | 3102 | 3061 | 640 | 3061 |  | 23 | 41 | PXS | HV | 24 | 6042-0064 | 3000 | 600 | 2830.94
301221184633 | 3125 | 3093 | 3058 | 640 | 3058 |  | 32 | 35 | PXS | HV | 24 | 6042-0064 | 3000 | 600 | 2819.88
301221184854 | 3135 | 3097 | 3060 | 640 | 3060 |  | 38 | 37 | PXS | HV | 24 | 6042-0064 | 3000 | 600 | 2837.94
301221184910 | 3130 | 3096 | 3057 | 640 | 3057 |  | 34 | 39 | PXS | HV | 24 | 6042-0064 | 3000 | 600 | 2817.38
301221184908 | 3128 | 3098 | 3060 | 642 | 3060 |  | 30 | 38 | PXS | HV | 24 | 6042-0064 | 3000 | 600 | 2820.94
301221184809 | 3132 | 3099 | 3058 | 640 | 3058 |  | 33 | 41 | PXS | HV | 24 | 6042-0064 | 3000 | 600 | 2840.44
301221184795 | 3135 | 3112 | 3076 | 640 | 3076 |  | 23 | 36 | PXS | HV | 24 | 6042-0064 | 3000 | 600 | 2845.94
301221184878 | 3135 | 3100 | 3064 | 640 | 3064 |  | 35 | 36 | PXS | HV | 24 | 6042-0064 | 3000 | 600 | 2840.94
301221184861 | 3135 | 3091 | 3050 | 640 | 3050 |  | 44 | 41 | PXS | HV | 24 | 6042-0064 | 3000 | 600 | 2816.44
301221184769 | 3134 | 3092 | 3055 | 640 | 3055 |  | 42 | 37 | PXS | HV | 24 | 6042-0064 | 3000 | 600 | 2828.88
301221184698 | 3125 | 3108 | 3067 | 640 | 3067 |  | 17 | 41 | PXS | HV | 24 | 6042-0064 | 3000 | 600 | 2838.44
301221184694 | 3130 | 3101 | 3065 | 640 | 3065 |  | 29 | 36 | PXS | HV | 24 | 6042-0064 | 3000 | 600 | 2836.94
301221184775 | 3132 | 3106 | 3066 | 640 | 3066 |  | 26 | 40 | PXS | HV | 24 | 6042-0064 | 3000 | 600 | 2845.44
301221184768 | 3130 | 3101 | 3059 | 640 | 3059 |  | 29 | 42 | PXS | HV | 24 | 6042-0064 | 3000 | 600 | 2829.44
301221184774 | 3130 | 3115 | 3070 | 640 | 3070 |  | 15 | 45 | PXS | HV | 24 | 6042-0064 | 3000 | 600 | 2836.94
301221184843 | 3135 | 3108 | 3072 | 640 | 3072 |  | 27 | 36 | PXS | HV | 24 | 6042-0064 | 3000 | 600 | 2845.94
301221184712 | 3133 | 3095 | 3072 | 640 | 3072 |  | 38 | 23 | PXS | HV | 24 | 6042-0064 | 3000 | 600 | 2833.94
301221183844 | 3135 | 3108 | 3069 | 640 | 3069 |  | 27 | 39 | PXS | HV | 24 | 6042-0064 | 3000 | 600 | 2845.94
301221184885 | 3125 | 3099 | 3066 | 640 | 3066 |  | 26 | 33 | PXS | HV | 24 | 6042-0064 | 3000 | 600 | 2838.44
301221184892 | 3130 | 3089 | 3066 | 637 | 3066 |  | 41 | 23 | PXS | HV | 24 | 6042-0064 | 3000 | 600 | 2839.32
301221184636 | 3120 | 3088 | 3040 | 640 | 3040 |  | 32 | 48 | PXS | HV | 24 | 6042-0064 | 3000 | 600 | 2809.82
301221184641 | 3123 | 3097 | 3055 | 640 | 3055 |  | 26 | 42 | PXS | HV | 24 | 6042-0064 | 3000 | 600 | 2826.88
301221184862 | 3135 | 3091 | 3060 | 640 | 3060 |  | 44 | 31 | PXS | HV | 24 | 6042-0064 | 3000 | 600 | 2829.94
301221184696 | 3128 | 3114 | 3072 | 640 |  |  | 14 | 42 | PXS | HV | 24 | 6042-0064 | 3000 | 600 | 2838.44
301221184695 | 3132 | 3099 | 3061 | 640 | 3061 |  | 33 | 38 | PXS | HV | 24 | 6042-0064 | 3000 | 600 | 2840.44
301221184689 | 3136 | 3114 | 3053 | 640 | 3053 |  | 22 | 61 | PXS | HV | 24 | 6042-0064 | 3000 | 600 | 2832.38
301221184762 | 3130 | 3106 | 3062 | 640 | 3062 |  | 24 | 44 | PXS | HV | 24 | 6042-0064 | 3000 | 600 | 2829.44
301221184637 | 3120 | 3094 | 3057 | 640 | 3057 |  | 26 | 37 | PXS | HV | 24 | 6042-0064 | 3000 | 600 | 2819.38
301221184718 | 3127 | 3098 | 3057 | 640 | 3057 |  | 29 | 41 | PXS | HV | 24 | 6042-0064 | 3000 | 600 | 2832.38
301221184867 | 3129 | 3102 | 3062 | 640 | 3062 |  | 27 | 40 | PXS | HV | 24 | 6042-0064 | 3000 | 600 | 2830.94
301221184868 | 3133 | 3106 | 3071 | 640 | 3072 |  | 27 | 35 | PXS | HV | 24 | 6042-0064 | 3000 | 600 | 2845.44
301221184865 | 3127 | 3112 | 3072 | 640 | 3072 |  | 15 | 40 | PXS | HV | 24 | 6042-0064 | 3000 | 600 | 2838.44
301221184697 | 3128 | 3104 | 3067 | 640 | 3067 |  | 24 | 37 | PXS | HV | 24 | 6042-0064 | 3000 | 600 | 2838.44
301221184866 | 3134 | 3088 | 3048 | 640 | 3048 |  | 46 | 40 | PXS | HV | 24 | 6042-0064 | 3000 | 600 | 2817.82
301221184691 | 3128 | 3100 | 3056 | 640 | 3056 |  | 28 | 44 | PXS | HV | 24 | 6042-0064 | 3000 | 600 | 2830.44
301221184662 | 3133 | 3110 | 3065 | 640 | 3065 |  | 23 | 45 | PXS | HV | 24 | 6042-0064 | 3000 | 600 | 2845.44
301221184890 | 3132 | 3097 | 3088 | 640 | 3088 |  | 35 | 9 | PXS | HV | 24 | 6042-0064 | 3000 | 600 | 2842.94
301221184733 | 3135 | 3106 | 3056 | 640 | 3056 |  | 29 | 50 | PXS | HV | 24 | 6042-0064 | 3000 | 600 | 2840.44
301221184842 | 3135 | 3100 | 3053 | 640 | 3053 |  | 35 | 47 | PXS | HV | 24 | 6042-0064 | 3000 | 600 | 2831.94
301221184847 | 3135 | 3109 | 3059 | 640 | 3059 |  | 26 | 50 | PXS | HV | 24 | 6042-0064 | 3000 | 600 | 2840.94
301221184904 | 3142 | 3102 | 3069 | 643 | 3069 |  | 40 | 33 | PXS | HV | 24 | 6042-0064 | 3000 | 600 | 2842.94
301221184685 | 3131 | 3097 | 3059 | 640 | 3059 |  | 34 | 38 | PXS | HV | 24 | 6042-0064 | 3000 | 600 | 2825.88
301221184888 | 3128 | 3105 | 3063 | 640 | 3063 |  | 23 | 42 | PXS | HV | 24 | 6042-0064 | 3000 | 600 | 2830.94
301221184773 | 3130 | 3110 | 3070 | 640 | 3070 |  | 20 | 40 | PXS | HV | 24 | 6042-0064 | 3000 | 600 | 2836.94
301221184845 | 3135 | 3102 | 3077 | 640 | 3077 |  | 33 | 25 | PXS | HV | 24 | 6042-0064 | 3000 | 600 | 2845.94
301221184804 | 3135 | 3097 | 3045 | 640 | 3045 |  | 38 | 52 | PXS | HV | 24 | 6042-0064 | 3000 | 600 | 2823.94
301221184848 | 3135 | 3091 | 3076 | 640 | 3077 |  | 44 | 15 | PXS | HV | 24 | 6042-0064 | 3000 | 600 | 2834.44
301221184800 | 3135 | 3110 | 3044 | 640 | 3044 |  | 25 | 66 | PXS | HV | 24 | 6042-0064 | 3000 | 600 | 2827.94
301221184759 | 3132 | 3108 | 3070 | 640 | 3070 |  | 24 | 38 | PXS | HV | 24 | 6042-0064 | 3000 | 600 | 2845.44
301221184796 | 3135 | 3101 | 3059 | 640 | 3059 |  | 34 | 42 | PXS | HV | 24 | 6042-0064 | 3000 | 600 | 2840.94
301221184886 | 3125 | 3093 | 3057 | 640 | 3057 |  | 32 | 36 | PXS | HV | 24 | 6042-0064 | 3000 | 600 | 2819.38
301221184901 | 3137 | 3095 | 3056 | 642 | 3056 |  | 42 | 39 | PXS | HV | 24 | 6042-0064 | 3000 | 600 | 2828.2
301221184751 | 3135 | 3102 | 3048 | 640 | 3048 |  | 33 | 54 | PXS | HV | 24 | 6042-0063 | 3000 | 600 | 2827.94
301221184750 | 3135 | 3088 | 3049 | 640 | 3049 |  | 47 | 39 | PXS | HV | 24 | 6042-0063 | 3000 | 600 | 2817.82
301221184747 | 3135 | 3101 | 3054 | 640 | 3054 |  | 34 | 47 | PXS | HV | 24 | 6042-0063 | 3000 | 600 | 2831.94
301221184702 | 3130 | 3098 | 3054 | 641 | 3054 |  | 32 | 44 | PXS | HV | 24 | 6042-0063 | 3000 | 600 | 2830.38
301221184666 | 3132 | 3084 | 3050 | 640 | 3050 |  | 48 | 34 | PXS | HV | 24 | 6042-0063 | 3000 | 600 | 2817.82
301221184667 | 3131 | 3094 | 3048 | 640 | 3048 |  | 37 | 46 | PXS | HV | 24 | 6042-0063 | 3000 | 600 | 2806.94
301221184749 | 3133 | 3089 | 3056 | 640 | 3056 |  | 44 | 33 | PXS | HV | 24 | 6042-0063 | 3000 | 600 | 2829.76
301221184746 | 3129 | 3089 | 3058 | 640 | 3058 |  | 40 | 31 | PXS | HV | 24 | 6042-0063 | 3000 | 600 | 2821.26
301221184687 | 3128 | 3093 | 3067 | 640 |  |  | 35 | 26 | PXS | HV | 24 | 6042-0063 | 3000 | 600 | 2826.94
301221184836 | 3135 | 3103 | 3055 | 640 | 3055 |  | 32 | 48 | PXS | HV | 24 | 6042-0063 | 3000 | 600 | 2840.44
301221184837 | 3135 | 3101 | 3061 | 640 | 3061 |  | 34 | 40 | PXS | HV | 24 | 6042-0063 | 3000 | 600 | 2840.94
301221184829 | 3133 | 3095 | 3056 | 640 | 3056 |  | 38 | 39 | PXS | HV | 24 | 6042-0063 | 3000 | 600 | 2828.88
301221184889 | 3130 | 3103 | 3063 | 640 | 3063 |  | 27 | 40 | PXS | HV | 24 | 6042-0063 | 3000 | 600 | 2829.44
301221184791 | 3130 | 3116 | 3081 | 640 | 3081 |  | 14 | 35 | PXS | HV | 24 | 6042-0063 | 3000 | 600 | 2836.94
301221184788 | 3130 | 3112 | 3072 | 640 | 3072 |  | 18 | 40 | PXS | HV | 24 | 6042-0063 | 3000 | 600 | 2836.94
301221184789 | 3130 | 3102 | 3060 | 640 | 3060 |  | 28 | 42 | PXS | HV | 24 | 6042-0063 | 3000 | 600 | 2829.44
301221184786 | 3130 | 3111 | 3067 | 640 | 3067 |  | 19 | 44 | PXS | HV | 24 | 6042-0063 | 3000 | 600 | 2836.94
301221184894 | 3140 | 3102 | 3065 | 638 | 3065 |  | 38 | 37 | PXS | HV | 24 | 6042-0063 | 3000 | 600 | 2875.64
301221184648 | 3130 | 3100 | 3060 | 640 | 3060 |  | 30 | 40 | PXS | HV | 24 | 6042-0063 | 3000 | 600 | 2829.44
301221184673 | 3131 | 3106 | 3062 | 640 | 3062 |  | 25 | 44 | PXS | HV | 24 | 6042-0063 | 3000 | 600 | 2829.44
301221184646 | 3123 | 3107 | 3066 | 640 | 3066 |  | 16 | 41 | PXS | HV | 24 | 6042-0063 | 3000 | 600 | 2838.44
301221184645 | 3134 | 3101 | 3062 | 640 | 3062 |  | 33 | 39 | PXS | HV | 24 | 6042-0063 | 3000 | 600 | 2840.44
301221184756 | 3130 | 3107 | 3066 | 640 | 3066 |  | 23 | 41 | PXS | HV | 24 | 6042-0063 | 3000 | 600 | 2836.94
301221184647 | 3135 | 3102 | 3064 | 640 | 3064 |  | 33 | 38 | PXS | HV | 24 | 6042-0063 | 3000 | 600 | 2840.94
301221184661 | 3131 | 3114 | 3070 | 640 | 3070 |  | 17 | 44 | PXS | HV | 24 | 6042-0063 | 3000 | 600 | 2836.94
301221184764 | 3135 | 3101 | 3058 | 640 | 3058 |  | 34 | 43 | PXS | HV | 24 | 6042-0063 | 3000 | 600 | 2840.94
301221184639 | 3128 | 3100 | 3058 | 640 | 3058 |  | 28 | 42 | PXS | HV | 24 | 6042-0063 | 3000 | 600 | 2830.94
301221184896 | 3132 | 3093 | 3051 | 642 | 3051 |  | 39 | 42 | PXS | HV | 24 | 6042-0063 | 3000 | 600 | 2805.94
301221184891 | 3140 | 3103 | 3058 | 642 | 3058 |  | 37 | 45 | PXS | HV | 24 | 6042-0063 | 3000 | 600 | 2837.2
301221184672 | 3129 | 3111 | 3068 | 640 | 3068 |  | 18 | 43 | PXS | HV | 24 | 6042-0063 | 3000 | 600 | 2838.44
301221184785 | 3132 | 3108 | 3065 | 640 | 3065 |  | 24 | 43 | PXS | HV | 24 | 6042-0063 | 3000 | 600 | 2845.44
301221184784 | 3130 | 3104 | 3062 | 640 | 3062 |  | 26 | 42 | PXS | HV | 24 | 6042-0063 | 3000 | 600 | 2829.44
301221184671 | 3130 | 3117 | 3075 | 640 | 3075 |  | 13 | 42 | PXS | HV | 24 | 6042-0063 | 3000 | 600 | 2836.94
301221184782 | 3130 | 3101 | 3059 | 640 | 3059 |  | 29 | 42 | PXS | HV | 24 | 6042-0063 | 3000 | 600 | 2829.44
301221184787 | 3133 | 3102 | 3056 | 640 | 3056 |  | 31 | 46 | PXS | HV | 24 | 6042-0063 | 3000 | 600 | 2839.94
301221184638 | 3124 | 3105 | 3056 | 640 | 3056 |  | 19 | 49 | PXS | HV | 24 | 6042-0063 | 3000 | 600 | 2830.44
301221184765 | 3134 | 3108 | 3068 | 640 | 3068 |  | 26 | 40 | PXS | HV | 24 | 6042-0063 | 3000 | 600 | 2845.44
301221184871 | 3129 | 3103 | 3056 | 640 | 3056 |  | 26 | 47 | PXS | HV | 24 | 6042-0063 | 3000 | 600 | 2830.44
301221184872 | 3128 | 3102 | 3055 | 640 | 3055 |  | 26 | 47 | PXS | HV | 24 | 6042-0063 | 3000 | 600 | 2830.44
301221184828 | 3130 | 3072 | 3026 | 640 | 3026 |  | 58 | 46 | PXS | HV | 24 | 6042-0063 | 3000 | 600 | 2807.38
301221184806 | 3129 | 3105 | 3061 | 640 | 3061 |  | 24 | 44 | PXS | HV | 24 | 6042-0063 | 3000 | 600 | 2830.94
301221184902 | 3130 | 3113 | 3065 | 641 | 3065 |  | 17 | 48 | PXS | HV | 24 | 6042-0063 | 3000 | 600 | 2843.44
301221184897 | 3140 | 3107 | 3059 | 639 | 3059 |  | 33 | 48 | PXS | HV | 24 | 6042-0063 | 3000 | 600 | 2871.34
301221184822 | 3135 | 3063 | 3023 | 640 | 3023 |  | 72 | 40 | PXS | HV | 24 | 6042-0063 | 3000 | 600 | 2815.88
301221184909 | 3130 | 3104 | 3053 | 640 | 3053 |  | 26 | 51 | PXS | HV | 24 | 6042-0063 | 3000 | 600 | 2821.44
301221184739 | 3129 | 3102 | 3041 | 640 | 3041 |  | 27 | 61 | PXS | HV | 24 | 6042-0063 | 3000 | 600 | 2819.94
301221184644 | 3125 | 3102 | 3058 | 640 | 3058 |  | 23 | 44 | PXS | HV | 24 | 6042-0063 | 3000 | 600 | 2830.94
301221184748 | 3139 | 3091 | 3060 | 640 | 3060 |  | 48 | 31 | PXS | HV | 24 | 6042-0063 | 3000 | 600 | 2860.76
301221184738 | 3130 | 3110 | 3065 | 640 | 3065 |  | 20 | 45 | PXS | HV | 24 | 6042-0063 | 3000 | 600 | 2836.94
301221184754 | 3135 | 3109 | 3048 | 640 | 3048 |  | 26 | 61 | PXS | HV | 24 | 6042-0063 | 3000 | 600 | 2827.94
301221183639 | 3181 | 3139 | 3095 | 789 | 3095 |  | 42 | 44 | SJA | HV | 23 | 7532-0036 | 3000 | 750 | 2874.4
301221183638 | 3180 | 3141 | 3098 | 790 | 3098 |  | 39 | 43 | SJA | HV | 23 | 7532-0036 | 3000 | 750 | 2874
301221183689 | 3186 | 3141 | 3098 | 791 | 3098 |  | 45 | 43 | SJA | HV | 23 | 7532-0036 | 3000 | 750 | 2871.8
301221183690 | 3188 | 3141 | 3106 | 791 | 3106 |  | 47 | 35 | SJA | HV | 23 | 7532-0036 | 3000 | 750 | 2871.8
301221183659 | 3185 | 3135 | 3094 | 792 | 3094 |  | 50 | 41 | SJA | HV | 28 | 7532-0036 | 3000 | 750 | 2863
301221183632 | 3176 | 3139 | 3095 | 790 | 3095 |  | 37 | 44 | SJA | HV | 23 | 7532-0036 | 3000 | 750 | 2874
301221183633 | 3180 | 3138 | 3099 | 790 | 3099 |  | 42 | 39 | SJA | HV | 23 | 7532-0036 | 3000 | 750 | 2874
301221183685 | 3182 | 3132 | 3083 | 791 | 3083 |  | 50 | 49 | SJA | HV | 23 | 7532-0036 | 3000 | 750 | 2871.8
301221183604 | 3180 | 3150 | 3109 | 794 | 3109 |  | 30 | 41 | SJA | HV | 23 | 7532-0036 | 3000 | 750 | 2871
301221183656 | 3185 | 3132 | 3090 | 791 | 3090 |  | 53 | 42 | SJA | HV | 23 | 7532-0036 | 3000 | 750 | 2871.8
301221183657 | 3185 | 3143 | 3100 | 791 | 3100 |  | 42 | 43 | SJA | HV | 23 | 7532-0036 | 3000 | 750 | 2871.8
301221183603 | 3175 | 3144 | 3106 | 794 | 3106 |  | 31 | 38 | SJA | HV | 23 | 7532-0036 | 3000 | 750 | 2871
301221183654 | 3186 | 3160 | 3115 | 791 | 3115 |  | 26 | 45 | SJA | HV | 23 | 7532-0036 | 3000 | 750 | 2871.8
301221183605 | 3180 | 3132 | 3088 | 794 | 3088 |  | 48 | 44 | SJA | HV | 23 | 7532-0036 | 3000 | 750 | 2871
301221183655 | 3185 | 3154 | 3114 | 791 | 3114 |  | 31 | 40 | SJA | HV | 23 | 7532-0036 | 3000 | 750 | 2871.8
301221183679 | 3185 | 3121 | 3102 | 792 | 3102 |  | 64 | 19 | SJA | HV | 23 | 7532-0036 | 3000 | 750 | 2863
301221183676 | 3188 | 3114 | 3100 | 792 | 3100 |  | 74 | 14 | SJA | HV | 23 | 7532-0036 | 3000 | 750 | 2863
301221183671 | 3186 | 3114 | 3096 | 793 | 3096 |  | 72 | 18 | SJA | HV | 23 | 7532-0036 | 3000 | 750 | 2871.5
301221183629 | 3175 | 3128 | 3100 | 790 | 3100 |  | 47 | 28 | SJA | HV | 23 | 7532-0036 | 3000 | 750 | 2874
301221183634 | 3176 | 3135 | 3095 | 790 | 3095 |  | 41 | 40 | SJA | HV | 23 | 7532-0036 | 3000 | 750 | 2874
301221183625 | 3180 | 3138 | 3081 | 793 | 3081 |  | 42 | 57 | SJA | HV | 23 | 7532-0036 | 3000 | 750 | 2871.5
301221183635 | 3180 | 3122 | 3083 | 790 | 3083 |  | 58 | 39 | SJA | HV | 23 | 7532-0036 | 3000 | 750 | 2874
301221183624 | 3180 | 3138 | 3081 | 793 | 3081 |  | 42 | 57 | SJA | HV | 23 | 7532-0036 | 3000 | 750 | 2871.5
301221183630 | 3185 | 3134 | 3106 | 790 | 3106 |  | 51 | 28 | SJA | HV | 23 | 7532-0029 | 3000 | 750 | 2874
301221183684 | 3185 | 3140 | 3104 | 791 | 3104 |  | 45 | 36 | SJA | HV | 23 | 7532-0029 | 3000 | 750 | 2871.8
301221183677 | 3187 | 3139 | 3074 | 792 | 3074 |  | 48 | 65 | SJA | HV | 23 | 7532-0029 | 3000 | 750 | 2865
301221183665 | 3187 | 3150 | 3108 | 792 | 3108 |  | 37 | 42 | SJA | HV | 23 | 7532-0029 | 3000 | 750 | 2863
301221183631 | 3185 | 3115 | 3096 | 790 | 3096 |  | 70 | 19 | SJA | HV | 23 | 7532-0029 | 3000 | 750 | 2874
301221183674 | 3184 | 3125 | 3102 | 793 | 3102 |  | 59 | 23 | SJA | HV | 23 | 7532-0029 | 3000 | 750 | 2871.5
301221184882 | 3130 | 3102 | 3059 | 640 | 3062 |  | 28 | 43 | PXS | HV | 24 | 6042-0064 | 3000 | 600 | 2829.44
301221184753 | 3130 | 3097 | 3046 | 640 | 3053 |  | 33 | 51 | PXS | HV | 24 | 6042-0064 | 3000 | 600 | 2814.44
301221184870 | 3138 | 3120 | 3072 | 640 | 3064 |  | 18 | 48 | PXS | HV | 24 | 6042-0064 | 3000 | 600 | 2873.38
301221184884 | 3131 | 3099 | 3059 | 640 | 3070 |  | 32 | 40 | PXS | HV | 24 | 6042-0064 | 3000 | 600 | 2829.44
301221184684 | 3130 | 3092 | 3050 | 640 | 3050 |  | 38 | 42 | PXS | HV | 24 | 6042-0064 | 3000 | 600 | 2806.94
301221184763 | 3132 | 3095 | 3050 | 640 | 3050 |  | 37 | 45 | PXS | HV | 24 | 6042-0064 | 3000 | 600 | 2816.44
301221184713 | 3134 | 3089 | 3052 | 640 | 3052 |  | 45 | 37 | PXS | HV | 24 | 6042-0064 | 3000 | 600 | 2820.76
301221184658 | 3131 | 3097 | 3059 | 640 | 3059 |  | 34 | 38 | PXS | HV | 24 | 6042-0064 | 3000 | 600 | 2825.88
301221184657 | 3130 | 3099 | 3056 | 640 | 3056 |  | 31 | 43 | PXS | HV | 24 | 6042-0064 | 3000 | 600 | 2828.94
301221184881 | 3130 | 3093 | 3053 | 640 | 3053 |  | 37 | 40 | PXS | HV | 24 | 6042-0064 | 3000 | 600 | 2809.38
301221184880 | 3130 | 3098 | 3060 | 640 | 3059 |  | 32 | 38 | PXS | HV | 24 | 6042-0064 | 3000 | 600 | 2831.44
301221184851 | 3135 | 3117 | 3051 | 640 | 3051 |  | 18 | 66 | PXS | HV | 24 | 6042-0064 | 3000 | 600 | 2827.94
301221184823 | 3133 | 3074 | 3068 | 640 | 3068 |  | 59 | 6 | PXS | HV | 24 | 6042-0064 | 3000 | 600 | 2832
301221184758 | 3130 | 3108 | 3031 | 640 | 3031 |  | 22 | 77 | PXS | HV | 24 | 6042-0064 | 3000 | 600 | 2818.94
301221184752 | 3135 | 3090 | 3048 | 640 | 3048 |  | 45 | 42 | PXS | HV | 24 | 6042-0064 | 3000 | 600 | 2816.88
301221184705 | 3130 | 3092 | 3052 | 642 | 3052 |  | 38 | 40 | PXS | HV | 24 | 6042-0064 | 3000 | 600 | 2808.38
301221184858 | 3135 | 3115 | 3073 | 640 | 3073 |  | 20 | 42 | PXS | HV | 24 | 6042-0064 | 3000 | 600 | 2845.94
301221184630 | 3120 | 3099 | 3059 | 640 | 3059 |  | 21 | 40 | PXS | HV | 24 | 6042-0064 | 3000 | 600 | 2830.94
301221184631 | 3129 | 3097 | 3062 | 640 | 3062 |  | 32 | 35 | PXS | HV | 24 | 6042-0064 | 3000 | 600 | 2827.44
301221184864 | 3133 | 3092 | 3056 | 640 | 3056 |  | 41 | 36 | PXS | HV | 24 | 6042-0064 | 3000 | 600 | 2828.88
301221184688 | 3134 | 3097 | 3046 | 640 | 3046 |  | 37 | 51 | PXS | HV | 24 | 6042-0064 | 3000 | 600 | 2823.94
301221184815 | 3131 | 3096 | 3052 | 640 | 3052 |  | 35 | 44 | PXS | HV | 24 | 6042-0064 | 3000 | 600 | 2809.38
301221184833 | 3133 | 3092 | 3050 | 640 | 3050 |  | 41 | 42 | PXS | HV | 24 | 6042-0064 | 3000 | 600 | 2816.44
301221184744 | 3135 | 3098 | 3055 | 640 | 3055 |  | 37 | 43 | PXS | HV | 24 | 6042-0064 | 3000 | 600 | 2842.88
301221184745 | 3135 | 3108 | 3064 | 640 | 3064 |  | 27 | 44 | PXS | HV | 24 | 6042-0064 | 3000 | 600 | 2840.94
301221184676 | 3125 | 3090 | 3058 | 640 | 3058 |  | 35 | 32 | PXS | HV | 24 | 6042-0064 | 3000 | 600 | 2820.32
301221184706 | 3120 | 3102 | 3064 | 641 | 3064 |  | 18 | 38 | PXS | HV | 24 | 6042-0064 | 3000 | 600 | 2837.44
301221184675 | 3130 | 3104 | 3057 | 640 | 3057 |  | 26 | 47 | PXS | HV | 24 | 6042-0064 | 3000 | 600 | 2828.94
301221184660 | 3132 | 3102 | 3052 | 640 | 3052 |  | 30 | 50 | PXS | HV | 24 | 6042-0064 | 3000 | 600 | 2831.44
301221184707 | 3125 | 3101 | 3063 | 640 | 3063 |  | 24 | 38 | PXS | HV | 24 | 6042-0064 | 3000 | 600 | 2830.94
301221184812 | 3135 | 3082 | 3037 | 640 | 3037 |  | 53 | 45 | PXS | HV | 24 | 6042-0064 | 3000 | 600 | 2816.88
301221184793 | 3130 | 3098 | 3058 | 640 | 3058 |  | 32 | 40 | PXS | HV | 24 | 6042-0064 | 3000 | 600 | 2831.38
301221184790 | 3132 | 3106 | 3067 | 640 | 3067 |  | 26 | 39 | PXS | HV | 24 | 6042-0064 | 3000 | 600 | 2845.44
301221184674 | 3125 | 3100 | 3042 | 640 | 3042 |  | 25 | 58 | PXS | HV | 24 | 6042-0064 | 3000 | 600 | 2819.94
301221184740 | 3135 | 3107 | 3062 | 640 | 3046 |  | 28 | 45 | PXS | HV | 24 | 6042-0064 | 3000 | 600 | 2840.94
301221184850 | 3132 | 3104 | 3063 | 640 | 3063 |  | 28 | 41 | PXS | HV | 24 | 6042-0064 | 3000 | 600 | 2840.44
301221184701 | 3130 | 3102 | 3056 | 640 | 3056 |  | 28 | 46 | PXS | HV | 24 | 6042-0064 | 3000 | 600 | 2828.94
301221184883 | 3132 | 3110 | 3048 | 640 | 3048 |  | 22 | 62 | PXS | HV | 24 | 6042-0064 | 3000 | 600 | 2827.94
301221184835 | 3135 | 3087 | 3048 | 640 | 3048 |  | 48 | 39 | PXS | HV | 24 | 6042-0064 | 3000 | 600 | 2817.82
301221184879 | 3130 | 3108 | 3071 | 640 | 3071 |  | 22 | 37 | PXS | HV | 24 | 6042-0064 | 3000 | 600 | 2836.94
301221184874 | 3130 | 3075 | 3031 | 640 | 3031 |  | 55 | 44 | PXS | HV | 24 | 6042-0064 | 3000 | 600 | 2808.38
301221184743 | 3130 | 3088 | 3040 | 640 | 3040 |  | 42 | 48 | PXS | HV | 24 | 6042-0064 | 3000 | 600 | 2808.82
301221184708 | 3120 | 3098 | 3053 | 641 | 3053 |  | 22 | 45 | PXS | HV | 24 | 6042-0064 | 3000 | 600 | 2830.88
301221184700 | 3120 | 3097 | 3049 | 640 | 3066 |  | 23 | 48 | PXS | HV | 24 | 6042-0064 | 3000 | 600 | 2815.44
301221184659 | 3130 | 3092 | 3066 | 640 | 3059 |  | 38 | 26 | PXS | HV | 24 | 6042-0064 | 3000 | 600 | 2824.94
301221184863 | 3130 | 3111 | 3066 | 640 | 3066 |  | 19 | 45 | PXS | HV | 24 | 6042-0064 | 3000 | 600 | 2836.94
301221184699 | 3135 | 3108 | 3070 | 640 | 3070 |  | 27 | 38 | PXS | HV | 24 | 6042-0064 | 3000 | 600 | 2845.94
301221184741 | 3135 | 3096 | 3050 | 640 | 3050 |  | 39 | 46 | PXS | HV | 24 | 6042-0064 | 3000 | 600 | 2816.44
301221184709 | 3130 | 3103 | 3063 | 640 | 3063 |  | 27 | 40 | PXS | HV | 24 | 6042-0064 | 3000 | 600 | 2829.44
301221184287 | 3131 | 3091 | 3054 | 640 | 3054 |  | 40 | 37 | PXS | HV | 24 | 6042-0064 | 3000 | 600 | 2809.38
301221184286 | 3130 | 3084 | 3046 | 640 | 3046 |  | 46 | 38 | PXS | HV | 24 | 6042-0064 | 3000 | 600 | 2809.32
301221183871 | 3135 | 3095 | 3049 | 640 | 3049 |  | 40 | 46 | PXS | HV | 24 | 6042-0064 | 3000 | 600 | 2816.44
301221184272 | 3130 | 3083 | 3042 | 640 | 3042 |  | 47 | 41 | PXS | HV | 24 | 6042-0064 | 3000 | 600 | 2808.38
301221184271 | 3131 | 3103 | 3066 | 640 | 3066 |  | 28 | 37 | PXS | HV | 24 | 6042-0064 | 3000 | 600 | 2836.94
301221184273 | 3131 | 3074 | 3032 | 640 | 3032 |  | 57 | 42 | PXS | HV | 24 | 6042-0064 | 3000 | 600 | 2808.38
301221183897 | 3130 | 3091 | 3053 | 640 | 3053 |  | 39 | 38 | PXS | HV | 24 | 6042-0064 | 3000 | 600 | 2809.38
301221183728 | 3133 | 3096 | 3055 | 640 | 3055 |  | 37 | 41 | PXS | HV | 24 | 6042-0064 | 3000 | 600 | 2828.88
301221184142 | 3136 | 3105 | 3065 | 640 | 3065 |  | 31 | 40 | PXS | HV | 24 | 6042-0064 | 3000 | 600 | 2846.94
301221184140 | 3134 | 3104 | 3065 | 641 | 3065 |  | 30 | 39 | PXS | HV | 24 | 6042-0064 | 3000 | 600 | 2850.94
301221184280 | 3131 | 3088 | 3049 | 640 | 3049 |  | 43 | 39 | PXS | HV | 24 | 6042-0064 | 3000 | 600 | 2808.82
301221184147 | 3136 | 3104 | 3055 | 640 | 3055 |  | 32 | 49 | PXS | HV | 24 | 6042-0064 | 3000 | 600 | 2841.38
301221183745 | 3132 | 3090 | 3054 | 640 | 3054 |  | 42 | 36 | PXS | HV | 24 | 6042-0064 | 3000 | 600 | 2820.32
301221184134 | 3130 | 3106 | 3070 | 640 | 3070 |  | 24 | 36 | PXS | HV | 24 | 6042-0064 | 3000 | 600 | 2836.94
301221184148 | 3128 | 3105 | 3056 | 640 | 3056 |  | 23 | 49 | PXS | HV | 24 | 6042-0064 | 3000 | 600 | 2830.44
301221184130 | 3135 | 3097 | 3065 | 640 | 3065 |  | 38 | 32 | PXS | HV | 24 | 6042-0064 | 3000 | 600 | 2843.44
301221183754 | 3132 | 3094 | 3059 | 641 | 3059 |  | 38 | 35 | PXS | HV | 24 | 6042-0064 | 3000 | 600 | 2838.38
301221183919 | 3132 | 3091 | 3060 | 639 | 3060 |  | 41 | 31 | PXS | HV | 24 | 6042-0064 | 3000 | 600 | 2840.32
301221184139 | 3136 | 3101 | 3063 | 640 | 3063 |  | 35 | 38 | PXS | HV | 24 | 6042-0064 | 3000 | 600 | 2841.94
301221184284 | 3131 | 3088 | 3053 | 640 | 3053 |  | 43 | 35 | PXS | HV | 24 | 6042-0064 | 3000 | 600 | 2811.26
301221184285 | 3133 | 3084 | 3048 | 640 | 3048 |  | 49 | 36 | PXS | HV | 24 | 6042-0064 | 3000 | 600 | 2817.82
301221184184 | 3131 | 3122 | 3056 | 640 | 3056 |  | 9 | 66 | PXS | HV | 24 | 6042-0064 | 3000 | 600 | 2828.94
301221183771 | 3134 | 3098 | 3063 | 640 | 3063 |  | 36 | 35 | PXS | HV | 24 | 6042-0064 | 3000 | 600 | 2842.94
301221184047 | 3130 | 3107 | 3066 | 640 | 3066 |  | 23 | 41 | PXS | HV | 24 | 6042-0064 | 3000 | 600 | 2836.94
301221183726 | 3132 | 3084 | 3066 | 640 | 3066 |  | 48 | 18 | PXS | HV | 24 | 6042-0064 | 3000 | 600 | 2833.44
301221183899 | 3130 | 3097 | 3058 | 640 | 3058 |  | 33 | 39 | PXS | HV | 24 | 6042-0064 | 3000 | 600 | 2825.88
301221184292 | 3132 | 3081 | 3067 | 640 | 3067 |  | 51 | 14 | PXS | HV | 24 | 6042-0064 | 3000 | 600 | 2832
301221184232 | 3132 | 3100 | 3072 | 640 | 3072 |  | 32 | 28 | PXS | HV | 24 | 6042-0064 | 3000 | 600 | 2845.44
301221184233 | 3133 | 3099 | 3056 | 640 | 3056 |  | 34 | 43 | PXS | HV | 24 | 6042-0064 | 3000 | 600 | 2839.94
301221183706 | 3133 | 3103 | 3073 | 641 | 3073 |  | 30 | 30 | PXS | HV | 24 | 6042-0064 | 3000 | 600 | 2850.94
301221183829 | 3133 | 3089 | 3057 | 640 | 3057 |  | 44 | 32 | PXS | HV | 24 | 6042-0064 | 3000 | 600 | 2829.76
301221184270 | 3130 | 3077 | 3067 | 640 | 3067 |  | 53 | 10 | PXS | HV | 24 | 6042-0064 | 3000 | 600 | 2824
301221184269 | 3130 | 3098 | 3068 | 640 | 3068 |  | 32 | 30 | PXS | HV | 24 | 6042-0064 | 3000 | 600 | 2838.94
301221183746 | 3130 | 3098 | 3056 | 640 | 3056 |  | 32 | 42 | PXS | HV | 24 | 6042-0064 | 3000 | 600 | 2830.88
301221184024 | 3130 | 3098 | 3051 | 640 | 3051 |  | 32 | 47 | PXS | HV | 24 | 6042-0064 | 3000 | 600 | 2819.94
301221183723 | 3132 | 3101 | 3064 | 640 | 3064 |  | 31 | 37 | PXS | HV | 24 | 6042-0064 | 3000 | 600 | 2840.44
301221184215 | 3135 | 3102 | 3063 | 641 | 3063 |  | 33 | 39 | PXS | HV | 24 | 6042-0064 | 3000 | 600 | 2846.94
301221183977 | 3135 | 3070 | 3059 | 640 | 3059 |  | 65 | 11 | PXS | HV | 24 | 6042-0064 | 3000 | 600 | 2829.82
301221184216 | 3136 | 3091 | 3052 | 639 | 3052 |  | 45 | 39 | PXS | HV | 24 | 6042-0064 | 3000 | 600 | 2831.2
301221183978 | 3132 | 3082 | 3066 | 640 | 3066 |  | 50 | 16 | PXS | HV | 24 | 6042-0064 | 3000 | 600 | 2832
301221184144 | 3136 | 3101 | 3065 | 641 | 3065 |  | 35 | 36 | PXS | HV | 24 | 6042-0064 | 3000 | 600 | 2852.44
301221184143 | 3134 | 3091 | 3053 | 639 | 3053 |  | 43 | 38 | PXS | HV | 24 | 6042-0064 | 3000 | 600 | 2830.26
301221184596 | 3040 | 3011 | 2967 | 539 | 2750 | 2022-11-15 22:28:28 | 29 | 44 | SJA | HV | 24 | 5042-0013 | 2700 | 500 | 2750.5
301221184595 | 3040 | 3014 | 2972 | 540 | 2750 | 2022-11-15 22:18:42 | 26 | 42 | SJA | HV | 24 | 5042-0013 | 2700 | 500 | 2767.94
301221184598 | 3040 | 3006 | 2962 | 540 | 2750 | 2022-11-15 22:08:54 | 34 | 44 | SJA | HV | 24 | 5042-0013 | 2700 | 500 | 2815.74
301221184563 | 3027 | 3002 | 2967 | 537 | 2750 | 2022-11-15 21:31:30 | 25 | 35 | SJA | HV | 24 | 5042-0013 | 2700 | 500 | 2780.89
301221184558 | 3020 | 2982 | 2947 | 537 | 2750 | 2022-11-15 20:48:18 | 38 | 35 | SJA | HV | 24 | 5042-0013 | 2700 | 500 | 2790.07
301221184587 | 3040 | 3011 | 2967 | 540 | 2750 | 2022-11-15 20:37:43 | 29 | 44 | SJA | HV | 24 | 5042-0013 | 2700 | 500 | 2753.5
301221184582 | 3040 | 3007 | 2967 | 540 | 2750 | 2022-11-15 20:27:02 | 33 | 40 | SJA | HV | 24 | 5042-0013 | 2700 | 500 | 2806.37
301221184569 | 3039 | 3010 | 2972 | 537 | 2750 | 2022-11-15 20:16:40 | 29 | 38 | SJA | HV | 24 | 5042-0013 | 2700 | 500 | 2772.5
301221184615 | 3040 | 3024 | 2972 | 538 | 2750 | 2022-11-15 03:40:49 | 16 | 52 | SJA | HV | 24 | 5042-0013 | 2700 | 500 | 2794
301221184560 | 3021 | 2997 | 2972 | 537 | 2750 | 2022-11-15 03:23:30 | 24 | 25 | SJA | HV | 24 | 5042-0013 | 2700 | 500 | 2790.73
301221184556 | 3021 | 2998 | 2957 | 537 | 2750 | 2022-11-15 03:14:03 | 23 | 41 | SJA | HV | 24 | 5042-0013 | 2700 | 500 | 2765.12
301221184589 | 3039 | 3011 | 2977 | 540 | 2750 | 2022-11-15 03:02:41 | 28 | 34 | SJA | HV | 24 | 5042-0013 | 2700 | 500 | 2787.94
301221184590 | 3040 | 3012 | 2972 | 540 | 2750 | 2022-11-15 02:53:09 | 28 | 40 | SJA | HV | 24 | 5042-0013 | 2700 | 500 | 2764.94
301221184555 | 3020 | 2995 | 2987 | 537 | 2750 | 2022-11-15 02:33:44 | 25 | 8 | SJA | HV | 24 | 5042-0013 | 2700 | 500 | 2805.8
301221184559 | 3021 | 2987 | 2962 | 537 | 2750 | 2022-11-15 02:24:10 | 34 | 25 | SJA | HV | 24 | 5042-0013 | 2700 | 500 | 2791.4
301221184604 | 3040 | 3022 | 2967 | 540 | 2750 | 2022-11-15 02:14:43 | 18 | 55 | SJA | HV | 24 | 5042-0013 | 2700 | 500 | 2794.5
301221184605 | 3040 | 3023 | 2972 | 540 | 2750 |  | 17 | 51 | SJA | HV | 24 | 5042-0013 | 2700 | 500 | 2786.94
301221184602 | 3039 | 2999 | 2982 | 540 | 2750 | 2022-11-14 23:59:31 | 40 | 17 | SJA | HV | 24 | 5042-0013 | 2700 | 500 | 2789.96
301221184612 | 3038 | 3020 | 3000 | 538 | 2750 | 2022-11-14 23:33:04 | 18 | 20 | SJA | HV | 24 | 5042-0013 | 2700 | 500 | 2803.32
301221184565 | 3033 | 3006 | 2952 | 537 | 2750 | 2022-11-14 23:05:06 | 27 | 54 | SJA | HV | 24 | 5042-0013 | 2700 | 500 | 2786.04
301221184572 | 3038 | 3004 | 2972 | 537 | 2750 | 2022-11-14 22:21:40 | 34 | 32 | SJA | HV | 24 | 5042-0013 | 2700 | 500 | 2786.35
301221184145 | 3139 | 3103 | 3058 | 640 | 3058 |  | 36 | 45 | PXS | HV | 24 | 6042-0063 | 3000 | 600 | 2869.52
301221183835 | 3131 | 3096 | 3063 | 640 | 3063 |  | 35 | 33 | PXS | HV | 24 | 6042-0063 | 3000 | 600 | 2817.94
301221183737 | 3130 | 3105 | 3059 | 642 | 3059 |  | 25 | 46 | PXS | HV | 24 | 6042-0063 | 3000 | 600 | 2819.44
301221183719 | 3132 | 3106 | 3074 | 641 | 3074 |  | 26 | 32 | PXS | HV | 24 | 6042-0063 | 3000 | 600 | 2850.94
301221183716 | 3135 | 3115 | 3089 | 640 | 3089 |  | 20 | 26 | PXS | HV | 24 | 6042-0063 | 3000 | 600 | 2845.94
301221183748 | 3135 | 3100 | 3066 | 640 | 3066 |  | 35 | 34 | PXS | HV | 24 | 6042-0063 | 3000 | 600 | 2845.94
301221184151 | 3136 | 3100 | 3056 | 640 | 3056 |  | 36 | 44 | PXS | HV | 24 | 6042-0063 | 3000 | 600 | 2841.38
301221183905 | 3131 | 3092 | 3059 | 640 | 3059 |  | 39 | 33 | PXS | HV | 24 | 6042-0063 | 3000 | 600 | 2817.88
301221183904 | 3130 | 3085 | 3052 | 640 | 3052 |  | 45 | 33 | PXS | HV | 24 | 6042-0063 | 3000 | 600 | 2811.76
301221183731 | 3132 | 3106 | 3064 | 640 | 3064 |  | 26 | 42 | PXS | HV | 24 | 6042-0063 | 3000 | 600 | 2840.44
301221183734 | 3132 | 3110 | 3067 | 640 | 3067 |  | 22 | 43 | PXS | HV | 24 | 6042-0063 | 3000 | 600 | 2845.44
301221183730 | 3131 | 3108 | 3064 | 640 | 3064 |  | 23 | 44 | PXS | HV | 24 | 6042-0063 | 3000 | 600 | 2829.44
301221183727 | 3133 | 3100 | 3061 | 640 | 3061 |  | 33 | 39 | PXS | HV | 24 | 6042-0063 | 3000 | 600 | 2840.44
301221183894 | 3130 | 3087 | 3070 | 640 | 3070 |  | 43 | 17 | PXS | HV | 24 | 6042-0063 | 3000 | 600 | 2825.44
301221183921 | 3135 | 3106 | 3070 | 639 | 3070 |  | 29 | 36 | PXS | HV | 24 | 6042-0063 | 3000 | 600 | 2850.82
301221184152 | 3135 | 3095 | 3059 | 640 | 3059 |  | 40 | 36 | PXS | HV | 24 | 6042-0063 | 3000 | 600 | 2829.88
301221184135 | 3136 | 3114 | 3078 | 641 | 3078 |  | 22 | 36 | PXS | HV | 24 | 6042-0063 | 3000 | 600 | 2852.44
301221183907 | 3130 | 3085 | 3064 | 640 | 3064 |  | 45 | 21 | PXS | HV | 24 | 6042-0063 | 3000 | 600 | 2819.44
301221184136 | 3134 | 3103 | 3061 | 640 | 3061 |  | 31 | 42 | PXS | HV | 24 | 6042-0063 | 3000 | 600 | 2840.44
301221183966 | 3130 | 3095 | 3059 | 640 | 3059 |  | 35 | 36 | PXS | HV | 24 | 6042-0063 | 3000 | 600 | 2817.88
301221183893 | 3132 | 3087 | 3045 | 640 | 3045 |  | 45 | 42 | PXS | HV | 24 | 6042-0063 | 3000 | 600 | 2817.82
301221183752 | 3130 | 3079 | 3047 | 640 | 3047 |  | 51 | 32 | PXS | HV | 24 | 6042-0063 | 3000 | 600 | 2808.38
301221183903 | 3134 | 3101 | 3064 | 640 | 3064 |  | 33 | 37 | PXS | HV | 24 | 6042-0063 | 3000 | 600 | 2840.44
301221184146 | 3125 | 3112 | 3077 | 640 | 3077 |  | 13 | 35 | PXS | HV | 24 | 6042-0063 | 3000 | 600 | 2838.44
301221183908 | 3131 | 3098 | 3070 | 640 | 3070 |  | 33 | 28 | PXS | HV | 24 | 6042-0063 | 3000 | 600 | 2838.94
301221183935 | 3134 | 3103 | 3066 | 640 | 3066 |  | 31 | 37 | PXS | HV | 24 | 6042-0063 | 3000 | 600 | 2845.44
301221184001 | 3137 | 3095 | 3056 | 640 | 3056 |  | 42 | 39 | PXS | HV | 24 | 6042-0063 | 3000 | 600 | 2844.2
301221183714 | 3132 | 3104 | 3068 | 641 | 3068 |  | 28 | 36 | PXS | HV | 24 | 6042-0063 | 3000 | 600 | 2850.94
301221183755 | 3130 | 3100 | 3062 | 641 | 3062 |  | 30 | 38 | PXS | HV | 24 | 6042-0063 | 3000 | 600 | 2836.94
301221183920 | 3133 | 3084 | 3050 | 639 | 3050 |  | 49 | 34 | PXS | HV | 24 | 6042-0063 | 3000 | 600 | 2828.2
301221183838 | 3131 | 3093 | 3059 | 640 | 3059 |  | 38 | 34 | PXS | HV | 24 | 6042-0063 | 3000 | 600 | 2817.88
301221183736 | 3134 | 3107 | 3070 | 640 | 3070 |  | 27 | 37 | PXS | HV | 24 | 6042-0063 | 3000 | 600 | 2845.44
301221184290 | 3132 | 3102 | 3060 | 640 | 3060 |  | 30 | 42 | PXS | HV | 24 | 6042-0063 | 3000 | 600 | 2840.44
301221184291 | 3138 | 3094 | 3056 | 640 | 3056 |  | 44 | 38 | PXS | HV | 24 | 6042-0063 | 3000 | 600 | 2860.02
301221182463 | 3035 | 3001 | 2962 | 640 | 2850 | 2022-11-13 04:26:26 | 34 | 39 | JZU | LS | 31 | 6052-0062 | 2700 | 600 | 2846.849
301221182463 | 3035 | 3001 | 2962 | 640 | 2850 | 2022-11-13 04:26:26 | 34 | 39 | JZU | LS | 31 | 6052-0062 | 2700 | 600 | 2846.849
301221182488 | 3035 | 2993 | 2957 | 640 | 2850 | 2022-11-13 04:17:27 | 42 | 36 | JZU | LS | 31 | 6052-0062 | 2700 | 600 | 2840
301221182528 | 3037 | 2983 | 2947 | 641 | 2850 | 2022-11-13 00:03:14 | 54 | 36 | JZU | LS | 31 | 6052-0062 | 2700 | 600 | 2833.45
301221182485 | 3034 | 2997 | 2957 | 640 | 2850 | 2022-11-13 02:20:32 | 37 | 40 | JZU | LS | 31 | 6052-0062 | 2700 | 600 | 2793.8
301221182473 | 3034 | 2991 | 2952 | 640 | 2850 | 2022-11-13 01:44:01 | 43 | 39 | JZU | LS | 31 | 6052-0062 | 2700 | 600 | 2848.5
301221182476 | 3035 | 2971 | 2932 | 641 | 2850 | 2022-11-13 01:52:59 | 64 | 39 | JZU | LS | 31 | 6052-0062 | 2700 | 600 | 2854.64
301221182483 | 3035 | 2994 | 2952 | 641 | 2850 | 2022-11-13 01:35:01 | 41 | 42 | JZU | LS | 31 | 6052-0062 | 2700 | 600 | 2838.08
301221182483 | 3035 | 2994 | 2952 | 641 | 2850 | 2022-11-13 01:35:01 | 41 | 42 | JZU | LS | 31 | 6052-0062 | 2700 | 600 | 2838.08
301221182486 | 3036 | 2981 | 2937 | 640 | 2850 | 2022-11-12 23:58:56 | 55 | 44 | JZU | LS | 31 | 6052-0062 | 2700 | 600 | 2837.75
301221182486 | 3036 | 2981 | 2937 | 640 | 2850 | 2022-11-12 23:58:56 | 55 | 44 | JZU | LS | 31 | 6052-0062 | 2700 | 600 | 2837.75
301221182489 | 3034 | 3004 | 2952 | 640 | 2850 | 2022-11-12 21:58:45 | 30 | 52 | JZU | LS | 31 | 6052-0062 | 2700 | 600 | 2844.5
301221182489 | 3034 | 3004 | 2952 | 640 | 2850 | 2022-11-12 21:58:45 | 30 | 52 | JZU | LS | 31 | 6052-0062 | 2700 | 600 | 2844.5
301221182484 | 3040 | 3001 | 2962 | 641 | 2850 |  | 39 | 39 | JZU | LS | 31 | 6052-0062 | 2700 | 600 | 2766.54
301221182484 | 3040 | 3001 | 2962 | 641 | 2850 |  | 39 | 39 | JZU | LS | 31 | 6052-0062 | 2700 | 600 | 2766.54
301221185299 | 3040 | 3008 | 2952 | 740 | 2900 | 2022-11-12 13:29:05 | 32 | 56 | LNP | AS | 27 | 7042-0080 | 2700 | 700 | 2892.1
301221185376 | 3040 | 3017 | 2942 | 740 | 2900 | 2022-11-12 13:18:50 | 23 | 75 | LNP | AS | 27 | 7042-0080 | 2700 | 700 | 2893
301221185325 | 3043 | 3007 | 2982 | 740 | 2900 | 2022-11-12 13:03:36 | 36 | 25 | LNP | AS | 27 | 7042-0080 | 2700 | 700 | 2897.833
301221185205 | 3045 | 2997 | 2952 | 740 | 2900 | 2022-11-12 12:50:06 | 48 | 45 | LNP | AS | 27 | 7042-0080 | 2700 | 700 | 2896.75
301221185339 | 3040 | 2998 | 2937 | 740 | 2880 | 2022-11-12 12:36:51 | 42 | 61 | LNP | AS | 27 | 7042-0080 | 2700 | 700 | 2885.435
301221185302 | 3042 | 2985 | 2967 | 740 | 2900 | 2022-11-12 11:26:36 | 57 | 18 | LNP | AS | 27 | 7042-0080 | 2700 | 700 | 2895.55
301221185266 | 3045 | 3021 | 2972 | 740 | 2900 | 2022-11-12 11:02:00 | 24 | 49 | LNP | AS | 27 | 7042-0080 | 2700 | 700 | 2900
301221185265 | 3045 | 3019 | 2967 | 742 | 2900 | 2022-11-12 10:51:25 | 26 | 52 | LNP | AS | 27 | 7042-0080 | 2700 | 700 | 2899
301221185198 | 3035 | 3004 | 2977 | 740 | 2900 | 2022-11-12 10:41:02 | 31 | 27 | LNP | AS | 27 | 7042-0080 | 2700 | 700 | 2893.3
301221185412 | 3040 | 2994 | 2957 | 740 | 2900 | 2022-11-12 10:30:33 | 46 | 37 | LNP | AS | 27 | 7042-0080 | 2700 | 700 | 2899.5
301221185208 | 3038 | 3024 | 2982 | 740 | 2900 | 2022-11-12 10:20:10 | 14 | 42 | LNP | AS | 27 | 7042-0080 | 2700 | 700 | 2896.75
301221185209 | 3045 | 3019 | 2977 | 740 | 2900 | 2022-11-12 10:09:40 | 26 | 42 | LNP | AS | 27 | 7042-0080 | 2700 | 700 | 2899.75
301221185264 | 3049 | 3015 | 2952 | 740 | 2900 | 2022-11-12 08:51:47 | 34 | 63 | LNP | AS | 27 | 7042-0080 | 2700 | 700 | 2897.8
301221185268 | 3045 | 2991 | 2967 | 739 | 2900 | 2022-11-12 08:41:28 | 54 | 24 | LNP | AS | 27 | 7042-0080 | 2700 | 700 | 2895.5
301221185292 | 3048 | 3013 | 2967 | 740 | 2900 | 2022-11-12 08:31:05 | 35 | 46 | LNP | AS | 27 | 7042-0080 | 2700 | 700 | 2899
301221185191 | 3037 | 3013 | 2972 | 740 | 2900 | 2022-11-12 08:20:37 | 24 | 41 | LNP | AS | 27 | 7042-0080 | 2700 | 700 | 2900
301221185288 | 3038 | 3016 | 2982 | 738 | 2900 | 2022-11-12 08:10:05 | 22 | 34 | LNP | AS | 27 | 7042-0080 | 2700 | 700 | 2897.5
301221185269 | 3040 | 2998 | 2972 | 741 | 2870 | 2022-11-12 06:12:05 | 42 | 26 | LNP | AS | 27 | 7042-0080 | 2700 | 700 | 2875.35
301221185375 | 3040 | 3020 | 2972 | 740 | 2900 | 2022-11-12 05:55:29 | 20 | 48 | LNP | AS | 27 | 7042-0080 | 2700 | 700 | 2900
301221185267 | 3042 | 3017 | 2952 | 741 | 2900 | 2022-11-12 05:05:32 | 25 | 65 | LNP | AS | 27 | 7042-0080 | 2700 | 700 | 2898.6
301221185186 | 3035 | 3014 | 2972 | 740 | 2900 | 2022-11-12 04:48:30 | 21 | 42 | LNP | AS | 27 | 7042-0080 | 2700 | 700 | 2899.5
301221185187 | 3038 | 3011 | 2952 | 740 | 2900 | 2022-11-12 04:32:18 | 27 | 59 | LNP | AS | 27 | 7042-0080 | 2700 | 700 | 2897.85
301221185202 | 3040 | 2980 | 2972 | 740 | 2900 | 2022-11-12 03:37:16 | 60 | 8 | LNP | AS | 27 | 7042-0080 | 2700 | 700 | 2898.7
301221185283 | 3037 | 3022 | 2982 | 743 | 2900 | 2022-11-12 02:57:08 | 15 | 40 | LNP | AS | 27 | 7042-0080 | 2700 | 700 | 2846.6
301221185326 | 3048 | 3015 | 2962 | 740 | 2900 | 2022-11-12 01:32:07 | 33 | 53 | LNP | AS | 27 | 7042-0080 | 2700 | 700 | 2894.35
301221185216 | 3036 | 3022 | 2977 | 740 | 2900 | 2022-11-12 02:43:54 | 14 | 45 | LNP | AS | 27 | 7042-0080 | 2700 | 700 | 2899
301221185217 | 3031 | 3019 | 2977 | 740 | 2900 | 2022-11-12 02:30:46 | 12 | 42 | LNP | AS | 27 | 7042-0080 | 2700 | 700 | 2898.85
301221185185 | 3038 | 3013 | 2967 | 740 | 2900 |  | 25 | 46 | LNP | AS | 27 | 7042-0080 | 2700 | 700 | 2898
301221185194 | 3030 | 2998 | 2962 | 740 | 2900 | 2022-11-12 01:22:49 | 32 | 36 | LNP | AS | 27 | 7042-0080 | 2700 | 700 | 2897.8
301221185320 | 3048 | 3017 | 2977 | 740 | 2900 | 2022-11-12 01:13:26 | 31 | 40 | LNP | AS | 27 | 7042-0080 | 2700 | 700 | 2900
301221185318 | 3041 | 3013 | 2967 | 740 | 2900 | 2022-11-11 12:02:11 | 28 | 46 | LNP | AS | 27 | 7042-0080 | 2700 | 700 | 2899.75
301221185204 | 3038 | 2985 | 2977 | 740 | 2900 | 2022-11-11 11:52:46 | 53 | 8 | LNP | AS | 27 | 7042-0080 | 2700 | 700 | 2896.5
301221184062 | 3135 | 3104 | 3061 | 640 | 3061 |  | 31 | 43 | PXS | HV | 24 | 6042-0064 | 3000 | 600 | 2840.94
301221183942 | 3132 | 3107 | 3069 | 640 | 3069 |  | 25 | 38 | PXS | HV | 24 | 6042-0064 | 3000 | 600 | 2845.44
301221183958 | 3132 | 3085 | 3047 | 640 | 3047 |  | 47 | 38 | PXS | HV | 24 | 6042-0064 | 3000 | 600 | 2817.82
301221183957 | 3130 | 3111 | 3075 | 640 | 3075 |  | 19 | 36 | PXS | HV | 24 | 6042-0064 | 3000 | 600 | 2836.94
301221183818 | 3130 | 3093 | 3057 | 640 | 3057 |  | 37 | 36 | PXS | HV | 24 | 6042-0064 | 3000 | 600 | 2817.38
301221183828 | 3130 | 3105 | 3066 | 640 | 3066 |  | 25 | 39 | PXS | HV | 24 | 6042-0064 | 3000 | 600 | 2836.94
301221184844 | 3133 | 3098 | 3075 | 640 | 3075 |  | 35 | 23 | PXS | HV | 24 | 6042-0064 | 3000 | 600 | 2847.94
301221183934 | 3135 | 3091 | 3062 | 640 | 3062 |  | 44 | 29 | PXS | HV | 24 | 6042-0064 | 3000 | 600 | 2829.94
301221183831 | 3130 | 3082 | 3036 | 640 | 3036 |  | 48 | 46 | PXS | HV | 24 | 6042-0064 | 3000 | 600 | 2808.38
301221183889 | 3130 | 3101 | 3065 | 640 | 3065 |  | 29 | 36 | PXS | HV | 24 | 6042-0064 | 3000 | 600 | 2836.94
301221183892 | 3132 | 3099 | 3067 | 640 | 3067 |  | 33 | 32 | PXS | HV | 24 | 6042-0064 | 3000 | 600 | 2845.44
301221183842 | 3131 | 3098 | 3071 | 640 | 3071 |  | 33 | 27 | PXS | HV | 24 | 6042-0064 | 3000 | 600 | 2838.94
301221183841 | 3132 | 3107 | 3058 | 640 | 3058 |  | 25 | 49 | PXS | HV | 24 | 6042-0064 | 3000 | 600 | 2840.44
301221183823 | 3132 | 3105 | 3067 | 640 | 3067 |  | 27 | 38 | PXS | HV | 24 | 6042-0064 | 3000 | 600 | 2845.44
301221183955 | 3130 | 3093 | 3058 | 640 | 3058 |  | 37 | 35 | PXS | HV | 24 | 6042-0064 | 3000 | 600 | 2817.88
301221183839 | 3130 | 3097 | 3061 | 640 | 3061 |  | 33 | 36 | PXS | HV | 24 | 6042-0064 | 3000 | 600 | 2825.94
301221183932 | 3134 | 3104 | 3067 | 640 | 3067 |  | 30 | 37 | PXS | HV | 24 | 6042-0064 | 3000 | 600 | 2845.44
301221183941 | 3133 | 3106 | 3063 | 640 | 3063 |  | 27 | 43 | PXS | HV | 24 | 6042-0064 | 3000 | 600 | 2840.44
301221183931 | 3132 | 3091 | 3049 | 640 | 3049 |  | 41 | 42 | PXS | HV | 24 | 6042-0064 | 3000 | 600 | 2816.44
301221183717 | 3136 | 3118 | 3081 | 640 | 3081 |  | 18 | 37 | PXS | HV | 24 | 6042-0064 | 3000 | 600 | 2846.94
301221183938 | 3135 | 3095 | 3061 | 640 | 3061 |  | 40 | 34 | PXS | HV | 24 | 6042-0064 | 3000 | 600 | 2829.94
301221184206 | 3134 | 3083 | 3055 | 640 | 3055 |  | 51 | 28 | PXS | HV | 24 | 6042-0064 | 3000 | 600 | 2829.32
301221184203 | 3137 | 3107 | 3055 | 640 | 3055 |  | 30 | 52 | PXS | HV | 24 | 6042-0064 | 3000 | 600 | 2855.26
301221184277 | 3133 | 3078 | 3033 | 640 | 3033 |  | 55 | 45 | PXS | HV | 24 | 6042-0064 | 3000 | 600 | 2816.88
301221184278 | 3131 | 3088 | 3051 | 640 | 3051 |  | 43 | 37 | PXS | HV | 24 | 6042-0064 | 3000 | 600 | 2808.82
301221183822 | 3130 | 3102 | 3065 | 640 | 3065 |  | 28 | 37 | PXS | HV | 24 | 6042-0064 | 3000 | 600 | 2836.94
301221183720 | 3134 | 3112 | 3074 | 640 | 3074 |  | 22 | 38 | PXS | HV | 24 | 6042-0064 | 3000 | 600 | 2845.44
301221184138 | 3136 | 3089 | 3054 | 639 | 3054 |  | 47 | 35 | PXS | HV | 24 | 6042-0064 | 3000 | 600 | 2832.08
301221183918 | 3136 | 3091 | 3055 | 639 | 3055 |  | 45 | 36 | PXS | HV | 24 | 6042-0064 | 3000 | 600 | 2841.2
301221184133 | 3135 | 3100 | 3063 | 640 | 3063 |  | 35 | 37 | PXS | HV | 24 | 6042-0064 | 3000 | 600 | 2840.94
301221184131 | 3135 | 3102 | 3068 | 640 | 3068 |  | 33 | 34 | PXS | HV | 24 | 6042-0064 | 3000 | 600 | 2845.94
301221183956 | 3132 | 3093 | 3059 | 640 | 3059 |  | 39 | 34 | PXS | HV | 24 | 6042-0064 | 3000 | 600 | 2829.38
301221183821 | 3133 | 3101 | 3066 | 640 | 3066 |  | 32 | 35 | PXS | HV | 24 | 6042-0064 | 3000 | 600 | 2845.44
301221183888 | 3134 | 3095 | 3054 | 640 | 3054 |  | 39 | 41 | PXS | HV | 24 | 6042-0064 | 3000 | 600 | 2819.88
301221183840 | 3131 | 3097 | 3049 | 640 | 3049 |  | 34 | 48 | PXS | HV | 24 | 6042-0064 | 3000 | 600 | 2814.44
301221184132 | 3135 | 3097 | 3068 | 640 | 3068 |  | 38 | 29 | PXS | HV | 24 | 6042-0064 | 3000 | 600 | 2843.44
301221183929 | 3133 | 3102 | 3052 | 640 | 3052 |  | 31 | 50 | PXS | HV | 24 | 6042-0064 | 3000 | 600 | 2831.44
301221184279 | 3135 | 3098 | 3055 | 640 | 3055 |  | 37 | 43 | PXS | HV | 24 | 6042-0064 | 3000 | 600 | 2842.88
301221184006 | 3136 | 3102 | 3055 | 640 | 3055 |  | 34 | 47 | PXS | HV | 24 | 6042-0064 | 3000 | 600 | 2841.38
301221184026 | 3130 | 3093 | 3063 | 640 | 3063 |  | 37 | 30 | PXS | HV | 24 | 6042-0064 | 3000 | 600 | 2817.94
301221184027 | 3130 | 3100 | 3059 | 639 | 3059 |  | 30 | 41 | PXS | HV | 24 | 6042-0064 | 3000 | 600 | 2837.32
301221184137 | 3136 | 3097 | 3057 | 641 | 3057 |  | 39 | 40 | PXS | HV | 24 | 6042-0064 | 3000 | 600 | 2846.32
301221184141 | 3135 | 3099 | 3058 | 640 | 3058 |  | 36 | 41 | PXS | HV | 24 | 6042-0064 | 3000 | 600 | 2840.94
301221183891 | 3135 | 3107 | 3064 | 640 | 3064 |  | 28 | 43 | PXS | HV | 24 | 6042-0064 | 3000 | 600 | 2840.94
301221183887 | 3132 | 3074 | 3033 | 640 | 3033 |  | 58 | 41 | PXS | HV | 24 | 6042-0064 | 3000 | 600 | 2816.88
301221185055 | 3490 | 3463 | 3412 | 850 | 3350 | 2022-11-08 16:00:36 | 27 | 51 | SJA | AV | 28 | 8022-0013 | 3300 | 800 | 3342.03
301221185057 | 3505 | 3464 | 3422 | 850 | 3350 | 2022-11-08 15:47:14 | 41 | 42 | SJA | AV | 28 | 8022-0013 | 3300 | 800 | 3349.4
301221185080 | 3505 | 3464 | 3412 | 850 | 3350 | 2022-11-08 15:33:48 | 41 | 52 | SJA | AV | 28 | 8022-0013 | 3300 | 800 | 3348.6
301221185081 | 3505 | 3458 | 3412 | 850 | 3350 | 2022-11-08 15:13:09 | 47 | 46 | SJA | AV | 28 | 8022-0013 | 3300 | 800 | 3347.03
301221185042 | 3500 | 3449 | 3412 | 852 | 3350 | 2022-11-08 15:00:43 | 51 | 37 | SJA | AV | 28 | 8022-0013 | 3300 | 800 | 3349.5
301221185043 | 3505 | 3471 | 3422 | 852 | 3350 | 2022-11-08 14:48:16 | 34 | 49 | SJA | AV | 28 | 8022-0013 | 3300 | 800 | 3349.1
301221185049 | 3500 | 3472 | 3422 | 850 | 3350 | 2022-11-07 22:17:48 | 28 | 50 | SJA | AV | 28 | 8022-0013 | 3300 | 800 | 3348.6
301221185046 | 3505 | 3464 | 3420 | 850 | 3333 | 2022-11-07 22:05:43 | 41 | 44 | SJA | AV | 28 | 8022-0013 | 3300 | 800 | 3349.4
301221184498 | 3501 | 3443 | 3392 | 850 | 3350 | 2022-11-07 21:53:05 | 58 | 51 | SJA | AV | 28 | 8022-0013 | 3300 | 800 | 3347.95
301221184490 | 3500 | 3441 | 3397 | 850 | 3350 | 2022-11-07 21:29:01 | 59 | 44 | SJA | AV | 28 | 8022-0013 | 3300 | 800 | 3349.5
301221184501 | 3505 | 3451 | 3402 | 850 | 3310 | 2022-11-07 21:16:59 | 54 | 49 | SJA | AV | 28 | 8022-0013 | 3300 | 800 | 3323.6
301221184478 | 3501 | 3463 | 3421 | 850 | 3350 | 2022-11-07 21:04:32 | 38 | 42 | SJA | AV | 28 | 8022-0013 | 3300 | 800 | 3350
301221184507 | 3510 | 3459 | 3422 | 850 | 3350 | 2022-11-07 20:52:26 | 51 | 37 | SJA | AV | 28 | 8022-0013 | 3300 | 800 | 3345.15
301221185067 | 3500 | 3472 | 3421 | 850 | 3350 | 2022-11-07 20:35:06 | 28 | 51 | SJA | AV | 28 | 8022-0013 | 3300 | 800 | 3348.9
301221185072 | 3490 | 3466 | 3422 | 850 | 3350 | 2022-11-07 20:23:02 | 24 | 44 | SJA | AV | 28 | 8022-0013 | 3300 | 800 | 3340.09
301221185052 | 3500 | 3458 | 3399 | 850 | 3350 | 2022-11-07 20:10:54 | 42 | 59 | SJA | AV | 28 | 8022-0013 | 3300 | 800 | 3346.83
301221185063 | 3501 | 3467 | 3402 | 850 | 3350 |  | 34 | 65 | SJA | AV | 28 | 8022-0013 | 3300 | 800 | 3349.6
301221185065 | 3495 | 3471 | 3412 | 850 | 3250 | 2022-11-07 18:03:08 | 24 | 59 | SJA | AV | 28 | 8022-0013 | 3300 | 800 | 3258.53
301221185071 | 3505 | 3470 | 3392 | 850 | 3340 |  | 35 | 78 | SJA | AV | 28 | 8022-0013 | 3300 | 800 | 3345.05
301221185073 | 3505 | 3458 | 3402 | 850 | 3350 | 2022-11-07 17:13:31 | 47 | 56 | SJA | AV | 28 | 8022-0013 | 3300 | 800 | 3342.83
301221185039 | 3515 | 3461 | 3422 | 855 | 3350 | 2022-11-07 17:00:52 | 54 | 39 | SJA | AV | 28 | 8022-0013 | 3300 | 800 | 3347.15
301221185038 | 3505 | 3466 | 3412 | 850 | 3350 |  | 39 | 54 | SJA | AV | 28 | 8022-0013 | 3300 | 800 | 3349.1
301221185040 | 3520 | 3446 | 3412 | 852 | 3350 | 2022-11-07 16:35:08 | 74 | 34 | SJA | AV | 28 | 8022-0013 | 3300 | 800 | 3338.35
301221185041 | 3500 | 3449 | 3402 | 852 | 3350 | 2022-11-07 16:21:51 | 51 | 47 | SJA | AV | 28 | 8022-0013 | 3300 | 800 | 3345.5
301221185074 | 3490 | 3464 | 3422 | 850 | 3350 | 2022-11-07 16:08:41 | 26 | 42 | SJA | AV | 28 | 8022-0013 | 3300 | 800 | 3338.92
301221185037 | 3513 | 3494 | 3437 | 855 | 3350 | 2022-11-07 15:16:19 | 19 | 57 | SJA | AV | 28 | 8022-0013 | 3300 | 800 | 3347.45
301221183927 | 3135 | 3102 | 3034 | 639 | 3034 |  | 33 | 68 | PXS | HV | 24 | 6042-0064 | 3000 | 600 | 2832.32
301221183925 | 3135 | 3101 | 3049 | 639 | 3049 |  | 34 | 52 | PXS | HV | 24 | 6042-0064 | 3000 | 600 | 2832.32
301221184007 | 3135 | 3104 | 3055 | 640 | 3055 |  | 31 | 49 | PXS | HV | 24 | 6042-0064 | 3000 | 600 | 2840.44
301221183820 | 3130 | 3107 | 3042 | 640 | 3042 |  | 23 | 65 | PXS | HV | 24 | 6042-0064 | 3000 | 600 | 2818.94
301221184275 | 3135 | 3093 | 3059 | 640 | 3059 |  | 42 | 34 | PXS | HV | 24 | 6042-0064 | 3000 | 600 | 2829.88
301221184276 | 3131 | 3088 | 3076 | 640 | 3076 |  | 43 | 12 | PXS | HV | 24 | 6042-0064 | 3000 | 600 | 2824.94
301221183827 | 3132 | 3091 | 3064 | 640 | 3064 |  | 41 | 27 | PXS | HV | 24 | 6042-0064 | 3000 | 600 | 2829.44
301221184274 | 3130 | 3093 | 3053 | 640 | 3053 |  | 37 | 40 | PXS | HV | 24 | 6042-0064 | 3000 | 600 | 2809.38
301221183900 | 3133 | 3095 | 3063 | 640 | 3063 |  | 38 | 32 | PXS | HV | 24 | 6042-0064 | 3000 | 600 | 2829.44
301221183896 | 3130 | 3074 | 3067 | 640 | 3067 |  | 56 | 7 | PXS | HV | 24 | 6042-0064 | 3000 | 600 | 2824
301221183830 | 3130 | 3084 | 3026 | 640 | 3026 |  | 46 | 58 | PXS | HV | 24 | 6042-0064 | 3000 | 600 | 2808.32
301221184022 | 3130 | 3077 | 3040 | 638 | 3040 |  | 53 | 37 | PXS | HV | 24 | 6042-0064 | 3000 | 600 | 2820.82
301221183898 | 3133 | 3073 | 3067 | 640 | 3067 |  | 60 | 6 | PXS | HV | 24 | 6042-0064 | 3000 | 600 | 2832
301221183837 | 3130 | 3075 | 3067 | 640 | 3067 |  | 55 | 8 | PXS | HV | 24 | 6042-0064 | 3000 | 600 | 2824
301221183833 | 3130 | 3088 | 3059 | 640 | 3059 |  | 42 | 29 | PXS | HV | 24 | 6042-0064 | 3000 | 600 | 2819.76
301221183912 | 3134 | 3103 | 3047 | 640 | 3047 |  | 31 | 56 | PXS | HV | 24 | 6042-0064 | 3000 | 600 | 2827.94
301221183911 | 3133 | 3081 | 3054 | 640 | 3054 |  | 52 | 27 | PXS | HV | 24 | 6042-0064 | 3000 | 600 | 2819.82
301221183917 | 3135 | 3082 | 3050 | 639 | 3050 |  | 53 | 32 | PXS | HV | 24 | 6042-0064 | 3000 | 600 | 2826.82
301221183906 | 3130 | 3101 | 3033 | 640 | 3033 |  | 29 | 68 | PXS | HV | 24 | 6042-0064 | 3000 | 600 | 2818.94
301221183913 | 3135 | 3104 | 3037 | 640 | 3037 |  | 31 | 67 | PXS | HV | 24 | 6042-0064 | 3000 | 600 | 2827.94
301221183914 | 3133 | 3105 | 3039 | 640 | 3039 |  | 28 | 66 | PXS | HV | 24 | 6042-0064 | 3000 | 600 | 2827.94
301221184015 | 3135 | 3082 | 3060 | 640 | 3060 |  | 53 | 22 | PXS | HV | 24 | 6042-0064 | 3000 | 600 | 2829.88
301221183928 | 3135 | 3070 | 3053 | 639 | 3053 |  | 65 | 17 | PXS | HV | 24 | 6042-0064 | 3000 | 600 | 2830.26
301221183895 | 3133 | 3103 | 3048 | 640 | 3048 |  | 30 | 55 | PXS | HV | 24 | 6042-0064 | 3000 | 600 | 2827.94
301221184011 | 3136 | 3088 | 3053 | 640 | 3053 |  | 48 | 35 | PXS | HV | 24 | 6042-0064 | 3000 | 600 | 2822.2
301221183740 | 3130 | 3092 | 3051 | 641 | 3051 |  | 38 | 41 | PXS | HV | 24 | 6042-0064 | 3000 | 600 | 2814.94
301221183729 | 3133 | 3067 | 3026 | 640 | 3026 |  | 66 | 41 | PXS | HV | 24 | 6042-0064 | 3000 | 600 | 2815.88
301221183743 | 3130 | 3085 | 3043 | 640 | 3043 |  | 45 | 42 | PXS | HV | 24 | 6042-0064 | 3000 | 600 | 2809.32
301221184010 | 3136 | 3094 | 3057 | 640 | 3057 |  | 42 | 37 | PXS | HV | 24 | 6042-0064 | 3000 | 600 | 2830.32
301221183711 | 3136 | 3104 | 3068 | 640 | 3068 |  | 32 | 36 | PXS | HV | 24 | 6042-0064 | 3000 | 600 | 2846.94
301221183979 | 3130 | 3094 | 3059 | 640 | 3059 |  | 36 | 35 | PXS | HV | 24 | 6042-0064 | 3000 | 600 | 2817.88
301221183733 | 3130 | 3098 | 3054 | 640 | 3054 |  | 32 | 44 | PXS | HV | 24 | 6042-0064 | 3000 | 600 | 2822.88
301221183886 | 3134 | 3102 | 3060 | 640 | 3060 |  | 32 | 42 | PXS | HV | 24 | 6042-0064 | 3000 | 600 | 2840.44
301221183980 | 3130 | 3093 | 3051 | 640 | 3051 |  | 37 | 42 | PXS | HV | 24 | 6042-0064 | 3000 | 600 | 2806.94
301221183915 | 3133 | 3087 | 3049 | 639 | 3049 |  | 46 | 38 | PXS | HV | 24 | 6042-0064 | 3000 | 600 | 2828.2
301221183826 | 3132 | 3083 | 3037 | 640 | 3037 |  | 49 | 46 | PXS | HV | 24 | 6042-0064 | 3000 | 600 | 2816.88
301221183916 | 3134 | 3087 | 3054 | 639 | 3054 |  | 47 | 33 | PXS | HV | 24 | 6042-0064 | 3000 | 600 | 2831.64
301221183885 | 3130 | 3101 | 3068 | 640 | 3068 |  | 29 | 33 | PXS | HV | 24 | 6042-0064 | 3000 | 600 | 2836.94
301221183901 | 3130 | 3100 | 3062 | 640 | 3062 |  | 30 | 38 | PXS | HV | 24 | 6042-0064 | 3000 | 600 | 2829.44
301221183884 | 3132 | 3091 | 3056 | 640 | 3056 |  | 41 | 35 | PXS | HV | 24 | 6042-0064 | 3000 | 600 | 2828.88
301221183948 | 3132 | 3074 | 3039 | 640 | 3039 |  | 58 | 35 | PXS | HV | 24 | 6042-0064 | 3000 | 600 | 2816.88
301221183947 | 3133 | 3083 | 3041 | 640 | 3041 |  | 50 | 42 | PXS | HV | 24 | 6042-0064 | 3000 | 600 | 2816.88
301221184293 | 3138 | 3103 | 3067 | 640 | 3067 |  | 35 | 36 | PXS | HV | 24 | 6042-0064 | 3000 | 600 | 2873.38
301221183825 | 3131 | 3086 | 3049 | 640 | 3049 |  | 45 | 37 | PXS | HV | 24 | 6042-0064 | 3000 | 600 | 2809.32
301221183824 | 3130 | 3089 | 3054 | 640 | 3054 |  | 41 | 35 | PXS | HV | 24 | 6042-0064 | 3000 | 600 | 2810.76
301221182787 | 2645 | 2601 | 2572 | 640 | 2525 | 2022-11-04 01:44:27 | 44 | 29 | PXS | HZ | 24 | 6042-0064 | 2400 | 600 | 2524.35
301221182796 | 2645 | 2608 | 2572 | 640 | 2525 | 2022-11-04 00:14:26 | 37 | 36 | PXS | HZ | 24 | 6042-0064 | 2400 | 600 | 2522.5
301221182767 | 2644 | 2617 | 2577 | 640 | 2525 | 2022-11-04 00:06:12 | 27 | 40 | PXS | HZ | 24 | 6042-0064 | 2400 | 600 | 2525
301221182762 | 2644 | 2600 | 2577 | 640 | 2525 | 2022-11-03 23:58:00 | 44 | 23 | PXS | HZ | 24 | 6042-0064 | 2400 | 600 | 2521.4
301221182773 | 2644 | 2612 | 2577 | 640 | 2525 | 2022-11-03 23:44:52 | 32 | 35 | PXS | HZ | 24 | 6042-0064 | 2400 | 600 | 2522.5
301221182801 | 2645 | 2606 | 2582 | 640 | 2525 | 2022-11-03 23:26:51 | 39 | 24 | PXS | HZ | 24 | 6042-0064 | 2400 | 600 | 2524.05
301221182797 | 2645 | 2606 | 2582 | 640 | 2525 | 2022-11-03 23:18:38 | 39 | 24 | PXS | HZ | 24 | 6042-0064 | 2400 | 600 | 2524.05
301221182761 | 2642 | 2606 | 2577 | 641 | 2525 | 2022-11-03 22:53:00 | 36 | 29 | PXS | HZ | 24 | 6042-0064 | 2400 | 600 | 2525
301221182792 | 2645 | 2635 | 2567 | 640 | 2525 |  | 10 | 68 | PXS | HZ | 24 | 6042-0064 | 2400 | 600 | 2462.1
301221182798 | 2645 | 2611 | 2577 | 640 | 2525 | 2022-11-03 22:05:20 | 34 | 34 | PXS | HZ | 24 | 6042-0064 | 2400 | 600 | 2524.05
301221182779 | 2644 | 2606 | 2577 | 640 | 2525 | 2022-11-03 21:57:07 | 38 | 29 | PXS | HZ | 24 | 6042-0064 | 2400 | 600 | 2522.15
301221182778 | 2643 | 2612 | 2582 | 641 | 2525 | 2022-11-03 21:40:48 | 31 | 30 | PXS | HZ | 24 | 6042-0064 | 2400 | 600 | 2512.25
301221182777 | 2644 | 2604 | 2577 | 640 | 2525 | 2022-11-03 21:21:01 | 40 | 27 | PXS | HZ | 24 | 6042-0064 | 2400 | 600 | 2525
301221182802 | 2645 | 2611 | 2582 | 640 | 2525 | 2022-11-03 20:59:02 | 34 | 29 | PXS | HZ | 24 | 6042-0064 | 2400 | 600 | 2525
301221182768 | 2645 | 2617 | 2582 | 640 | 2525 | 2022-11-03 20:30:51 | 28 | 35 | PXS | HZ | 24 | 6042-0064 | 2400 | 600 | 2525
301221182765 | 2645 | 2612 | 2572 | 640 | 2525 | 2022-11-03 20:02:25 | 33 | 40 | PXS | HZ | 24 | 6042-0064 | 2400 | 600 | 2524.05
301221182789 | 2645 | 2639 | 2582 | 640 | 2525 | 2022-11-03 01:56:27 | 6 | 57 | PXS | HZ | 24 | 6042-0055 | 2400 | 600 | 2520.95
301221182807 | 2645 | 2598 | 2572 | 640 | 2525 | 2022-11-03 01:37:50 | 47 | 26 | PXS | HZ | 24 | 6042-0064 | 2400 | 600 | 2523.8
301221182808 | 2645 | 2613 | 2582 | 640 | 2525 | 2022-11-03 00:06:06 | 32 | 31 | PXS | HZ | 24 | 6042-0064 | 2400 | 600 | 2524.75
301221182821 | 2645 | 2610 | 2582 | 640 | 2525 | 2022-11-02 23:40:54 | 35 | 28 | PXS | HZ | 24 | 6042-0064 | 2400 | 600 | 2525
301221177150 | 2640 | 2610 | 2577 | 537 | 2525 | 2022-11-02 20:46:42 | 30 | 33 | PXS | AV | 25 | 5052-0023 | 2400 | 500 | 2518.07
301221183399 | 2641 | 2602 | 2577 | 540 | 2525 | 2022-11-02 20:38:14 | 39 | 25 | PXS | AV | 31 | 5042-0013 | 2400 | 500 | 2505.38
301221183454 | 2650 | 2608 | 2582 | 538 | 2525 | 2022-11-02 20:29:40 | 42 | 26 | PXS | AV | 31 | 5042-0013 | 2400 | 500 | 2515.87
301221183414 | 2642 | 2595 | 2577 | 540 | 2525 | 2022-11-02 20:07:32 | 47 | 18 | PXS | AV | 31 | 5042-0013 | 2400 | 500 | 2520.6
301221177272 | 2645 | 2633 | 2602 | 535 | 2525 | 2022-11-02 19:50:19 | 12 | 31 | PXS | AV | 25 | 5052-0023 | 2400 | 500 | 2522.75
301221177145 | 2740 | 2712 | 2670 | 536 | 2525 | 2022-11-02 17:02:59 | 28 | 42 | PXS | AV | 25 | 5052-0023 | 2400 | 500 | 2518.75
301221177182 | 2642 | 2612 | 2580 | 537 | 2525 | 2022-11-02 16:01:53 | 30 | 32 | PXS | AV | 25 | 5052-0023 | 2400 | 500 | 2515.3
301221177108 | 2645 | 2618 | 2577 | 537 | 2525 | 2022-11-02 15:53:13 | 27 | 41 | PXS | AV | 25 | 5052-0023 | 2400 | 500 | 2517.66
301221177144 | 2640 | 2614 | 2577 | 536 | 2525 | 2022-11-02 15:45:15 | 26 | 37 | PXS | AV | 25 | 5052-0023 | 2400 | 500 | 2511.01
301221177123 | 2642 | 2612 | 2588 | 537 | 2525 | 2022-11-02 11:50:28 | 30 | 24 | PXS | AV | 25 | 5052-0023 | 2400 | 500 | 2521.05
301221177189 | 2640 | 2614 | 2576 | 537 | 2525 | 2022-11-02 11:41:45 | 26 | 38 | PXS | AV | 25 | 5052-0023 | 2400 | 500 | 2515.56
301221177261 | 2644 | 2599 | 2577 | 535 | 2525 | 2022-11-02 11:32:08 | 45 | 22 | PXS | AV | 25 | 5052-0023 | 2400 | 500 | 2524.25
301221177264 | 2644 | 2600 | 2577 | 534 | 2525 | 2022-11-02 11:13:39 | 44 | 23 | PXS | AV | 25 | 5052-0023 | 2400 | 500 | 2522.75
301221177260 | 2645 | 2609 | 2587 | 535 | 2525 | 2022-11-02 11:05:28 | 36 | 22 | PXS | AV | 25 | 5052-0023 | 2400 | 500 | 2519.55
301221177263 | 2645 | 2600 | 2577 | 535 | 2525 | 2022-11-02 10:38:53 | 45 | 23 | PXS | AV | 25 | 5052-0023 | 2400 | 500 | 2525
301221177143 | 2648 | 2606 | 2572 | 536 | 2525 | 2022-11-02 09:39:38 | 42 | 34 | PXS | AV | 25 | 5052-0023 | 2400 | 500 | 2500.46
301221177268 | 2646 | 2599 | 2577 | 536 | 2525 | 2022-11-02 10:30:27 | 47 | 22 | PXS | AV | 25 | 5052-0023 | 2400 | 500 | 2523.5
301221177142 | 2655 | 2618 | 2562 | 536 | 2525 | 2022-11-02 09:47:45 | 37 | 56 | PXS | AV | 25 | 5052-0023 | 2400 | 500 | 2515.9
301221177107 | 2641 | 2606 | 2582 | 540 | 2525 | 2022-11-02 09:31:32 | 35 | 24 | PXS | AV | 25 | 5052-0023 | 2400 | 500 | 2519.88
301221183394 | 2647 | 2622 | 2582 | 540 | 2525 | 2022-11-02 09:22:58 | 25 | 40 | PXS | AV | 31 | 5042-0013 | 2400 | 500 | 2517
301221183401 | 2644 | 2602 | 2572 | 540 | 2525 | 2022-11-02 06:18:22 | 42 | 30 | PXS | AV | 31 | 5042-0013 | 2400 | 500 | 2515.65
301211173376 | 2653 | 2612 | 2577 | 537 | 2525 | 2022-11-02 01:05:52 | 41 | 35 | SJA | AV | 25 | 5052-0017 | 2400 | 500 | 2518.04
301221183452 | 2645 | 2597 | 2572 | 537 | 2525 | 2022-11-02 04:19:50 | 48 | 25 | PXS | AV | 31 | 5042-0013 | 2400 | 500 | 2517.03
301221183420 | 2650 | 2600 | 2572 | 540 | 2525 | 2022-11-02 03:21:32 | 50 | 28 | PXS | AV | 31 | 5042-0013 | 2400 | 500 | 2492.81
301221183415 | 2645 | 2602 | 2577 | 540 | 2525 | 2022-11-02 03:11:48 | 43 | 25 | PXS | AV | 31 | 5042-0013 | 2400 | 500 | 2520.1
301221183430 | 2647 | 2596 | 2572 | 539 | 2525 | 2022-11-02 02:54:20 | 51 | 24 | PXS | AV | 31 | 5042-0013 | 2400 | 500 | 2521.54
301221183424 | 2645 | 2596 | 2572 | 540 | 2525 | 2022-11-02 03:02:07 | 49 | 24 | PXS | AV | 31 | 5042-0013 | 2400 | 500 | 2521.34
301221183376 | 2643 | 2597 | 2587 | 540 | 2525 | 2022-11-02 02:03:42 | 46 | 10 | PXS | AV | 31 | 5042-0013 | 2400 | 500 | 2522.09
301221183451 | 2647 | 2596 | 2572 | 538 | 2525 | 2022-11-02 01:41:58 | 51 | 24 | PXS | AV | 31 | 5042-0013 | 2400 | 500 | 2520.69
301221183449 | 2650 | 2637 | 2602 | 538 | 2525 | 2022-11-02 01:26:32 | 13 | 35 | PXS | AV | 31 | 5042-0013 | 2400 | 500 | 2516.2
301221183450 | 2650 | 2603 | 2572 | 538 | 2525 | 2022-11-01 23:58:48 | 47 | 31 | PXS | AV | 31 | 5042-0013 | 2400 | 500 | 2491.37
301221183458 | 2650 | 2617 | 2592 | 540 | 2525 | 2022-11-01 23:06:06 | 33 | 25 | PXS | AV | 31 | 5042-0013 | 2400 | 500 | 2523.967
301221183429 | 2650 | 2617 | 2592 | 540 | 2525 | 2022-11-01 22:47:34 | 33 | 25 | PXS | AV | 31 | 5042-0013 | 2400 | 500 | 2523.967
301221183428 | 2645 | 2619 | 2592 | 540 | 2525 | 2022-11-01 22:39:49 | 26 | 27 | PXS | AV | 31 | 5042-0013 | 2400 | 500 | 2513.246
301221183445 | 2645 | 2620 | 2592 | 537 | 2525 | 2022-11-01 22:04:09 | 25 | 28 | PXS | AV | 31 | 5042-0013 | 2400 | 500 | 2520.165
301221183446 | 2645 | 2627 | 2602 | 537 | 2525 | 2022-11-01 21:56:23 | 18 | 25 | PXS | AV | 31 | 5042-0013 | 2400 | 500 | 2519.6
301221183439 | 2647 | 2621 | 2582 | 539 | 2525 |  | 26 | 39 | PXS | AV | 31 | 5042-0013 | 2400 | 500 | 2510.2
301221183391 | 2642 | 2595 | 2567 | 540 | 2525 | 2022-11-01 20:01:06 | 47 | 28 | PXS | AV | 31 | 5042-0013 | 2400 | 500 | 2513.523
301221183398 | 2642 | 2611 | 2582 | 540 | 2525 | 2022-11-01 19:53:08 | 31 | 29 | PXS | AV | 31 | 5042-0013 | 2400 | 500 | 2521.65
301221183396 | 2645 | 2615 | 2592 | 540 | 2525 | 2022-11-01 16:52:06 | 30 | 23 | PXS | AV | 31 | 5042-0013 | 2400 | 500 | 2523.817
301221183457 | 2648 | 2623 | 2602 | 539 | 2525 | 2022-11-01 17:04:12 | 25 | 21 | PXS | AV | 31 | 5042-0013 | 2400 | 500 | 2520.55
301221177083 | 2648 | 2604 | 2587 | 536 | 2525 |  | 44 | 17 | PXS | AV | 31 | 5042-0013 | 2400 | 500 | 2516.94
301221177087 | 2642 | 2641 | 2587 | 534 | 2525 | 2022-11-01 11:49:32 | 1 | 54 | PXS | AV | 31 | 5042-0013 | 2400 | 500 | 2502.58
301221183385 | 2641 | 2605 | 2587 | 540 | 2525 | 2022-11-01 11:40:26 | 36 | 18 | PXS | AV | 31 | 5042-0013 | 2400 | 500 | 2521.6
301221183390 | 2641 | 2611 | 2587 | 540 | 2525 | 2022-11-01 11:31:18 | 30 | 24 | PXS | AV | 31 | 5042-0013 | 2400 | 500 | 2522.65
301221183436 | 2648 | 2607 | 2592 | 537 | 2525 | 2022-11-01 10:59:48 | 41 | 15 | PXS | AV | 31 | 5042-0013 | 2400 | 500 | 2522.75
301221183427 | 2650 | 2596 | 2572 | 540 | 2525 | 2022-11-01 10:44:46 | 54 | 24 | PXS | AV | 31 | 5042-0013 | 2400 | 500 | 2523.45
301221183380 | 2638 | 2609 | 2582 | 540 | 2525 | 2022-11-01 10:25:44 | 29 | 27 | PXS | AV | 31 | 5042-0013 | 2400 | 500 | 2517.93
301221183377 | 2644 | 2619 | 2592 | 540 | 2525 | 2022-11-01 09:44:54 | 25 | 27 | PXS | AV | 31 | 5042-0013 | 2400 | 500 | 2510.339
301221183453 | 2645 | 2615 | 2592 | 537 | 2525 | 2022-11-01 09:33:08 | 30 | 23 | PXS | AV | 31 | 5042-0013 | 2400 | 500 | 2524.5
301221180273 | 2640 | 2599 | 2567 | 538 | 2525 | 2022-11-01 09:14:49 | 41 | 32 | LNP-G | AV | 25 | 5042-0014 | 2400 | 500 | 2517.052
301221180276 | 2638 | 2609 | 2577 | 536 | 2525 |  | 29 | 32 | LNP-G | AV | 25 | 5042-0014 | 2400 | 500 | 2505.78
301221183081 | 3035 | 3002 | 2967 | 742 | 2800 | 2022-10-28 18:14:29 | 33 | 35 | PXS | AV | 27 | 7042-0080 | 2700 | 700 | 2854.19
301221181374 | 3038 | 2987 | 2927 | 740 | 2800 | 2022-10-28 17:49:42 | 51 | 60 | LNP | AV | 27 | 7042-0073 | 2700 | 700 | 2820.18
301221181363 | 3035 | 2979 | 2917 | 741 | 2800 | 2022-10-28 17:37:18 | 56 | 62 | LNP | AV | 27 | 7042-0073 | 2700 | 700 | 2826.1
301221181371 | 3039 | 2975 | 2942 | 741 | 2800 | 2022-10-28 16:06:56 | 64 | 33 | LNP | AV | 27 | 7042-0081 | 2700 | 700 | 2887.4
301221181371 | 3039 | 2975 | 2942 | 741 | 2800 | 2022-10-28 16:06:56 | 64 | 33 | LNP | AV | 27 | 7042-0081 | 2700 | 700 | 2887.4
301221181369 | 3037 | 2991 | 2952 | 741 | 2800 | 2022-10-28 15:56:14 | 46 | 39 | LNP | AV | 27 | 7042-0081 | 2700 | 700 | 2812.7
301221181369 | 3037 | 2991 | 2952 | 741 | 2800 | 2022-10-28 15:56:14 | 46 | 39 | LNP | AV | 27 | 7042-0081 | 2700 | 700 | 2812.7
301221181364 | 3037 | 2985 | 2947 | 742 | 2800 | 2022-10-28 15:40:50 | 52 | 38 | LNP | AV | 27 | 7042-0081 | 2700 | 700 | 2814.55
301221181364 | 3037 | 2985 | 2947 | 742 | 2800 | 2022-10-28 15:40:50 | 52 | 38 | LNP | AV | 27 | 7042-0081 | 2700 | 700 | 2814.55
301221181352 | 3032 | 2974 | 2927 | 741 | 2800 | 2022-10-28 15:28:48 | 58 | 47 | LNP | AV | 27 | 7042-0073 | 2700 | 700 | 2821.1
301221181241 | 3035 | 2987 | 2937 | 745 | 2800 | 2022-10-28 14:27:00 | 48 | 50 | LNP | AV | 27 | 7042-0073 | 2700 | 700 | 2830.7
301221181368 | 3039 | 2974 | 2927 | 741 | 2800 | 2022-10-28 14:17:04 | 65 | 47 | LNP | AV | 27 | 7042-0073 | 2700 | 700 | 2825.473
301221182537 | 3034 | 2991 | 2962 | 641 | 2800 | 2022-10-28 10:45:04 | 43 | 29 | JZU | LS | 31 | 6042-0062 | 2700 | 600 | 2805.5
301221182516 | 3036 | 3004 | 2967 | 640 | 2800 |  | 32 | 37 | JZU | LS | 31 | 6042-0062 | 2700 | 600 | 2799.267
301221182513 | 3036 | 3007 | 2967 | 641 | 2800 | 2022-10-28 09:48:23 | 29 | 40 | JZU | LS | 31 | 6042-0062 | 2700 | 600 | 2791.167
301221182511 | 3030 | 2980 | 2947 | 640 | 2800 |  | 50 | 33 | JZU | LS | 31 | 6042-0062 | 2700 | 600 | 2796.15
301221182540 | 3040 | 3015 | 2962 | 640 | 2800 | 2022-10-28 10:33:40 | 25 | 53 | JZU | LS | 31 | 6042-0062 | 2700 | 600 | 2804.5
301221182558 | 3040 | 2984 | 2947 | 640 | 2800 | 2022-10-28 10:06:18 | 56 | 37 | JZU | LS | 31 | 6042-0062 | 2700 | 600 | 2828.85
301221182503 | 3040 | 2993 | 2957 | 641 | 2800 | 2022-10-28 09:57:21 | 47 | 36 | JZU | LS | 31 | 6042-0062 | 2700 | 600 | 2804
301221182559 | 3034 | 2989 | 2967 | 640 | 2800 | 2022-10-28 09:29:09 | 45 | 22 | JZU | LS | 31 | 6042-0062 | 2700 | 600 | 2809
301221182542 | 3034 | 2989 | 2952 | 641 | 2800 | 2022-10-28 09:13:56 | 45 | 37 | JZU | LS | 31 | 6042-0062 | 2700 | 600 | 2799.5
301221182504 | 3036 | 2989 | 2952 | 640 | 2800 | 2022-10-28 09:05:06 | 47 | 37 | JZU | LS | 31 | 6042-0062 | 2700 | 600 | 2803.5
301221182505 | 3041 | 2993 | 2957 | 640 | 2800 | 2022-10-28 08:00:50 | 48 | 36 | JZU | LS | 31 | 6042-0062 | 2700 | 600 | 2824.5
301221183272 | 3032 | 2985 | 2952 | 742 | 2900 | 2022-10-28 03:58:56 | 47 | 33 | PXS | AV | 27 | 7042-0080 | 2700 | 700 | 2899.6
301221183310 | 3030 | 2989 | 2952 | 740 | 2880 | 2022-10-28 03:42:07 | 41 | 37 | PXS | AV | 27 | 7042-0080 | 2700 | 700 | 2887.8
301221183287 | 3030 | 2997 | 2982 | 742 | 2900 | 2022-10-28 02:52:33 | 33 | 15 | PXS | AV | 27 | 7042-0080 | 2700 | 700 | 2900
301221183313 | 3035 | 2985 | 2977 | 742 | 2900 | 2022-10-28 02:31:55 | 50 | 8 | PXS | AV | 27 | 7042-0080 | 2700 | 700 | 2896.45
301221183316 | 3034 | 3001 | 2957 | 742 | 2900 | 2022-10-28 02:17:45 | 33 | 44 | PXS | AV | 27 | 7042-0080 | 2700 | 700 | 2899
301221183344 | 3030 | 3002 | 2962 | 742 | 2900 | 2022-10-28 02:06:43 | 28 | 40 | PXS | AV | 27 | 7042-0080 | 2700 | 700 | 2900
301221183343 | 3032 | 3012 | 2962 | 742 | 2900 | 2022-10-28 01:55:24 | 20 | 50 | PXS | AV | 27 | 7042-0080 | 2700 | 700 | 2899.5
301221183318 | 3033 | 2992 | 2967 | 742 | 2900 | 2022-10-28 01:41:59 | 41 | 25 | PXS | AV | 27 | 7042-0080 | 2700 | 700 | 2898
301221183309 | 3030 | 2988 | 2952 | 740 | 2900 | 2022-10-28 01:30:16 | 42 | 36 | PXS | AV | 27 | 7042-0080 | 2700 | 700 | 2895.2
301221183306 | 3030 | 2976 | 2912 | 745 | 2860 | 2022-10-28 01:19:23 | 54 | 64 | PXS | AV | 27 | 7042-0080 | 2700 | 700 | 2856.85
301221183333 | 3030 | 3005 | 2942 | 742 | 2900 | 2022-10-28 00:00:36 | 25 | 63 | PXS | AV | 27 | 7042-0080 | 2700 | 700 | 2889.45
301221183334 | 3032 | 3002 | 2962 | 742 | 2900 | 2022-10-27 23:48:23 | 30 | 40 | PXS | AV | 27 | 7042-0080 | 2700 | 700 | 2900
301221183347 | 3033 | 2998 | 2957 | 742 | 2900 | 2022-10-27 23:31:56 | 35 | 41 | PXS | AV | 27 | 7042-0080 | 2700 | 700 | 2900
301221183339 | 3033 | 2999 | 2962 | 743 | 2900 | 2022-10-27 23:12:58 | 34 | 37 | PXS | AV | 27 | 7042-0080 | 2700 | 700 | 2899.7
301221183348 | 3032 | 2998 | 2957 | 742 | 2900 | 2022-10-27 23:22:24 | 34 | 41 | PXS | AV | 27 | 7042-0080 | 2700 | 700 | 2899.1
301221183340 | 3031 | 3011 | 2972 | 742 | 2900 | 2022-10-27 22:57:19 | 20 | 39 | PXS | AV | 27 | 7042-0080 | 2700 | 700 | 2899.8
301221183335 | 3031 | 3013 | 2962 | 742 | 2900 | 2022-10-27 22:45:48 | 18 | 51 | PXS | AV | 27 | 7042-0080 | 2700 | 700 | 2899.5
301221183336 | 3030 | 3007 | 2967 | 742 | 2900 | 2022-10-27 22:32:19 | 23 | 40 | PXS | AV | 27 | 7042-0080 | 2700 | 700 | 2899.5
301221183323 | 3030 | 2991 | 2962 | 742 | 2900 | 2022-10-27 22:00:34 | 39 | 29 | PXS | AV | 27 | 7042-0080 | 2700 | 700 | 2900
301221182261 | 3037 | 3008 | 2937 | 745 | 2860 | 2022-09-02 22:01:32 | 29 | 71 | LNP | AV | 27 | 7042-0076 | 2700 | 700 | 2846.47
301221183314 | 3032 | 2996 | 2952 | 742 | 2900 | 2022-10-27 21:39:21 | 36 | 44 | PXS | AV | 27 | 7042-0080 | 2700 | 700 | 2900
301221183043 | 3030 | 2980 | 2942 | 742 | 2900 | 2022-10-27 21:27:19 | 50 | 38 | PXS | AV | 27 | 7042-0080 | 2700 | 700 | 2893.1
301221183327 | 3032 | 2993 | 2962 | 744 | 2900 | 2022-10-27 21:15:44 | 39 | 31 | PXS | AV | 27 | 7042-0080 | 2700 | 700 | 2899.85
301221183324 | 3031 | 2989 | 2952 | 742 | 2900 |  | 42 | 37 | PXS | AV | 27 | 7042-0080 | 2700 | 700 | 2899.6
301221183328 | 3030 | 2988 | 2952 | 742 | 2900 | 2022-10-27 21:01:53 | 42 | 36 | PXS | AV | 27 | 7042-0080 | 2700 | 700 | 2898.8
301221183321 | 3034 | 3002 | 2962 | 742 | 2900 | 2022-10-27 20:51:47 | 32 | 40 | PXS | AV | 27 | 7042-0080 | 2700 | 700 | 2898.5
301221183322 | 3032 | 3004 | 2972 | 742 | 2900 | 2022-10-27 20:41:32 | 28 | 32 | PXS | AV | 27 | 7042-0080 | 2700 | 700 | 2900
301221183319 | 3030 | 3005 | 2972 | 742 | 2900 | 2022-10-27 20:12:07 | 25 | 33 | PXS | AV | 27 | 7042-0080 | 2700 | 700 | 2899.8
301221181133 | 3039 | 2998 | 2952 | 741 | 2900 | 2022-08-12 20:35:02 | 41 | 46 | PXS | AV | 27 | 7042-0072 | 2700 | 700 | 2899.85
301221183312 | 3030 | 2986 | 2957 | 742 | 2900 | 2022-10-27 18:30:42 | 44 | 29 | PXS | AV | 27 | 7042-0080 | 2700 | 700 | 2899.8
301221182182 | 3037 | 2995 | 2942 | 742 | 2900 | 2022-10-27 18:19:40 | 42 | 53 | LNP | AV | 27 | 7042-0080 | 2700 | 700 | 2895.873
301221182179 | 3038 | 2979 | 2922 | 740 | 2880 | 2022-10-27 18:08:44 | 59 | 57 | LNP | AV | 27 | 7042-0080 | 2700 | 700 | 2862.9
301221183204 | 3035 | 2997 | 2952 | 742 | 2900 |  | 38 | 45 | PXS | AV | 27 | 7042-0080 | 2700 | 700 | 2864
301221183317 | 3031 | 2991 | 2942 | 742 | 2900 | 2022-10-27 17:46:46 | 40 | 49 | PXS | AV | 27 | 7042-0080 | 2700 | 700 | 2890
301221183331 | 3031 | 2995 | 2952 | 742 | 2900 |  | 36 | 43 | PXS | AV | 27 | 7042-0080 | 2700 | 700 | 2900
301221183320 | 3035 | 2999 | 2952 | 742 | 2780 | 2022-10-27 15:44:33 | 36 | 47 | PXS | AV | 27 | 7042-0080 | 2700 | 700 | 2898.5
301221183325 | 3030 | 3003 | 2962 | 743 | 2780 |  | 27 | 41 | PXS | AV | 27 | 7042-0080 | 2700 | 700 | 2897.4
301221183326 | 3032 | 2996 | 2962 | 742 | 2780 |  | 36 | 34 | PXS | AV | 27 | 7042-0080 | 2700 | 700 | 2899.1
301221180055 | 3036 | 2994 | 2952 | 746 | 2900 | 2022-10-27 11:59:21 | 42 | 42 | LNP | AV | 27 | 7042-0080 | 2700 | 700 | 2883.5
301221181141 | 3030 | 2980 | 2932 | 740 |  |  | 50 | 48 | PXS | AV | 27 | 7042-0072 | 2700 | 700 | 2870
301221183329 | 3031 | 3003 | 2962 | 742 | 2900 | 2022-10-27 11:37:52 | 28 | 41 | PXS | AV | 27 | 7042-0080 | 2700 | 700 | 2899.4
301221183330 | 3031 | 3000 | 2962 | 742 | 2900 | 2022-10-27 11:28:06 | 31 | 38 | PXS | AV | 27 | 7042-0080 | 2700 | 700 | 2898.8
301221183338 | 3030 | 3002 | 2952 | 742 | 2900 | 2022-10-27 11:18:13 | 28 | 50 | PXS | AV | 27 | 7042-0080 | 2700 | 700 | 2900
301221183337 | 3032 | 2990 | 2952 | 742 | 2800 | 2022-10-27 11:08:31 | 42 | 38 | PXS | AV | 27 | 7042-0080 | 2700 | 700 | 2900
301221183311 | 3031 | 3002 | 2952 | 740 | 2900 | 2022-10-27 10:57:11 | 29 | 50 | PXS | AV | 27 | 7042-0080 | 2700 | 700 | 2898.5
301221183308 | 3030 | 2975 | 2952 | 740 | 2900 | 2022-10-27 10:47:25 | 55 | 23 | PXS | AV | 27 | 7042-0080 | 2700 | 700 | 2899
301221182253 | 3040 | 3011 | 2967 | 742 |  |  | 29 | 44 | LNP | AV | 27 | 7042-0076 | 2700 | 700 | 2899.5
301221183341 | 3032 | 2989 | 2957 | 742 | 2900 | 2022-10-27 10:37:32 | 43 | 32 | PXS | AV | 27 | 7042-0080 | 2700 | 700 | 2900
301221183342 | 3032 | 3008 | 2962 | 742 | 2900 | 2022-10-27 10:27:34 | 24 | 46 | PXS | AV | 27 | 7042-0080 | 2700 | 700 | 2899
301221183346 | 3031 | 2989 | 2947 | 742 | 2900 | 2022-10-27 10:17:31 | 42 | 42 | PXS | AV | 27 | 7042-0080 | 2700 | 700 | 2894.7
301221183270 | 3033 | 2973 | 2952 | 742 | 2900 | 2022-10-27 10:07:40 | 60 | 21 | PXS | AV | 27 | 7042-0080 | 2700 | 700 | 2900
301221183307 | 3032 | 2988 | 2952 | 745 | 2900 | 2022-10-27 09:38:27 | 44 | 36 | PXS | AV | 27 | 7042-0080 | 2700 | 700 | 2898.8
301221180595 | 2650 | 2596 | 2574 | 585 | 2525 | 2022-10-26 22:08:35 | 54 | 22 | JZU | LS | 31 | 5552-0016 | 2400 | 550 | 2518.48
301221180569 | 2643 | 2621 | 2594 | 585 | 2525 | 2022-10-26 22:00:04 | 22 | 27 | JZU | LS | 31 | 5552-0016 | 2400 | 550 | 2518.8
301221180568 | 2644 | 2615 | 2584 | 585 | 2525 | 2022-10-26 21:51:21 | 29 | 31 | JZU | LS | 31 | 5552-0016 | 2400 | 550 | 2522.22
301221180572 | 2642 | 2618 | 2600 | 585 | 2525 | 2022-10-26 21:42:46 | 24 | 18 | JZU | LS | 31 | 5552-0016 | 2400 | 550 | 2518.98
301221180508 | 2654 | 2612 | 2588 | 585 | 2525 | 2022-10-26 21:34:06 | 42 | 24 | JZU | LS | 31 | 5552-0016 | 2400 | 550 | 2524.5
301221180512 | 2654 | 2603 | 2585 | 585 | 2525 | 2022-10-26 21:25:28 | 51 | 18 | JZU | LS | 31 | 5552-0016 | 2400 | 550 | 2521.51
301221180598 | 2650 | 2609 | 2591 | 586 | 2525 | 2022-10-26 21:16:52 | 41 | 18 | JZU | LS | 31 | 5552-0016 | 2400 | 550 | 2523.79
301221180527 | 2650 | 2611 | 2590 | 585 | 2525 | 2022-10-26 21:08:13 | 39 | 21 | JZU | LS | 31 | 5552-0016 | 2400 | 550 | 2524
301221180529 | 2650 | 2605 | 2586 | 585 | 2525 | 2022-10-26 20:59:33 | 45 | 19 | JZU | LS | 31 | 5552-0016 | 2400 | 550 | 2517.62
301221180634 | 2647 | 2611 | 2587 | 590 | 2525 | 2022-10-26 20:50:55 | 36 | 24 | JZU | LS | 31 | 5552-0016 | 2400 | 550 | 2522
301221180632 | 2648 | 2612 | 2588 | 587 | 2525 | 2022-10-26 20:32:22 | 36 | 24 | JZU | LS | 31 | 5552-0016 | 2400 | 550 | 2524.85
301221180530 | 2645 | 2612 | 2591 | 585 | 2525 | 2022-10-26 20:23:41 | 33 | 21 | JZU | LS | 31 | 5552-0016 | 2400 | 550 | 2524.03
301221180608 | 2654 | 2603 | 2583 | 586 | 2525 | 2022-10-26 20:15:00 | 51 | 20 | JZU | LS | 31 | 5552-0016 | 2400 | 550 | 2524.55
301221180607 | 2650 | 2617 | 2593 | 586 | 2525 | 2022-10-26 20:01:20 | 33 | 24 | JZU | LS | 31 | 5552-0016 | 2400 | 550 | 2525
301221183982 | 3130 | 3089 | 3023 | 640 | 3023 |  | 41 | 66 | PXS | HV | 24 | 6042-0064 | 3000 | 600 | 2807.32
301221183722 | 3138 | 3085 | 3077 | 641 |  |  | 53 | 8 | PXS | HV | 24 | 6042-0064 | 3000 | 600 | 2869.64
301221183975 | 3130 | 3100 | 3062 | 640 | 3062 |  | 30 | 38 | PXS | HV | 24 | 6042-0064 | 3000 | 600 | 2829.44
301221183890 | 3130 | 3082 | 3044 | 640 | 3044 |  | 48 | 38 | PXS | HV | 24 | 6042-0064 | 3000 | 600 | 2808.38
301221183951 | 3130 | 3095 | 3067 | 640 | 3015 |  | 35 | 28 | PXS | HV | 24 | 6042-0064 | 3000 | 600 | 2824.94
301221184009 | 3136 | 3107 | 3061 | 640 | 3061 |  | 29 | 46 | PXS | HV | 24 | 6042-0064 | 3000 | 600 | 2841.88
301221184012 | 3133 | 3095 | 3068 | 640 | 3068 |  | 38 | 27 | PXS | HV | 24 | 6042-0064 | 3000 | 600 | 2833.94
301221183741 | 3135 | 3106 | 3061 | 640 | 3061 |  | 29 | 45 | PXS | HV | 24 | 6042-0064 | 3000 | 600 | 2840.94
301221183753 | 3130 | 3104 | 3075 | 640 | 3075 |  | 26 | 29 | PXS | HV | 24 | 6042-0064 | 3000 | 600 | 2836.94
301221183756 | 3135 | 3110 | 3070 | 640 | 3070 |  | 25 | 40 | PXS | HV | 24 | 6042-0064 | 3000 | 600 | 2845.94
301221183883 | 3135 | 3088 | 3054 | 640 | 3054 |  | 47 | 34 | PXS | HV | 24 | 6042-0064 | 3000 | 600 | 2821.76
301221183968 | 3132 | 3090 | 3057 | 640 | 3057 |  | 42 | 33 | PXS | HV | 24 | 6042-0064 | 3000 | 600 | 2829.32
301221183981 | 3131 | 3103 | 3062 | 640 | 3062 |  | 28 | 41 | PXS | HV | 24 | 6042-0064 | 3000 | 600 | 2829.44
301221183972 | 3132 | 3090 | 3055 | 640 | 3055 |  | 42 | 35 | PXS | HV | 24 | 6042-0064 | 3000 | 600 | 2829.32
301221183738 | 3134 | 3104 | 3070 | 640 | 3070 |  | 30 | 34 | PXS | HV | 24 | 6042-0064 | 3000 | 600 | 2845.44
301221183735 | 3130 | 3107 | 3078 | 640 | 3078 |  | 23 | 29 | PXS | HV | 24 | 6042-0064 | 3000 | 600 | 2836.94
301221184237 | 3133 | 3078 | 3038 | 640 | 3038 |  | 55 | 40 | PXS | HV | 24 | 6042-0064 | 3000 | 600 | 2816.88
301221184235 | 3132 | 3100 | 3057 | 640 | 3057 |  | 32 | 43 | PXS | HV | 24 | 6042-0064 | 3000 | 600 | 2839.94
301221184234 | 3134 | 3094 | 3057 | 640 | 3057 |  | 40 | 37 | PXS | HV | 24 | 6042-0064 | 3000 | 600 | 2828.88
301221183707 | 3132 | 3122 | 3063 | 640 | 3063 |  | 10 | 59 | PXS | HV | 24 | 6042-0064 | 3000 | 600 | 2840.44
301221183749 | 3130 | 3104 | 3041 | 640 | 3041 |  | 26 | 63 | PXS | HV | 24 | 6042-0064 | 3000 | 600 | 2818.94
301221183770 | 3132 | 3100 | 3049 | 640 | 3049 |  | 32 | 51 | PXS | HV | 24 | 6042-0064 | 3000 | 600 | 2827.94
301221183952 | 3134 | 3101 | 3055 | 640 | 3055 |  | 33 | 46 | PXS | HV | 24 | 6042-0064 | 3000 | 600 | 2839.94
301221183744 | 3135 | 3092 | 3059 | 640 | 3059 |  | 43 | 33 | PXS | HV | 24 | 6042-0064 | 3000 | 600 | 2829.88
301221183724 | 3133 | 3090 | 3064 | 641 | 3064 |  | 43 | 26 | PXS | HV | 24 | 6042-0064 | 3000 | 600 | 2837.94
301221183773 | 3133 | 3084 | 3069 | 640 | 3069 |  | 49 | 15 | PXS | HV | 24 | 6042-0064 | 3000 | 600 | 2833.44
301221184264 | 3132 | 3085 | 3076 | 640 | 3076 |  | 47 | 9 | PXS | HV | 24 | 6042-0064 | 3000 | 600 | 2833.44
301221184262 | 3127 | 3095 | 3053 | 640 | 3053 |  | 32 | 42 | PXS | HV | 24 | 6042-0064 | 3000 | 600 | 2810.88
301221183963 | 3134 | 3100 | 3056 | 640 | 3056 |  | 34 | 44 | PXS | HV | 24 | 6042-0064 | 3000 | 600 | 2839.94
301221183708 | 3133 | 3118 | 3083 | 640 | 3083 |  | 15 | 35 | PXS | HV | 24 | 6042-0064 | 3000 | 600 | 2845.44
301221184031 | 3130 | 3104 | 3060 | 640 |  |  | 26 | 44 | PXS | HV | 24 | 6042-0064 | 3000 | 600 | 2829.44
301221183949 | 3130 | 3109 | 3063 | 640 | 3063 |  | 21 | 46 | PXS | HV | 24 | 6042-0064 | 3000 | 600 | 2829.44
301221183964 | 3130 | 3110 | 3055 | 640 | 3055 |  | 20 | 55 | PXS | HV | 24 | 6042-0064 | 3000 | 600 | 2828.94
301221183976 | 3131 | 3091 | 3068 | 640 | 3068 |  | 40 | 23 | PXS | HV | 24 | 6042-0064 | 3000 | 600 | 2824.94
301221183750 | 3140 | 3089 | 3051 | 640 | 3051 |  | 51 | 38 | PXS | HV | 24 | 6042-0064 | 3000 | 600 | 2842.34
301221183971 | 3135 | 3102 | 3067 | 640 | 3067 |  | 33 | 35 | PXS | HV | 24 | 6042-0064 | 3000 | 600 | 2845.94
301221183992 | 3136 | 3092 | 3070 | 640 | 3070 |  | 44 | 22 | PXS | HV | 24 | 6042-0064 | 3000 | 600 | 2835.44
301221183768 | 3132 | 3086 | 3056 | 640 | 3056 |  | 46 | 30 | PXS | HV | 24 | 6042-0064 | 3000 | 600 | 2830.26
301221184221 | 3132 | 3106 | 3069 | 640 | 3069 |  | 26 | 37 | PXS | HV | 24 | 6042-0064 | 3000 | 600 | 2845.44
301221184222 | 3129 | 3101 | 3067 | 640 | 3067 |  | 28 | 34 | PXS | HV | 24 | 6042-0064 | 3000 | 600 | 2838.44
301221183747 | 3130 | 3105 | 3072 | 641 | 3072 |  | 25 | 33 | PXS | HV | 24 | 6042-0064 | 3000 | 600 | 2843.44
301221183924 | 3136 | 3083 | 3045 | 639 | 3045 |  | 53 | 38 | PXS | HV | 24 | 6042-0064 | 3000 | 600 | 2827.26
301221184123 | 3130 | 3111 | 3074 | 640 | 3074 |  | 19 | 37 | PXS | HV | 24 | 6042-0063 | 3000 | 600 | 2836.94
301221184188 | 3135 | 3111 | 3075 | 640 | 3075 |  | 24 | 36 | PXS | HV | 24 | 6042-0063 | 3000 | 600 | 2845.94
301221184153 | 3134 | 3097 | 3051 | 640 | 3051 |  | 37 | 46 | PXS | HV | 24 | 6042-0063 | 3000 | 600 | 2823.94
301221184213 | 3135 | 3099 | 3021 | 640 | 3021 |  | 36 | 78 | PXS | HV | 24 | 6042-0063 | 3000 | 600 | 2826.94
301221178173 | 3032 | 2978 | 2952 | 741 | 2900 | 2022-10-22 04:26:33 | 54 | 26 | SJA | HV | 21 | 7042-0067 | 2700 | 700 | 2897.8
301221178174 | 3035 | 2997 | 2972 | 741 | 2900 | 2022-10-22 03:55:03 | 38 | 25 | SJA | HV | 21 | 7042-0067 | 2700 | 700 | 2895.3
301221178146 | 3036 | 2972 | 2952 | 742 | 2900 | 2022-10-22 03:41:58 | 64 | 20 | SJA | HV | 21 | 7042-0067 | 2700 | 700 | 2897.95
301211175077 | 2990 | 2944 | 2942 | 743 | 2890 | 2022-10-22 03:20:11 | 46 | 2 | SJA | HV | 21 | 7042-0067 | 2700 | 700 | 2869.37
301221178135 | 3033 | 2972 | 2952 | 742 | 2900 | 2022-10-22 03:10:14 | 61 | 20 | SJA | HV | 21 | 7042-0067 | 2700 | 700 | 2899.85
301221178136 | 3038 | 2979 | 2957 | 742 | 2900 | 2022-10-22 03:00:17 | 59 | 22 | SJA | HV | 21 | 7042-0067 | 2700 | 700 | 2898.15
301221178158 | 3033 | 2987 | 2952 | 740 | 2900 | 2022-10-22 02:50:20 | 46 | 35 | SJA | HV | 21 | 7042-0067 | 2700 | 700 | 2900
301221178155 | 3034 | 2989 | 2962 | 740 | 2900 | 2022-10-22 02:40:21 | 45 | 27 | SJA | HV | 21 | 7042-0067 | 2700 | 700 | 2896.5
301221178141 | 3035 | 3001 | 2957 | 740 | 2900 | 2022-10-22 02:11:27 | 34 | 44 | SJA | HV | 21 | 7042-0067 | 2700 | 700 | 2898.48
301221178144 | 3038 | 2969 | 2932 | 742 | 2880 | 2022-10-22 01:56:12 | 69 | 37 | SJA | HV | 21 | 7042-0067 | 2700 | 700 | 2878.2
301221178154 | 3033 | 2984 | 2952 | 741 | 2900 | 2022-10-22 01:46:16 | 49 | 32 | SJA | HV | 21 | 7042-0067 | 2700 | 700 | 2894.55
301221178171 | 3040 | 2979 | 2947 | 741 | 2895 | 2022-10-22 00:05:23 | 61 | 32 | SJA | HV | 21 | 7042-0067 | 2700 | 700 | 2893.65
301221178150 | 3031 | 2998 | 2967 | 740 | 2900 | 2022-10-21 23:52:10 | 33 | 31 | SJA | HV | 21 | 7042-0067 | 2700 | 700 | 2897.9
301221178156 | 3032 | 2992 | 2962 | 740 | 2900 | 2022-10-21 23:42:08 | 40 | 30 | SJA | HV | 21 | 7042-0067 | 2700 | 700 | 2890.9
301221178153 | 3038 | 2991 | 2942 | 742 | 2890 | 2022-10-21 23:32:07 | 47 | 49 | SJA | HV | 21 | 7042-0067 | 2700 | 700 | 2887.9
301221178084 | 3043 | 2973 | 2952 | 741 | 2900 | 2022-10-21 23:22:11 | 70 | 21 | SJA | HV | 21 | 7042-0067 | 2700 | 700 | 2898.5
301221178169 | 3039 | 2997 | 2922 | 741 | 2865 | 2022-10-21 23:12:14 | 42 | 75 | SJA | HV | 21 | 7042-0067 | 2700 | 700 | 2862.05
301221178239 | 3040 | 2995 | 2942 | 741 | 2890 | 2022-10-21 23:02:14 | 45 | 53 | SJA | HV | 21 | 7042-0067 | 2700 | 700 | 2885.457
301221178100 | 3041 | 2966 | 2947 | 743 | 2895 | 2022-10-21 22:13:49 | 75 | 19 | SJA | HV | 21 | 7042-0067 | 2700 | 700 | 2886.75
301221178240 | 3036 | 2993 | 2947 | 740 | 2895 | 2022-10-21 22:03:59 | 43 | 46 | SJA | HV | 21 | 7042-0067 | 2700 | 700 | 2895.1
301221178145 | 3030 | 2996 | 2952 | 742 | 2900 | 2022-10-21 21:53:49 | 34 | 44 | SJA | HV | 21 | 7042-0067 | 2700 | 700 | 2900
301221178234 | 3032 | 2989 | 2957 | 742 | 2900 | 2022-10-21 20:35:18 | 43 | 32 | SJA | HV | 21 | 7042-0067 | 2700 | 700 | 2900
301221178197 | 3035 | 3005 | 2952 | 741 | 2900 | 2022-10-21 18:56:57 | 30 | 53 | SJA | HV | 21 | 7042-0067 | 2700 | 700 | 2897.5
301221178177 | 3040 | 2997 | 2967 | 742 | 2900 | 2022-10-21 17:51:41 | 43 | 30 | SJA | HV | 21 | 7042-0067 | 2700 | 700 | 2900
301221178178 | 3037 | 2977 | 2957 | 741 | 2900 | 2022-10-21 17:31:06 | 60 | 20 | SJA | HV | 21 | 7042-0067 | 2700 | 700 | 2899.2
301221178147 | 3032 | 2986 | 2947 | 742 | 2895 | 2022-10-21 17:11:30 | 46 | 39 | SJA | HV | 21 | 7042-0067 | 2700 | 700 | 2893.6
301221178099 | 3042 | 2978 | 2952 | 744 | 2900 | 2022-10-21 16:59:02 | 64 | 26 | SJA | HV | 21 | 7042-0067 | 2700 | 700 | 2896.85
301221178116 | 3037 | 2976 | 2942 | 743 | 2890 | 2022-10-21 16:21:20 | 61 | 34 | SJA | HV | 21 | 7042-0067 | 2700 | 700 | 2890.37
301221178242 | 3038 | 3002 | 2972 | 740 | 2900 | 2022-10-21 16:09:48 | 36 | 30 | SJA | HV | 21 | 7042-0067 | 2700 | 700 | 2899.5
301221178148 | 3034 | 2998 | 2957 | 742 | 2900 | 2022-10-21 15:58:08 | 36 | 41 | SJA | HV | 21 | 7042-0067 | 2700 | 700 | 2900
301221178167 | 3036 | 2993 | 2952 | 741 | 2900 | 2022-10-21 12:04:11 | 43 | 41 | SJA | HV | 21 | 7042-0067 | 2700 | 700 | 2888.7
301221178137 | 3030 | 2997 | 2947 | 742 | 2895 | 2022-10-21 11:41:21 | 33 | 50 | SJA | HV | 21 | 7042-0067 | 2700 | 700 | 2892.55
301221178138 | 3033 | 2996 | 2942 | 742 | 2890 | 2022-10-21 11:29:44 | 37 | 54 | SJA | HV | 21 | 7042-0067 | 2700 | 700 | 2887.03
301221178193 | 3035 | 2998 | 2967 | 742 | 2900 | 2022-10-21 11:16:21 | 37 | 31 | SJA | HV | 21 | 7042-0067 | 2700 | 700 | 2899
301221178124 | 3038 | 2992 | 2962 | 742 | 2900 | 2022-10-21 10:27:36 | 46 | 30 | SJA | HV | 21 | 7042-0067 | 2700 | 700 | 2899.2
301221178127 | 3043 | 2990 | 2962 | 744 | 2900 | 2022-10-21 10:16:34 | 53 | 28 | SJA | HV | 21 | 7042-0067 | 2700 | 700 | 2880.9
301221178140 | 3034 | 2984 | 2962 | 742 | 2900 | 2022-10-21 10:02:51 | 50 | 22 | SJA | HV | 21 | 7042-0067 | 2700 | 700 | 2900
301221178139 | 3034 | 2975 | 2952 | 740 | 2900 | 2022-10-21 09:53:03 | 59 | 23 | SJA | HV | 21 | 7042-0067 | 2700 | 700 | 2898.75
301221178241 | 3040 | 2994 | 2962 | 742 | 2900 | 2022-10-21 09:29:36 | 46 | 32 | SJA | HV | 21 | 7042-0067 | 2700 | 700 | 2898.5
301221178168 | 3038 | 2980 | 2962 | 742 | 2900 | 2022-10-21 09:17:38 | 58 | 18 | SJA | HV | 21 | 7042-0067 | 2700 | 700 | 2899.7
301221183909 | 3135 | 3100 | 3061 | 640 | 3061 |  | 35 | 39 | PXS | HV | 24 | 6032-0024 | 3000 | 600 | 2840.94
301221184288 | 3135 | 3087 | 3048 | 640 | 3048 |  | 48 | 39 | PXS | HV | 24 | 6032-0024 | 3000 | 600 | 2817.82
301221183910 | 3132 | 3091 | 3056 | 640 | 3056 |  | 41 | 35 | PXS | HV | 24 | 6032-0024 | 3000 | 600 | 2828.88
301221184028 | 3130 | 3090 | 3046 | 639 | 3046 |  | 40 | 44 | PXS | HV | 24 | 6032-0024 | 3000 | 600 | 2820.26
301221183710 | 3136 | 3110 | 3051 | 640 | 3051 |  | 26 | 59 | PXS | HV | 24 | 6032-0024 | 3000 | 600 | 2827.94
301221184223 | 3132 | 3085 | 3050 | 640 | 3050 |  | 47 | 35 | PXS | HV | 24 | 6032-0024 | 3000 | 600 | 2817.82
301221184289 | 3137 | 3078 | 3063 | 640 | 3063 |  | 59 | 15 | PXS | HV | 24 | 6032-0024 | 3000 | 600 | 2843.44
301221184220 | 3130 | 3090 | 3076 | 640 | 3075 |  | 40 | 14 | PXS | HV | 24 | 6032-0024 | 3000 | 600 | 2824.94
301221184219 | 3134 | 3115 | 3060 | 640 | 3060 |  | 19 | 55 | PXS | HV | 24 | 6032-0024 | 3000 | 600 | 2840.44
301221184224 | 3133 | 3104 | 3064 | 640 | 3065 |  | 29 | 40 | PXS | HV | 24 | 6032-0024 | 3000 | 600 | 2840.44
301221184018 | 3133 | 3097 | 3047 | 640 | 3047 |  | 36 | 50 | PXS | HV | 24 | 6032-0024 | 3000 | 600 | 2823.94
301221183950 | 3131 | 3085 | 3061 | 640 | 3061 |  | 46 | 24 | PXS | HV | 24 | 6032-0024 | 3000 | 600 | 2820.32
301221184025 | 3130 | 3106 | 3042 | 640 | 3042 |  | 24 | 64 | PXS | HV | 24 | 6032-0024 | 3000 | 600 | 2818.94
301221183721 | 3136 | 3111 | 3060 | 640 | 3060 |  | 25 | 51 | PXS | HV | 24 | 6032-0024 | 3000 | 600 | 2841.88
301221184218 | 3136 | 3101 | 3057 | 640 | 3057 |  | 35 | 44 | PXS | HV | 24 | 6032-0024 | 3000 | 600 | 2841.38
301221184217 | 3135 | 3094 | 3068 | 640 | 3068 |  | 41 | 26 | PXS | HV | 24 | 6032-0024 | 3000 | 600 | 2834.44
301221184942 | 3597 | 3589 | 3532 | 640 | 3450 | 2022-10-20 20:15:07 | 8 | 57 | PXS | AV | 24 | 6032-0024 | 3300 | 600 | 3450
301221184930 | 3606 | 3550 | 3512 | 640 | 3450 | 2022-10-20 17:51:02 | 56 | 38 | PXS | AV | 24 | 6032-0024 | 3300 | 600 | 3450
301221184929 | 3595 | 3559 | 3522 | 640 | 3450 | 2022-10-20 17:40:28 | 36 | 37 | PXS | AV | 24 | 6032-0024 | 3300 | 600 | 3450
301221184928 | 3595 | 3564 | 3524 | 640 | 3450 | 2022-10-20 17:23:00 | 31 | 40 | PXS | AV | 24 | 6032-0024 | 3300 | 600 | 3450
301221184939 | 3605 | 3593 | 3535 | 640 | 3450 | 2022-10-20 16:14:09 | 12 | 58 | PXS | AV | 24 | 6032-0024 | 3300 | 600 | 3450
301221184936 | 3601 | 3569 | 3512 | 640 | 3450 | 2022-10-20 16:24:43 | 32 | 57 | PXS | AV | 24 | 6032-0024 | 3300 | 600 | 3450
301221184935 | 3605 | 3576 | 3522 | 640 | 3450 | 2022-10-20 16:03:22 | 29 | 54 | PXS | AV | 24 | 6032-0024 | 3300 | 600 | 3450
301221184931 | 3605 | 3562 | 3545 | 640 | 3450 | 2022-10-20 15:52:40 | 43 | 17 | PXS | AV | 24 | 6032-0024 | 3300 | 600 | 3450
301221179770 | 3026 | 2968 | 2962 | 854 | 2908 | 2022-10-20 08:36:17 | 58 | 6 | SJA | HV | 28 | 8022-0013 | 2700 | 800 | 2895.9
301221179772 | 3132 | 3088 | 3062 | 856 | 2908 | 2022-10-20 06:18:57 | 44 | 26 | SJA | HV | 28 | 8022-0013 | 2700 | 800 | 2869.08
301221183675 | 3186 | 3118 | 3085 | 792 | 3085 |  | 68 | 33 | SJA | HV | 23 | 7532-0029 | 3000 | 750 | 2863
301221183663 | 3190 | 3139 | 3089 | 792 | 3089 |  | 51 | 50 | SJA | HV | 23 | 7532-0029 | 3000 | 750 | 2863
301221183660 | 3185 | 3143 | 3096 | 792 | 3096 |  | 42 | 47 | SJA | HV | 23 | 7532-0029 | 3000 | 750 | 2863
301221183667 | 3189 | 3133 | 3089 | 793 | 3089 |  | 56 | 44 | SJA | HV | 23 | 7532-0029 | 3000 | 750 | 2871.5
301221183664 | 3189 | 3132 | 3093 | 792 | 3093 |  | 57 | 39 | SJA | HV | 23 | 7532-0029 | 3000 | 750 | 2863
301221183669 | 3185 | 3142 | 3104 | 793 | 3104 |  | 43 | 38 | SJA | HV | 23 | 7532-0029 | 3000 | 750 | 2871.5
301221183622 | 3180 | 3135 | 3097 | 793 | 3097 |  | 45 | 38 | SJA | HV | 23 | 7532-0029 | 3000 | 750 | 2871.5
301221183661 | 3185 | 3136 | 3089 | 792 | 3106 |  | 49 | 47 | SJA | HV | 23 | 7532-0029 | 3000 | 750 | 2863
301221183658 | 3185 | 3127 | 3095 | 791 | 3085 |  | 58 | 32 | SJA | HV | 23 | 7532-0029 | 3000 | 750 | 2871.8
301221183672 | 3187 | 3134 | 3098 | 792 | 3098 |  | 53 | 36 | SJA | HV | 23 | 7532-0029 | 3000 | 750 | 2863
301221183626 | 3180 | 3138 | 3082 | 794 | 3082 |  | 42 | 56 | SJA | HV | 23 | 7532-0029 | 3000 | 750 | 2871
301221183627 | 3180 | 3123 | 3082 | 794 | 3082 |  | 57 | 41 | SJA | HV | 23 | 7532-0029 | 3000 | 750 | 2871
301221183628 | 3195 | 3124 | 3102 | 790 | 3102 |  | 71 | 22 | SJA | HV | 23 | 7532-0029 | 3000 | 750 | 2874
301221183670 | 3185 | 3130 | 3090 | 793 | 3090 |  | 55 | 40 | SJA | HV | 23 | 7532-0029 | 3000 | 750 | 2871.5
301221183673 | 3188 | 3135 | 3098 | 792 | 3098 |  | 53 | 37 | SJA | HV | 23 | 7532-0029 | 3000 | 750 | 2863
301221183662 | 3185 | 3145 | 3110 | 792 | 3110 |  | 40 | 35 | SJA | HV | 23 | 7532-0029 | 3000 | 750 | 2863
301221183681 | 3186 | 3133 | 3108 | 792 | 3108 |  | 53 | 25 | SJA | HV | 23 | 7532-0029 | 3000 | 750 | 2863
301221183623 | 3180 | 3144 | 3092 | 793 | 3092 |  | 36 | 52 | SJA | HV | 23 | 7532-0029 | 3000 | 750 | 2871.5
301221184484 | 3505 | 3477 | 3427 | 850 | 3330 | 2022-10-19 04:21:46 | 28 | 50 | SJA | AV | 28 | 8022-0013 | 3300 | 800 | 3336.2
301221184477 | 3500 | 3463 | 3422 | 850 | 3350 | 2022-10-19 04:08:06 | 37 | 41 | SJA | AV | 28 | 8022-0013 | 3300 | 800 | 3349.4
301221184481 | 3498 | 3456 | 3407 | 850 | 3350 | 2022-10-19 03:56:05 | 42 | 49 | SJA | AV | 28 | 8022-0013 | 3300 | 800 | 3350
301221184476 | 3500 | 3459 | 3417 | 850 | 3350 | 2022-10-19 03:44:27 | 41 | 42 | SJA | AV | 28 | 8022-0013 | 3300 | 800 | 3347.2
301221184489 | 3507 | 3460 | 3402 | 850 | 3340 | 2022-10-19 02:15:56 | 47 | 58 | SJA | AV | 28 | 8022-0013 | 3300 | 800 | 3344
301221184491 | 3506 | 3444 | 3422 | 850 | 3350 | 2022-10-19 00:38:17 | 62 | 22 | SJA | AV | 28 | 8022-0013 | 3300 | 800 | 3337.02
301221184480 | 3500 | 3472 | 3432 | 850 | 3350 |  | 28 | 40 | SJA | AV | 28 | 8022-0013 | 3300 | 800 | 3347.8
301221184504 | 3505 | 3443 | 3382 | 850 | 3320 | 2022-10-19 00:25:58 | 62 | 61 | SJA | AV | 28 | 8022-0013 | 3300 | 800 | 3335.55
301221184494 | 3501 | 3469 | 3412 | 850 | 3350 | 2022-10-19 00:14:07 | 32 | 57 | SJA | AV | 28 | 8022-0013 | 3300 | 800 | 3350
301221184475 | 3500 | 3453 | 3417 | 850 | 3350 | 2022-10-19 00:02:20 | 47 | 36 | SJA | AV | 28 | 8022-0013 | 3300 | 800 | 3349.6
301221184473 | 3505 | 3467 | 3417 | 850 | 3350 | 2022-10-18 23:25:46 | 38 | 50 | SJA | AV | 28 | 8022-0013 | 3300 | 800 | 3349.2
301221184485 | 3506 | 3466 | 3402 | 850 | 3350 | 2022-10-18 22:58:11 | 40 | 64 | SJA | AV | 28 | 8022-0013 | 3300 | 800 | 3349.4
301221184471 | 3500 | 3461 | 3417 | 850 | 3330 | 2022-10-18 22:32:06 | 39 | 44 | SJA | AV | 28 | 8022-0013 | 3300 | 800 | 3335
301221184472 | 3500 | 3456 | 3412 | 850 | 3350 | 2022-10-18 21:46:02 | 44 | 44 | SJA | AV | 28 | 8022-0013 | 3300 | 800 | 3350
301221184512 | 3506 | 3466 | 3422 | 850 | 3350 | 2022-10-18 21:22:22 | 40 | 44 | SJA | AV | 28 | 8022-0013 | 3300 | 800 | 3350
301221184470 | 3510 | 3461 | 3412 | 850 | 3350 | 2022-10-18 06:42:40 | 49 | 49 | SJA | AV | 28 | 8022-0013 | 3300 | 800 | 3347.8
301221184467 | 3506 | 3473 | 3412 | 850 | 3350 | 2022-10-18 06:29:26 | 33 | 61 | SJA | AV | 28 | 8022-0013 | 3300 | 800 | 3349.6
301221184510 | 3509 | 3459 | 3427 | 850 | 3330 | 2022-10-18 06:08:16 | 50 | 32 | SJA | AV | 28 | 8022-0013 | 3300 | 800 | 3338.2
301221184474 | 3500 | 3452 | 3432 | 850 | 3350 | 2022-10-18 05:49:14 | 48 | 20 | SJA | AV | 28 | 8022-0013 | 3300 | 800 | 3349.5
301221184482 | 3500 | 3463 | 3407 | 850 | 3350 | 2022-10-18 04:59:50 | 37 | 56 | SJA | AV | 28 | 8022-0013 | 3300 | 800 | 3349.2
301221184511 | 3508 | 3438 | 3387 | 850 | 3335 | 2022-10-18 04:41:49 | 70 | 51 | SJA | AV | 28 | 8022-0013 | 3300 | 800 | 3332.43
301221184468 | 3500 | 3455 | 3417 | 850 | 3350 | 2022-10-18 04:19:52 | 45 | 38 | SJA | AV | 28 | 8022-0013 | 3300 | 800 | 3349.6
301221184503 | 3500 | 3449 | 3407 | 850 | 3350 | 2022-10-18 04:02:46 | 51 | 42 | SJA | AV | 28 | 8022-0013 | 3300 | 800 | 3349.2
301221184486 | 3507 | 3472 | 3422 | 850 | 3350 | 2022-10-18 02:20:10 | 35 | 50 | SJA | AV | 28 | 8022-0013 | 3300 | 800 | 3349.6
301221184499 | 3510 | 3467 | 3432 | 850 | 3350 | 2022-10-18 02:07:51 | 43 | 35 | SJA | AV | 28 | 8022-0013 | 3300 | 800 | 3348.9
301221184497 | 3502 | 3464 | 3412 | 850 | 3350 | 2022-10-18 01:30:42 | 38 | 52 | SJA | AV | 28 | 8022-0013 | 3300 | 800 | 3349.3
301221184492 | 3501 | 3482 | 3417 | 850 | 3350 | 2022-10-17 23:54:34 | 19 | 65 | SJA | AV | 28 | 8022-0013 | 3300 | 800 | 3339.5
301221184496 | 3500 | 3471 | 3437 | 850 | 3350 | 2022-10-17 23:34:52 | 29 | 34 | SJA | AV | 28 | 8022-0013 | 3300 | 800 | 3348.7
301221184466 | 3503 | 3469 | 3412 | 849 | 3350 | 2022-10-17 23:16:02 | 34 | 57 | SJA | AV | 28 | 8022-0013 | 3300 | 800 | 3346.33
301221184469 | 3500 | 3457 | 3422 | 850 | 3350 | 2022-10-17 23:02:28 | 43 | 35 | SJA | AV | 28 | 8022-0013 | 3300 | 800 | 3347.23
301221184493 | 3502 | 3466 | 3412 | 850 | 3350 | 2022-10-17 22:44:27 | 36 | 54 | SJA | AV | 28 | 8022-0013 | 3300 | 800 | 3348.8
301221184509 | 3506 | 3472 | 3427 | 850 | 3350 | 2022-10-17 22:30:54 | 34 | 45 | SJA | AV | 28 | 8022-0013 | 3300 | 800 | 3348.4
301221184483 | 3510 | 3464 | 3417 | 850 | 3350 | 2022-10-17 21:12:55 | 46 | 47 | SJA | AV | 28 | 8022-0013 | 3300 | 800 | 3343.66
301221184479 | 3501 | 3464 | 3412 | 850 | 3350 | 2022-10-17 20:44:26 | 37 | 52 | SJA | AV | 28 | 8022-0013 | 3300 | 800 | 3349.8
301221184456 | 3495 | 3449 | 3422 | 849 | 3350 | 2022-10-17 20:30:51 | 46 | 27 | SJA | AV | 28 | 8022-0013 | 3300 | 800 | 3279.75
301221184455 | 3500 | 3465 | 3397 | 846 | 3350 | 2022-10-17 20:17:10 | 35 | 68 | SJA | AV | 28 | 8022-0013 | 3300 | 800 | 3341.96
301221184463 | 3505 | 3457 | 3417 | 849 | 3350 | 2022-10-17 16:20:20 | 48 | 40 | SJA | AV | 28 | 8022-0013 | 3300 | 800 | 3340.89
301221184502 | 3505 | 3461 | 3417 | 850 | 3330 | 2022-10-17 16:07:16 | 44 | 44 | SJA | AV | 28 | 8022-0013 | 3300 | 800 | 3334.6
301221180775 | 3515 | 3440 | 3417 | 846 | 3350 | 2022-10-17 15:53:10 | 75 | 23 | SJA | AV | 28 | 8022-0013 | 3300 | 800 | 3336.42
301221180774 | 3510 | 3449 | 3427 | 845 | 3270 | 2022-10-17 15:38:54 | 61 | 22 | SJA | AV | 28 | 8022-0013 | 3300 | 800 | 3296.2
301221183524 | 3505 | 3444 | 3427 | 780 | 3350 | 2022-10-15 15:09:47 | 61 | 17 | SJA | HV | 23 | 7532-0029 | 2700 | 750 | 3346.03
301221183567 | 3504 | 3478 | 3427 | 796 | 3350 | 2022-10-15 14:58:30 | 26 | 51 | SJA | HV | 23 | 7532-0029 | 2700 | 750 | 3349.6
301221183569 | 3503 | 3438 | 3417 | 797 | 3350 | 2022-10-15 14:33:51 | 65 | 21 | SJA | HV | 23 | 7532-0029 | 2700 | 750 | 3349.65
301221183593 | 3506 | 3458 | 3407 | 797 | 3280 | 2022-10-15 14:22:41 | 48 | 51 | SJA | HV | 23 | 7532-0029 | 2700 | 750 | 3349.4
301221183528 | 3500 | 3469 | 3427 | 790 | 3350 | 2022-10-15 11:55:20 | 31 | 42 | SJA | HV | 23 | 7532-0029 | 2700 | 750 | 3350
301221183553 | 3505 | 3477 | 3427 | 798 | 3350 | 2022-10-15 11:06:38 | 28 | 50 | SJA | HV | 23 | 7532-0029 | 2700 | 750 | 3348.8
301221183533 | 3500 | 3466 | 3422 | 795 | 3350 | 2022-10-15 10:55:37 | 34 | 44 | SJA | HV | 23 | 7532-0029 | 2700 | 750 | 3349.4
301221183532 | 3500 | 3457 | 3407 | 795 | 3350 | 2022-10-15 10:35:14 | 43 | 50 | SJA | HV | 23 | 7532-0029 | 2700 | 750 | 3350
301221183598 | 3505 | 3469 | 3422 | 797 | 3350 | 2022-10-15 10:24:13 | 36 | 47 | SJA | HV | 23 | 7532-0029 | 2700 | 750 | 3350
301221183588 | 3506 | 3459 | 3407 | 797 | 3350 | 2022-10-15 10:13:10 | 47 | 52 | SJA | HV | 23 | 7532-0029 | 2700 | 750 | 3349.4
301221183587 | 3504 | 3467 | 3422 | 797 | 3350 | 2022-10-15 10:02:07 | 37 | 45 | SJA | HV | 23 | 7532-0029 | 2700 | 750 | 3350
301221183589 | 3505 | 3475 | 3422 | 797 | 3350 | 2022-10-15 09:21:15 | 30 | 53 | SJA | HV | 23 | 7532-0029 | 2700 | 750 | 3350
301221183595 | 3506 | 3477 | 3422 | 797 | 3350 | 2022-10-15 09:07:05 | 29 | 55 | SJA | HV | 23 | 7532-0029 | 2700 | 750 | 3349.6
301221183531 | 3515 | 3476 | 3422 | 795 | 3325 | 2022-10-15 08:56:00 | 39 | 54 | SJA | HV | 23 | 7532-0029 | 2700 | 750 | 3350
301221183520 | 3508 | 3451 | 3417 | 780 | 3320 | 2022-10-15 02:35:13 | 57 | 34 | SJA | HV | 23 | 7532-0029 | 2700 | 750 | 3324.86
301221183570 | 3502 | 3452 | 3422 | 798 | 3350 | 2022-10-15 02:11:03 | 50 | 30 | SJA | HV | 23 | 7532-0029 | 2700 | 750 | 3348.8
301221183575 | 3503 | 3466 | 3432 | 799 | 3320 | 2022-10-15 01:59:20 | 37 | 34 | SJA | HV | 23 | 7532-0029 | 2700 | 750 | 3328.1
301221183568 | 3502 | 3470 | 3422 | 798 | 3320 | 2022-10-15 01:35:33 | 32 | 48 | SJA | HV | 23 | 7532-0029 | 2700 | 750 | 3332.9
301221183582 | 3501 | 3460 | 3412 | 797 | 3350 | 2022-10-15 01:23:18 | 41 | 48 | SJA | HV | 23 | 7532-0029 | 2700 | 750 | 3350
301221183540 | 3505 | 3454 | 3426 | 798 | 3350 | 2022-10-15 01:11:40 | 51 | 28 | SJA | HV | 23 | 7532-0029 | 2700 | 750 | 3350
301221183529 | 3497 | 3469 | 3428 | 790 | 3331 | 2022-10-15 00:47:00 | 28 | 41 | SJA | HV | 23 | 7532-0029 | 2700 | 750 | 3348
301221183526 | 3504 | 3466 | 3429 | 795 | 3350 | 2022-10-15 00:23:07 | 38 | 37 | SJA | HV | 23 | 7532-0029 | 2700 | 750 | 3349.4
301221183523 | 3505 | 3465 | 3430 | 780 | 3350 | 2022-10-15 00:11:22 | 40 | 35 | SJA | HV | 23 | 7532-0029 | 2700 | 750 | 3349.4
301221183602 | 3505 | 3470 | 3420 | 797 | 3350 | 2022-10-14 23:56:53 | 35 | 50 | SJA | HV | 23 | 7532-0029 | 2700 | 750 | 3347.9
301221183580 | 3510 | 3457 | 3422 | 797 | 3350 | 2022-10-14 23:45:03 | 53 | 35 | SJA | HV | 23 | 7532-0029 | 2700 | 750 | 3350
301221183576 | 3501 | 3443 | 3397 | 798 | 3350 | 2022-10-14 23:21:44 | 58 | 46 | SJA | HV | 23 | 7532-0029 | 2700 | 750 | 3349
301221181578 | 3595 | 3548 | 3522 | 795 | 3350 | 2022-10-14 23:10:11 | 47 | 26 | SJA | HV | 28 | 7532-0029 | 2700 | 750 | 3433
301221183557 | 3505 | 3488 | 3435 | 798 | 3350 | 2022-10-14 22:36:23 | 17 | 53 | SJA | HV | 23 | 7532-0029 | 2700 | 750 | 3349.5
301221176034 | 3050 | 2998 | 2967 | 794 | 2850 | 2022-10-14 17:22:09 | 52 | 31 | PX | AV | 23 | 7532-0034 | 2700 | 750 | 2864.15
301221176035 | 3030 | 2984 | 2952 | 793 | 2850 | 2022-10-14 17:10:54 | 46 | 32 | PX | AV | 23 | 7532-0034 | 2700 | 750 | 2856.65
301221179005 | 3042 | 2983 | 2952 | 794 | 2850 | 2022-10-14 16:24:59 | 59 | 31 | LNP | AV | 23 | 7532-0035 | 2700 | 750 | 2891.283
301221178244 | 2640 | 2595 | 2575 | 641 | 2475 | 2022-10-13 01:13:43 | 45 | 20 | SJA | HV | 24 | 6042-0056 | 2400 | 600 | 2488.44
301221178261 | 2639 | 2609 | 2592 | 640 | 2475 | 2022-10-13 01:04:44 | 30 | 17 | SJA | HV | 24 | 6042-0056 | 2400 | 600 | 2493
301221178220 | 2642 | 2610 | 2585 | 641 | 2475 | 2022-10-13 00:55:39 | 32 | 25 | SJA | HV | 24 | 6042-0056 | 2400 | 600 | 2493.3
301221178410 | 2641 | 2594 | 2584 | 644 | 2475 | 2022-10-13 00:46:37 | 47 | 10 | SJA | HV | 24 | 6042-0056 | 2400 | 600 | 2525
301221178407 | 2644 | 2594 | 2572 | 641 | 2475 | 2022-10-13 00:36:19 | 50 | 22 | SJA | HV | 24 | 6042-0056 | 2400 | 600 | 2489.304
301221178429 | 2640 | 2606 | 2592 | 642 | 2475 | 2022-10-13 00:26:00 | 34 | 14 | SJA | HV | 24 | 6042-0056 | 2400 | 600 | 2490.5
301221178404 | 2642 | 2611 | 2587 | 642 | 2475 | 2022-10-13 00:15:43 | 31 | 24 | SJA | HV | 24 | 6042-0056 | 2400 | 600 | 2490.75
301221178396 | 2637 | 2596 | 2578 | 640 | 2475 | 2022-10-12 23:54:53 | 41 | 18 | SJA | HV | 24 | 6042-0056 | 2400 | 600 | 2489.5
301221178399 | 2637 | 2610 | 2582 | 642 | 2475 | 2022-10-12 23:45:53 | 27 | 28 | SJA | HV | 24 | 6042-0056 | 2400 | 600 | 2492
301221178439 | 2638 | 2598 | 2579 | 643 | 2475 | 2022-10-12 23:35:28 | 40 | 19 | SJA | HV | 24 | 6042-0056 | 2400 | 600 | 2490.74
301221178228 | 2640 | 2607 | 2537 | 641 | 2475 | 2022-10-12 23:14:57 | 33 | 70 | SJA | HV | 24 | 6042-0056 | 2400 | 600 | 2479.1
301221178285 | 2648 | 2597 | 2570 | 640 | 2475 | 2022-10-12 22:57:07 | 51 | 27 | SJA | HV | 24 | 6042-0056 | 2400 | 600 | 2488.42
301221178284 | 2637 | 2594 | 2568 | 642 | 2475 | 2022-10-12 23:06:04 | 43 | 26 | SJA | HV | 24 | 6042-0056 | 2400 | 600 | 2481.63
301221178437 | 2643 | 2618 | 2589 | 643 | 2475 |  | 25 | 29 | SJA | HV | 24 | 6042-0056 | 2400 | 600 | 2525
301221178435 | 2637 | 2605 | 2578 | 642 | 2475 | 2022-10-12 22:48:11 | 32 | 27 | SJA | HV | 24 | 6042-0056 | 2400 | 600 | 2491.5
301221178290 | 2639 | 2612 | 2586 | 640 | 2475 | 2022-10-12 22:38:16 | 27 | 26 | SJA | HV | 24 | 6042-0056 | 2400 | 600 | 2491.44
301221178383 | 2648 | 2601 | 2573 | 641 | 2475 | 2022-10-12 22:29:12 | 47 | 28 | SJA | HV | 24 | 6042-0056 | 2400 | 600 | 2497.47
301221178351 | 2645 | 2612 | 2588 | 640 | 2475 | 2022-10-12 22:11:19 | 33 | 24 | SJA | HV | 24 | 6042-0056 | 2400 | 600 | 2525
301221178364 | 2640 | 2597 | 2565 | 640 | 2475 | 2022-10-12 22:20:15 | 43 | 32 | SJA | HV | 24 | 6042-0056 | 2400 | 600 | 2483.42
301221178353 | 2638 | 2609 | 2591 | 642 | 2475 | 2022-10-12 22:02:11 | 29 | 18 | SJA | HV | 24 | 6042-0056 | 2400 | 600 | 2488.5
301221178378 | 2648 | 2611 | 2581 | 641 | 2475 | 2022-10-12 21:53:09 | 37 | 30 | SJA | HV | 24 | 6042-0056 | 2400 | 600 | 2515.11
301221178282 | 2635 | 2587 | 2564 | 640 | 2475 | 2022-10-12 21:35:11 | 48 | 23 | SJA | HV | 24 | 6042-0056 | 2400 | 600 | 2488.31
301221178309 | 2645 | 2611 | 2599 | 641 | 2475 | 2022-10-12 21:26:15 | 34 | 12 | SJA | HV | 24 | 6042-0056 | 2400 | 600 | 2489.75
301221178323 | 2640 | 2586 | 2561 | 642 | 2475 | 2022-10-12 21:17:06 | 54 | 25 | SJA | HV | 24 | 6042-0056 | 2400 | 600 | 2485.69
301221178448 | 2640 | 2615 | 2596 | 644 | 2475 | 2022-10-12 21:08:09 | 25 | 19 | SJA | HV | 24 | 6042-0056 | 2400 | 600 | 2513.46
301221178332 | 2643 | 2608 | 2595 | 643 | 2475 | 2022-10-12 20:59:04 | 35 | 13 | SJA | HV | 24 | 6042-0056 | 2400 | 600 | 2486.35
301221178456 | 2639 | 2587 | 2567 | 642 | 2475 | 2022-10-12 20:48:44 | 52 | 20 | SJA | HV | 24 | 6042-0056 | 2400 | 600 | 2487.8
301221178214 | 2647 | 2613 | 2584 | 642 | 2475 |  | 34 | 29 | SJA | HV | 24 | 6042-0056 | 2400 | 600 | 2521.5
301221178302 | 2640 | 2578 | 2568 | 641 | 2475 | 2022-10-12 13:50:17 | 62 | 10 | SJA | HV | 24 | 6042-0056 | 2400 | 600 | 2464.49
301221178412 | 2641 | 2606 | 2580 | 641 | 2475 | 2022-10-12 13:59:49 | 35 | 26 | SJA | HV | 24 | 6042-0056 | 2400 | 600 | 2512.82
301221178333 | 2644 | 2612 | 2582 | 642 | 2475 | 2022-10-12 13:40:54 | 32 | 30 | SJA | HV | 24 | 6042-0056 | 2400 | 600 | 2490.25
301221178331 | 2640 | 2609 | 2593 | 642 | 2475 | 2022-10-12 13:31:25 | 31 | 16 | SJA | HV | 24 | 6042-0056 | 2400 | 600 | 2483.9
301221178426 | 2640 | 2624 | 2595 | 641 | 2475 | 2022-10-12 13:21:51 | 16 | 29 | SJA | HV | 24 | 6042-0056 | 2400 | 600 | 2480.93
301221178341 | 2645 | 2622 | 2583 | 640 | 2475 | 2022-10-12 13:01:45 | 23 | 39 | SJA | HV | 24 | 6042-0056 | 2400 | 600 | 2491.5
301221178257 | 2640 | 2607 | 2591 | 641 | 2475 | 2022-10-12 12:51:34 | 33 | 16 | SJA | HV | 24 | 6042-0056 | 2400 | 600 | 2494.5
301221178260 | 2640 | 2600 | 2597 | 642 | 2475 | 2022-10-12 12:31:05 | 40 | 3 | SJA | HV | 24 | 6042-0056 | 2400 | 600 | 2497.42
301221178227 | 2641 | 2609 | 2579 | 641 | 2475 | 2022-10-12 12:20:47 | 32 | 30 | SJA | HV | 24 | 6042-0056 | 2400 | 600 | 2492.04
301221178224 | 2642 | 2620 | 2596 | 640 | 2475 | 2022-10-12 12:08:15 | 22 | 24 | SJA | HV | 24 | 6042-0056 | 2400 | 600 | 2490.22
301221178231 | 2639 | 2600 | 2582 | 640 | 2475 | 2022-10-12 11:32:39 | 39 | 18 | SJA | HV | 24 | 6042-0056 | 2400 | 600 | 2486.5
301221180227 | 2639 | 2598 | 2577 | 536 | 2460 | 2022-10-11 23:45:13 | 41 | 21 | LNP-G | AV | 25 | 5042-0014 | 2400 | 500 | 2504.45
301221180296 | 2640 | 2585 | 2555 | 538 | 2458 |  | 55 | 30 | LNP-G | AV | 31 | 5042-0014 | 2400 | 500 | 2494.9
301221180297 | 2637 | 2570 | 2554 | 536 | 2500 | 2022-10-11 23:25:19 | 67 | 16 | LNP-G | AV | 31 | 5042-0014 | 2400 | 500 | 2499.41
301221180248 | 2640 | 2592 | 2563 | 539 | 2500 | 2022-10-11 23:15:58 | 48 | 29 | LNP-G | AV | 25 | 5042-0014 | 2400 | 500 | 2498.84
301221180194 | 2640 | 2613 | 2577 | 535 | 2500 | 2022-10-11 23:06:40 | 27 | 36 | LNP-G | AV | 25 | 5042-0014 | 2400 | 500 | 2510.25
301221180235 | 2640 | 2605 | 2557 | 538 | 2500 |  | 35 | 48 | LNP-G | AV | 25 | 5042-0014 | 2400 | 500 | 2491.25
301221180229 | 2640 | 2591 | 2557 | 537 | 2500 | 2022-10-11 18:31:35 | 49 | 34 | LNP-G | AV | 31 | 5042-0014 | 2400 | 500 | 2498.374
301221180280 | 2635 | 2596 | 2565 | 536 | 2500 | 2022-10-11 18:11:00 | 39 | 31 | LNP-G | AV | 31 | 5042-0014 | 2400 | 500 | 2497.39
301221180298 | 2640 | 2567 | 2532 | 537 | 2490 | 2022-10-11 18:00:41 | 73 | 35 | LNP-G | AV | 31 | 5042-0014 | 2400 | 500 | 2479.94
301221180295 | 2635 | 2587 | 2557 | 537 | 2500 | 2022-10-11 17:50:40 | 48 | 30 | LNP-G | AV | 31 | 5042-0014 | 2400 | 500 | 2497.68
301221180228 | 2639 | 2598 | 2582 | 537 | 2460 | 2022-10-11 15:36:50 | 41 | 16 | LNP-G | AV | 25 | 5042-0014 | 2400 | 500 | 2473.37
301221180213 | 2641 | 2604 | 2572 | 536 | 2500 | 2022-10-11 15:18:23 | 37 | 32 | LNP-G | AV | 25 | 5042-0014 | 2400 | 500 | 2498.02
301221180168 | 2637 | 2613 | 2582 | 535 | 2500 | 2022-10-11 15:26:25 | 24 | 31 | LNP-G | AV | 25 | 5042-0014 | 2400 | 500 | 2500.98
301221180219 | 2640 | 2606 | 2577 | 536 | 2500 | 2022-10-11 15:10:07 | 34 | 29 | LNP-G | AV | 25 | 5042-0014 | 2400 | 500 | 2502.36
301221180163 | 2640 | 2593 | 2552 | 535 | 2500 | 2022-10-11 14:58:55 | 47 | 41 | LNP-G | AV | 25 | 5042-0014 | 2400 | 500 | 2493.77
301221180288 | 2635 | 2611 | 2582 | 537 | 2500 | 2022-10-11 14:48:34 | 24 | 29 | LNP-G | AV | 25 | 5042-0014 | 2400 | 500 | 2498.43
301221177091 | 2644 | 2628 | 2592 | 535 | 2500 |  | 16 | 36 | PXS | AV | 31 | 5052-0023 | 2400 | 500 | 2507.62
301221183388 | 2643 | 2607 | 2577 | 541 | 2500 | 2022-10-11 14:19:57 | 36 | 30 | PXS | AV | 31 | 5052-0023 | 2400 | 500 | 2499.9
301221183442 | 2647 | 2603 | 2577 | 539 | 2500 | 2022-10-11 14:00:06 | 44 | 26 | PXS | AV | 31 | 5052-0023 | 2400 | 500 | 2502.6
301221183864 | 3139 | 3114 | 3080 | 640 | 3080 |  | 25 | 34 | PXS | HV | 24 | 6042-0063 | 3000 | 600 | 2873.82
301221184214 | 3136 | 3110 | 3074 | 640 | 3074 |  | 26 | 36 | PXS | HV | 24 | 6042-0063 | 3000 | 600 | 2846.94
301221184158 | 3135 | 3109 | 3066 | 640 | 3066 |  | 26 | 43 | PXS | HV | 24 | 6042-0063 | 3000 | 600 | 2845.94
301221184241 | 3133 | 3101 | 3050 | 640 | 3050 |  | 32 | 51 | PXS | HV | 24 | 6042-0063 | 3000 | 600 | 2827.94
301221183857 | 3133 | 3109 | 3072 | 640 | 3072 |  | 24 | 37 | PXS | HV | 24 | 6042-0063 | 3000 | 600 | 2845.44
301221184245 | 3133 | 3093 | 3057 | 640 | 3057 |  | 40 | 36 | PXS | HV | 24 | 6042-0063 | 3000 | 600 | 2828.88
301221183858 | 3132 | 3112 | 3082 | 640 | 3082 |  | 20 | 30 | PXS | HV | 24 | 6042-0063 | 3000 | 600 | 2845.44
301221184035 | 3130 | 3105 | 3069 | 640 | 3069 |  | 25 | 36 | PXS | HV | 24 | 6042-0063 | 3000 | 600 | 2836.94
301221184118 | 3135 | 3105 | 3065 | 640 | 3065 |  | 30 | 40 | PXS | HV | 24 | 6042-0063 | 3000 | 600 | 2845.94
301221183861 | 3135 | 3126 | 3088 | 640 |  |  | 9 | 38 | PXS | HV | 24 | 6042-0063 | 3000 | 600 | 2845.94
301221184242 | 3132 | 3092 | 3056 | 640 | 3056 |  | 40 | 36 | PXS | HV | 24 | 6042-0063 | 3000 | 600 | 2828.88
301221183940 | 3135 | 3111 | 3070 | 640 | 3088 |  | 24 | 41 | PXS | HV | 24 | 6042-0063 | 3000 | 600 | 2845.94
301221183933 | 3135 | 3109 | 3069 | 640 |  |  | 26 | 40 | PXS | HV | 24 | 6042-0063 | 3000 | 600 | 2845.94
301221184202 | 3134 | 3086 | 3076 | 640 | 3076 |  | 48 | 10 | PXS | HV | 24 | 6042-0063 | 3000 | 600 | 2833.44
301221184201 | 3131 | 3088 | 3051 | 640 | 3051 |  | 43 | 37 | PXS | HV | 24 | 6042-0063 | 3000 | 600 | 2808.82
301221183930 | 3133 | 3115 | 3049 | 640 | 3049 |  | 18 | 66 | PXS | HV | 24 | 6042-0063 | 3000 | 600 | 2827.94
301221183926 | 3135 | 3091 | 3051 | 639 | 3051 |  | 44 | 40 | PXS | HV | 24 | 6042-0063 | 3000 | 600 | 2826.82
301221183923 | 3135 | 3091 | 3052 | 640 | 3052 |  | 44 | 39 | PXS | HV | 24 | 6042-0063 | 3000 | 600 | 2820.38
301221184191 | 3135 | 3085 | 3044 | 640 | 3044 |  | 50 | 41 | PXS | HV | 24 | 6042-0063 | 3000 | 600 | 2817.82
301221184212 | 3135 | 3108 | 3077 | 640 | 3077 |  | 27 | 31 | PXS | HV | 24 | 6042-0063 | 3000 | 600 | 2845.94
301221184209 | 3134 | 3110 | 3069 | 640 | 3069 |  | 24 | 41 | PXS | HV | 24 | 6042-0063 | 3000 | 600 | 2845.44
301221183849 | 3135 | 3109 | 3075 | 640 | 3075 |  | 26 | 34 | PXS | HV | 24 | 6042-0063 | 3000 | 600 | 2845.94
301221184243 | 3134 | 3080 | 3043 | 640 | 3043 |  | 54 | 37 | PXS | HV | 24 | 6042-0063 | 3000 | 600 | 2816.88
301221184207 | 3138 | 3082 | 3044 | 640 | 3044 |  | 56 | 38 | PXS | HV | 24 | 6042-0063 | 3000 | 600 | 2840.46
301221183937 | 3135 | 3089 | 3054 | 640 | 3054 |  | 46 | 35 | PXS | HV | 24 | 6042-0063 | 3000 | 600 | 2821.26
301221183863 | 3136 | 3096 | 3059 | 640 | 3059 |  | 40 | 37 | PXS | HV | 24 | 6042-0063 | 3000 | 600 | 2830.82
301221184244 | 3135 | 3098 | 3058 | 640 | 3058 |  | 37 | 40 | PXS | HV | 24 | 6042-0063 | 3000 | 600 | 2843.38
301221183851 | 3135 | 3100 | 3064 | 640 | 3064 |  | 35 | 36 | PXS | HV | 24 | 6042-0063 | 3000 | 600 | 2840.94
301221184210 | 3129 | 3102 | 3064 | 640 | 3064 |  | 27 | 38 | PXS | HV | 24 | 6042-0063 | 3000 | 600 | 2830.94
301221183922 | 3132 | 3095 | 3060 | 640 | 3060 |  | 37 | 35 | PXS | HV | 24 | 6042-0063 | 3000 | 600 | 2829.44
301221183859 | 3133 | 3102 | 3060 | 640 | 3060 |  | 31 | 42 | PXS | HV | 24 | 6042-0063 | 3000 | 600 | 2840.44
301221183860 | 3135 | 3113 | 3074 | 640 | 3074 |  | 22 | 39 | PXS | HV | 24 | 6042-0063 | 3000 | 600 | 2845.94
301221184033 | 3135 | 3099 | 3061 | 640 | 3061 |  | 36 | 38 | PXS | HV | 24 | 6042-0063 | 3000 | 600 | 2840.94
301221184169 | 3132 | 3095 | 3061 | 640 | 3061 |  | 37 | 34 | PXS | HV | 24 | 6042-0063 | 3000 | 600 | 2829.44
301221184021 | 3130 | 3101 | 3065 | 640 | 3065 |  | 29 | 36 | PXS | HV | 24 | 6042-0063 | 3000 | 600 | 2836.94
301221183725 | 3131 | 3110 | 3065 | 640 | 3065 |  | 21 | 45 | PXS | HV | 24 | 6042-0063 | 3000 | 600 | 2836.94
301221183856 | 3134 | 3115 | 3076 | 640 | 3076 |  | 19 | 39 | PXS | HV | 24 | 6042-0063 | 3000 | 600 | 2845.44
301221184173 | 3130 | 3087 | 3055 | 640 | 3055 |  | 43 | 32 | PXS | HV | 24 | 6042-0063 | 3000 | 600 | 2819.76
301221184174 | 3135 | 3092 | 3053 | 640 | 3053 |  | 43 | 39 | PXS | HV | 24 | 6042-0063 | 3000 | 600 | 2820.38
301221183855 | 3135 | 3090 | 3052 | 640 | 3052 |  | 45 | 38 | PXS | HV | 24 | 6042-0063 | 3000 | 600 | 2820.82
301221183848 | 3135 | 3111 | 3061 | 640 | 3061 |  | 24 | 50 | PXS | HV | 24 | 6042-0063 | 3000 | 600 | 2840.94
301221183939 | 3136 | 3108 | 3066 | 640 | 3066 |  | 28 | 42 | PXS | HV | 24 | 6042-0063 | 3000 | 600 | 2846.94
301221183936 | 3138 | 3088 | 3043 | 640 | 3043 |  | 50 | 45 | PXS | HV | 24 | 6042-0063 | 3000 | 600 | 2841.4
301221184155 | 3132 | 3089 | 3047 | 640 | 3047 |  | 43 | 42 | PXS | HV | 24 | 6042-0063 | 3000 | 600 | 2817.32
301221183995 | 3137 | 3090 | 3051 | 640 | 3051 |  | 47 | 39 | PXS | HV | 24 | 6042-0063 | 3000 | 600 | 2826.76
301221184013 | 3135 | 3107 | 3048 | 640 | 3048 |  | 28 | 59 | PXS | HV | 24 | 6042-0063 | 3000 | 600 | 2827.94
301221183847 | 3138 | 3113 | 3077 | 639 | 3077 |  | 25 | 36 | PXS | HV | 24 | 6042-0063 | 3000 | 600 | 2875.2
301221184170 | 3135 | 3084 | 3062 | 640 | 3062 |  | 51 | 22 | PXS | HV | 24 | 6042-0063 | 3000 | 600 | 2830.44
301221184121 | 3133 | 3099 | 3062 | 640 | 3062 |  | 34 | 37 | PXS | HV | 24 | 6042-0063 | 3000 | 600 | 2840.44
301221184122 | 3135 | 3090 | 3062 | 640 | 3062 |  | 45 | 28 | PXS | HV | 24 | 6042-0063 | 3000 | 600 | 2829.94
301221184154 | 3133 | 3101 | 3058 | 640 | 3058 |  | 32 | 43 | PXS | HV | 24 | 6042-0063 | 3000 | 600 | 2840.44
301221184211 | 3132 | 3106 | 3069 | 640 | 3069 |  | 26 | 37 | PXS | HV | 24 | 6042-0063 | 3000 | 600 | 2845.44
301221183846 | 3136 | 3100 | 3065 | 640 | 3065 |  | 36 | 35 | PXS | HV | 24 | 6042-0063 | 3000 | 600 | 2846.94
301221183845 | 3138 | 3101 | 3065 | 640 | 3065 |  | 37 | 36 | PXS | HV | 24 | 6042-0063 | 3000 | 600 | 2873.38
301221184175 | 3130 | 3104 | 3049 | 640 | 3049 |  | 26 | 55 | PXS | HV | 24 | 6042-0063 | 3000 | 600 | 2818.94
301221184208 | 3126 | 3110 | 3073 | 640 | 3073 |  | 16 | 37 | PXS | HV | 24 | 6042-0063 | 3000 | 600 | 2838.44
301221184019 | 3133 | 3100 | 3066 | 640 |  |  | 33 | 34 | PXS | HV | 24 | 6042-0063 | 3000 | 600 | 2845.44
301221184205 | 3135 | 3112 | 3075 | 640 | 3075 |  | 23 | 37 | PXS | HV | 24 | 6042-0063 | 3000 | 600 | 2845.94
301221184017 | 3134 | 3100 | 3064 | 640 | 3064 |  | 34 | 36 | PXS | HV | 24 | 6042-0063 | 3000 | 600 | 2840.44
301221184020 | 3133 | 3098 | 3054 | 640 | 3066 |  | 35 | 44 | PXS | HV | 24 | 6042-0063 | 3000 | 600 | 2833.38
301221184005 | 3138 | 3090 | 3057 | 640 | 3057 |  | 48 | 33 | PXS | HV | 24 | 6042-0063 | 3000 | 600 | 2860.34
301221184008 | 3136 | 3088 | 3063 | 640 | 3063 |  | 48 | 25 | PXS | HV | 24 | 6042-0063 | 3000 | 600 | 2831.44
301221184185 | 3136 | 3105 | 3072 | 640 | 3072 |  | 31 | 33 | PXS | HV | 24 | 6042-0063 | 3000 | 600 | 2846.94
301221184189 | 3131 | 3090 | 3056 | 640 | 3056 |  | 41 | 34 | PXS | HV | 24 | 6042-0063 | 3000 | 600 | 2817.82
301221183760 | 3130 | 3099 | 3064 | 640 | 3064 |  | 31 | 35 | PXS | HV | 24 | 6042-0063 | 3000 | 600 | 2829.44
301221184111 | 3135 | 3087 | 3050 | 640 | 3050 |  | 48 | 37 | PXS | HV | 24 | 6042-0063 | 3000 | 600 | 2817.82
301221183763 | 3130 | 3100 | 3056 | 640 | 3056 |  | 30 | 44 | PXS | HV | 24 | 6042-0063 | 3000 | 600 | 2828.94
301221184187 | 3132 | 3098 | 3059 | 640 | 3059 |  | 34 | 39 | PXS | HV | 24 | 6042-0063 | 3000 | 600 | 2842.88
301221183983 | 3130 | 3101 | 3048 | 640 | 3048 |  | 29 | 53 | PXS | HV | 24 | 6042-0063 | 3000 | 600 | 2818.94
301221183984 | 3134 | 3099 | 3063 | 640 | 3063 |  | 35 | 36 | PXS | HV | 24 | 6042-0063 | 3000 | 600 | 2840.44
301221180279 | 2640 | 2583 | 2572 | 536 | 2500 | 2022-10-10 12:09:29 | 57 | 11 | LNP-G | AV | 25 | 5042-0014 | 2400 | 500 | 2505.33
301221180150 | 2645 | 2594 | 2567 | 536 | 2500 | 2022-10-10 12:00:09 | 51 | 27 | LNP-G | AV | 25 | 5042-0014 | 2400 | 500 | 2500
301221180259 | 2636 | 2601 | 2577 | 537 | 2500 | 2022-10-10 09:25:22 | 35 | 24 | LNP-G | AV | 25 | 5042-0014 | 2400 | 500 | 2500.28
301221180254 | 2645 | 2588 | 2552 | 538 | 2500 | 2022-10-10 09:15:28 | 57 | 36 | LNP-G | AV | 25 | 5042-0014 | 2400 | 500 | 2501.15
301221183404 | 2647 | 2622 | 2572 | 540 | 2500 | 2022-10-10 09:07:17 | 25 | 50 | PXS | AV | 31 | 5052-0023 | 2400 | 500 | 2498.47
301221183405 | 2643 | 2623 | 2582 | 540 | 2500 | 2022-10-10 08:57:23 | 20 | 41 | PXS | AV | 31 | 5052-0023 | 2400 | 500 | 2505.53
301221183419 | 2650 | 2609 | 2572 | 540 | 2500 | 2022-10-10 08:26:51 | 41 | 37 | PXS | AV | 31 | 5052-0023 | 2400 | 500 | 2500.53
301221183392 | 2644 | 2600 | 2577 | 540 | 2500 | 2022-10-10 08:17:01 | 44 | 23 | PXS | AV | 31 | 5052-0023 | 2400 | 500 | 2508.65
301221183400 | 2642 | 2590 | 2562 | 540 | 2500 | 2022-10-10 07:57:26 | 52 | 28 | PXS | AV | 31 | 5052-0023 | 2400 | 500 | 2491.59
301221183412 | 2641 | 2616 | 2587 | 540 | 2500 | 2022-10-10 07:39:33 | 25 | 29 | PXS | AV | 31 | 5052-0023 | 2400 | 500 | 2506.38
301221183413 | 2644 | 2615 | 2587 | 540 | 2500 | 2022-10-10 07:47:31 | 29 | 28 | PXS | AV | 31 | 5052-0023 | 2400 | 500 | 2503.7
301221180287 | 2637 | 2621 | 2557 | 536 | 2500 | 2022-10-10 06:16:50 | 16 | 64 | LNP-G | AV | 25 | 5042-0014 | 2400 | 500 | 2499.05
301221180244 | 2640 | 2586 | 2547 | 538 | 2500 | 2022-10-10 05:59:38 | 54 | 39 | LNP-G | AV | 25 | 5042-0014 | 2400 | 500 | 2499.42
301221183444 | 2645 | 2622 | 2572 | 537 | 2500 | 2022-10-10 05:34:50 | 23 | 50 | PXS | AV | 31 | 5052-0023 | 2400 | 500 | 2497.97
301221183455 | 2645 | 2620 | 2587 | 540 | 2500 | 2022-10-10 05:25:47 | 25 | 33 | PXS | AV | 31 | 5052-0023 | 2400 | 500 | 2505.426
301221183456 | 2645 | 2618 | 2582 | 540 | 2500 | 2022-10-10 05:12:25 | 27 | 36 | PXS | AV | 31 | 5052-0023 | 2400 | 500 | 2503.5
301221180223 | 2637 | 2603 | 2567 | 536 | 2500 | 2022-10-10 05:03:58 | 34 | 36 | LNP-G | AV | 31 | 5042-0014 | 2400 | 500 | 2499.09
301221180221 | 2636 | 2574 | 2547 | 537 | 2500 | 2022-10-10 04:45:38 | 62 | 27 | LNP-G | AV | 31 | 5042-0014 | 2400 | 500 | 2498.55
301221183402 | 2639 | 2615 | 2567 | 540 | 2500 |  | 24 | 48 | PXS | AV | 31 | 5052-0023 | 2400 | 500 | 2491.072
301221183395 | 2644 | 2607 | 2577 | 540 | 2500 | 2022-10-10 04:20:46 | 37 | 30 | PXS | AV | 31 | 5052-0023 | 2400 | 500 | 2500.4
301221177090 | 2642 | 2609 | 2567 | 536 | 2500 |  | 33 | 42 | PXS | AV | 31 | 5052-0023 | 2400 | 500 | 2499.4
301221180205 | 2640 | 2605 | 2567 | 536 | 2500 | 2022-10-10 04:04:20 | 35 | 38 | LNP-G | AV | 25 | 5042-0014 | 2400 | 500 | 2499.78
301221180200 | 2640 | 2602 | 2567 | 535 | 2500 | 2022-10-10 03:50:12 | 38 | 35 | LNP-G | AV | 25 | 5042-0014 | 2400 | 500 | 2502.95
301221180267 | 2638 | 2583 | 2552 | 535 | 2500 | 2022-10-10 03:27:08 | 55 | 31 | LNP-G | AV | 25 | 5042-0014 | 2400 | 500 | 2494.975
301221183417 | 2645 | 2604 | 2572 | 540 | 2500 | 2022-10-10 03:18:33 | 41 | 32 | PXS | AV | 31 | 5052-0023 | 2400 | 500 | 2501.45
301221183459 | 2645 | 2624 | 2582 | 538 | 2500 | 2022-10-10 03:09:28 | 21 | 42 | PXS | AV | 31 | 5052-0023 | 2400 | 500 | 2502.29
301221183410 | 2647 | 2594 | 2557 | 540 | 2500 | 2022-10-10 02:51:57 | 53 | 37 | PXS | AV | 31 | 5052-0023 | 2400 | 500 | 2501.05
301221183386 | 2644 | 2606 | 2567 | 540 | 2500 | 2022-10-10 02:21:14 | 38 | 39 | PXS | AV | 31 | 5052-0023 | 2400 | 500 | 2494
301221183447 | 2650 | 2608 | 2572 | 538 | 2500 | 2022-10-10 01:42:49 | 42 | 36 | PXS | AV | 31 | 5052-0023 | 2400 | 500 | 2498.73
301221183383 | 2643 | 2601 | 2572 | 540 | 2500 |  | 42 | 29 | PXS | AV | 31 | 5052-0023 | 2400 | 500 | 2498.41
301221180191 | 2641 | 2596 | 2552 | 537 | 2500 | 2022-10-09 23:51:06 | 45 | 44 | LNP-G | AV | 25 | 5042-0014 | 2400 | 500 | 2498.34
301221180156 | 2635 | 2607 | 2572 | 536 | 2500 | 2022-10-09 23:34:18 | 28 | 35 | LNP-G | AV | 25 | 5042-0014 | 2400 | 500 | 2498.22
301221180169 | 2645 | 2606 | 2572 | 537 | 2500 | 2022-10-09 23:25:40 | 39 | 34 | LNP-G | AV | 25 | 5042-0014 | 2400 | 500 | 2499.78
301221183438 | 2650 | 2607 | 2572 | 538 | 2500 | 2022-10-09 23:17:27 | 43 | 35 | PXS | AV | 31 | 5052-0023 | 2400 | 500 | 2498.28
301221183435 | 2645 | 2610 | 2572 | 538 | 2500 | 2022-10-09 23:09:12 | 35 | 38 | PXS | AV | 31 | 5052-0023 | 2400 | 500 | 2500.19
301221180252 | 2641 | 2582 | 2552 | 538 | 2500 | 2022-10-09 22:52:41 | 59 | 30 | LNP-G | AV | 25 | 5042-0014 | 2400 | 500 | 2487.93
301221180251 | 2638 | 2601 | 2572 | 538 | 2500 | 2022-10-09 23:00:59 | 37 | 29 | LNP-G | AV | 25 | 5042-0014 | 2400 | 500 | 2498.02
301221180281 | 2640 | 2586 | 2552 | 538 | 2500 | 2022-10-09 22:44:33 | 54 | 34 | LNP-G | AV | 31 | 5042-0014 | 2400 | 500 | 2498.513
301221180225 | 2639 | 2602 | 2557 | 537 | 2500 | 2022-10-09 22:22:18 | 37 | 45 | LNP-G | AV | 31 | 5042-0014 | 2400 | 500 | 2496.76
301221180239 | 2640 | 2595 | 2562 | 539 | 2500 | 2022-10-09 22:13:51 | 45 | 33 | LNP-G | AV | 25 | 5042-0014 | 2400 | 500 | 2498.65
301221180226 | 2638 | 2581 | 2547 | 537 | 2500 | 2022-10-09 21:49:01 | 57 | 34 | LNP-G | AV | 31 | 5042-0014 | 2400 | 500 | 2499.86
301211173577 | 2645 | 2580 | 2552 | 535 | 2500 | 2022-10-09 20:58:25 | 65 | 28 | SJA | AV | 31 | 5042-0014 | 2400 | 500 | 2499.05
301211173576 | 2647 | 2587 | 2562 | 536 | 2500 | 2022-10-09 20:49:39 | 60 | 25 | SJA | AV | 31 | 5042-0014 | 2400 | 500 | 2501.7
301221180278 | 2641 | 2602 | 2567 | 537 | 2500 | 2022-10-09 20:41:03 | 39 | 35 | LNP-G | AV | 25 | 5042-0014 | 2400 | 500 | 2497.31
301221180299 | 2640 | 2597 | 2562 | 538 | 2500 | 2022-10-09 20:32:21 | 43 | 35 | LNP-G | AV | 31 | 5042-0014 | 2400 | 500 | 2499.192
301221180153 | 2645 | 2619 | 2567 | 536 | 2500 | 2022-10-09 18:34:22 | 26 | 52 | LNP-G | AV | 25 | 5042-0014 | 2400 | 500 | 2501
301221183426 | 2647 | 2598 | 2572 | 540 | 2500 | 2022-10-09 18:24:11 | 49 | 26 | PXS | AV | 31 | 5052-0023 | 2400 | 500 | 2504.04
301221183421 | 2650 | 2635 | 2602 | 540 | 2500 |  | 15 | 33 | PXS | AV | 31 | 5052-0023 | 2400 | 500 | 2518.25
301221183460 | 2645 | 2604 | 2577 | 538 | 2500 | 2022-10-09 17:01:10 | 41 | 27 | PXS | AV | 31 | 5052-0023 | 2400 | 500 | 2501.75
301221183406 | 2644 | 2609 | 2577 | 540 | 2500 | 2022-10-09 16:23:13 | 35 | 32 | PXS | AV | 31 | 5052-0023 | 2400 | 500 | 2500.9
301221183411 | 2643 | 2604 | 2592 | 540 | 2500 | 2022-10-09 16:11:05 | 39 | 12 | PXS | AV | 31 | 5052-0023 | 2400 | 500 | 2521.44
301221183437 | 2645 | 2606 | 2577 | 537 | 2500 | 2022-10-09 15:50:47 | 39 | 29 | PXS | AV | 31 | 5052-0023 | 2400 | 500 | 2500.75
301221183381 | 2642 | 2602 | 2572 | 541 | 2500 | 2022-10-09 15:00:02 | 40 | 30 | PXS | AV | 31 | 5052-0023 | 2400 | 500 | 2500.06
301221183441 | 2645 | 2619 | 2592 | 540 | 2500 | 2022-10-09 14:51:52 | 26 | 27 | PXS | AV | 31 | 5052-0023 | 2400 | 500 | 2513.246
301221183433 | 2647 | 2608 | 2572 | 537 | 2500 | 2022-10-09 14:35:27 | 39 | 36 | PXS | AV | 31 | 5052-0023 | 2400 | 500 | 2500.77
301221183393 | 2645 | 2613 | 2577 | 540 | 2500 | 2022-10-09 14:27:19 | 32 | 36 | PXS | AV | 31 | 5052-0023 | 2400 | 500 | 2507.5
301221183397 | 2643 | 2597 | 2567 | 540 | 2500 | 2022-10-09 14:00:53 | 46 | 30 | PXS | AV | 31 | 5052-0023 | 2400 | 500 | 2501.503
301221183384 | 2644 | 2613 | 2577 | 540 | 2500 | 2022-10-09 14:09:06 | 31 | 36 | PXS | AV | 31 | 5052-0023 | 2400 | 500 | 2503.25
301221183403 | 2644 | 2609 | 2582 | 540 | 2500 | 2022-10-09 13:52:25 | 35 | 27 | PXS | AV | 31 | 5052-0023 | 2400 | 500 | 2502.45
301221183409 | 2643 | 2605 | 2577 | 540 | 2500 | 2022-10-09 13:44:06 | 38 | 28 | PXS | AV | 31 | 5052-0023 | 2400 | 500 | 2500.36
301221183387 | 2647 | 2621 | 2592 | 540 | 2500 | 2022-10-09 13:17:09 | 26 | 29 | PXS | AV | 31 | 5052-0023 | 2400 | 500 | 2505.375
301221183382 | 2644 | 2617 | 2587 | 540 | 2500 | 2022-10-09 12:01:50 | 27 | 30 | PXS | AV | 31 | 5052-0023 | 2400 | 500 | 2504.78
301221183440 | 2645 | 2623 | 2592 | 540 | 2500 | 2022-10-09 11:53:26 | 22 | 31 | PXS | AV | 31 | 5052-0023 | 2400 | 500 | 2504.929
301221183443 | 2650 | 2607 | 2572 | 538 | 2500 | 2022-10-09 11:42:54 | 43 | 35 | PXS | AV | 31 | 5052-0023 | 2400 | 500 | 2498.28
301221183407 | 2639 | 2602 | 2572 | 540 | 2500 | 2022-10-09 11:31:44 | 37 | 30 | PXS | AV | 31 | 5052-0023 | 2400 | 500 | 2496.94
301221184239 | 3135 | 3099 | 3061 | 640 | 3061 |  | 36 | 38 | PXS | HV | 24 | 6042-0063 | 3000 | 600 | 2840.94
301221184164 | 3135 | 3100 | 3058 | 640 | 3058 |  | 35 | 42 | PXS | HV | 24 | 6042-0063 | 3000 | 600 | 2840.94
301221184124 | 3132 | 3116 | 3072 | 640 | 3072 |  | 16 | 44 | PXS | HV | 24 | 6042-0063 | 3000 | 600 | 2845.44
301221183854 | 3135 | 3114 | 3077 | 640 | 3077 |  | 21 | 37 | PXS | HV | 24 | 6042-0063 | 3000 | 600 | 2845.94
301221183786 | 3131 | 3106 | 3059 | 640 | 3059 |  | 25 | 47 | PXS | HV | 24 | 6042-0063 | 3000 | 600 | 2829.44
301221183804 | 3134 | 3100 | 3069 | 640 | 3069 |  | 34 | 31 | PXS | HV | 24 | 6042-0063 | 3000 | 600 | 2845.44
301221184061 | 3131 | 3102 | 3067 | 640 | 3067 |  | 29 | 35 | PXS | HV | 24 | 6042-0063 | 3000 | 600 | 2836.94
301221183803 | 3130 | 3108 | 3063 | 640 | 3063 |  | 22 | 45 | PXS | HV | 24 | 6042-0063 | 3000 | 600 | 2829.44
301221184161 | 3135 | 3107 | 3063 | 640 | 3063 |  | 28 | 44 | PXS | HV | 24 | 6042-0063 | 3000 | 600 | 2840.94
301221184162 | 3133 | 3104 | 3065 | 640 | 3065 |  | 29 | 39 | PXS | HV | 24 | 6042-0063 | 3000 | 600 | 2845.44
301221184107 | 3130 | 3097 | 3054 | 640 | 3054 |  | 33 | 43 | PXS | HV | 24 | 6042-0063 | 3000 | 600 | 2817.38
301221183954 | 3130 | 3092 | 3051 | 640 | 3051 |  | 38 | 41 | PXS | HV | 24 | 6042-0063 | 3000 | 600 | 2806.94
301221184190 | 3130 | 3085 | 3043 | 640 | 3043 |  | 45 | 42 | PXS | HV | 24 | 6042-0063 | 3000 | 600 | 2809.32
301221184204 | 3133 | 3085 | 3057 | 640 | 3057 |  | 48 | 28 | PXS | HV | 24 | 6042-0063 | 3000 | 600 | 2830.26
301221184194 | 3135 | 3108 | 3068 | 640 | 3068 |  | 27 | 40 | PXS | HV | 24 | 6042-0063 | 3000 | 600 | 2845.94
301221184113 | 3131 | 3114 | 3046 | 640 | 3046 |  | 17 | 68 | PXS | HV | 24 | 6042-0063 | 3000 | 600 | 2818.94
301221184116 | 3135 | 3102 | 3050 | 640 | 3050 |  | 33 | 52 | PXS | HV | 24 | 6042-0063 | 3000 | 600 | 2827.94
301221184049 | 3132 | 3099 | 3061 | 640 | 3061 |  | 33 | 38 | PXS | HV | 24 | 6042-0063 | 3000 | 600 | 2840.44
301221184050 | 3134 | 3097 | 3058 | 640 | 3058 |  | 37 | 39 | PXS | HV | 24 | 6042-0063 | 3000 | 600 | 2837.38
301221183761 | 3134 | 3087 | 3047 | 640 | 3047 |  | 47 | 40 | PXS | HV | 24 | 6042-0063 | 3000 | 600 | 2817.82
301221183758 | 3135 | 3098 | 3056 | 640 | 3056 |  | 37 | 42 | PXS | HV | 24 | 6042-0063 | 3000 | 600 | 2842.88
301221183759 | 3134 | 3104 | 3046 | 640 | 3054 |  | 30 | 58 | PXS | HV | 24 | 6042-0063 | 3000 | 600 | 2827.94
301221184231 | 3131 | 3075 | 3040 | 640 | 3053 |  | 56 | 35 | PXS | HV | 24 | 6042-0063 | 3000 | 600 | 2808.38
301221184125 | 3130 | 3102 | 3061 | 640 | 3061 |  | 28 | 41 | PXS | HV | 24 | 6042-0063 | 3000 | 600 | 2829.44
301221184126 | 3132 | 3111 | 3071 | 640 | 3071 |  | 21 | 40 | PXS | HV | 24 | 6042-0063 | 3000 | 600 | 2845.44
301221184258 | 3133 | 3090 | 3054 | 640 | 3054 |  | 43 | 36 | PXS | HV | 24 | 6042-0063 | 3000 | 600 | 2820.32
301221184259 | 3132 | 3102 | 3065 | 640 | 3065 |  | 30 | 37 | PXS | HV | 24 | 6042-0063 | 3000 | 600 | 2845.44
301221184186 | 3135 | 3102 | 3063 | 640 | 3063 |  | 33 | 39 | PXS | HV | 24 | 6042-0063 | 3000 | 600 | 2840.94
301221184238 | 3130 | 3095 | 3056 | 640 | 3056 |  | 35 | 39 | PXS | HV | 24 | 6042-0063 | 3000 | 600 | 2817.38
301221184103 | 3135 | 3101 | 3059 | 640 | 3059 |  | 34 | 42 | PXS | HV | 24 | 6042-0063 | 3000 | 600 | 2840.94
301221184104 | 3135 | 3105 | 3064 | 640 | 3064 |  | 30 | 41 | PXS | HV | 24 | 6042-0063 | 3000 | 600 | 2840.94
301221184106 | 3131 | 3100 | 3058 | 640 | 3058 |  | 31 | 42 | PXS | HV | 24 | 6042-0063 | 3000 | 600 | 2829.44
301221184101 | 3135 | 3103 | 3058 | 640 | 3058 |  | 32 | 45 | PXS | HV | 24 | 6042-0063 | 3000 | 600 | 2840.94
301221184157 | 3132 | 3106 | 3072 | 640 | 3072 |  | 26 | 34 | PXS | HV | 24 | 6042-0063 | 3000 | 600 | 2845.44
301221184236 | 3132 | 3097 | 3061 | 640 | 3061 |  | 35 | 36 | PXS | HV | 24 | 6042-0063 | 3000 | 600 | 2837.44
301221184156 | 3134 | 3102 | 3065 | 640 | 3065 |  | 32 | 37 | PXS | HV | 24 | 6042-0063 | 3000 | 600 | 2845.44
301221183998 | 3133 | 3108 | 3048 | 640 | 3048 |  | 25 | 60 | PXS | HV | 24 | 6042-0063 | 3000 | 600 | 2827.94
301221184172 | 3135 | 3088 | 3068 | 640 | 3068 |  | 47 | 20 | PXS | HV | 24 | 6042-0063 | 3000 | 600 | 2833.94
301221184108 | 3130 | 3079 | 3040 | 640 | 3040 |  | 51 | 39 | PXS | HV | 24 | 6042-0063 | 3000 | 600 | 2808.38
301221184255 | 3133 | 3096 | 3055 | 640 | 3055 |  | 37 | 41 | PXS | HV | 24 | 6042-0063 | 3000 | 600 | 2828.88
301221184193 | 3135 | 3096 | 3054 | 640 | 3054 |  | 39 | 42 | PXS | HV | 24 | 6042-0063 | 3000 | 600 | 2820.38
301221184198 | 3135 | 3097 | 3057 | 640 | 3057 |  | 38 | 40 | PXS | HV | 24 | 6042-0063 | 3000 | 600 | 2837.38
301221184225 | 3138 | 3087 | 3045 | 640 | 3045 |  | 51 | 42 | PXS | HV | 24 | 6042-0063 | 3000 | 600 | 2841.4
301221183742 | 3132 | 3085 | 3045 | 640 | 3045 |  | 47 | 40 | PXS | HV | 24 | 6042-0063 | 3000 | 600 | 2817.82
301221184195 | 3132 | 3100 | 3060 | 640 | 3060 |  | 32 | 40 | PXS | HV | 24 | 6042-0063 | 3000 | 600 | 2840.44
301221183739 | 3132 | 3111 | 3074 | 641 | 3074 |  | 21 | 37 | PXS | HV | 24 | 6042-0063 | 3000 | 600 | 2850.94
301221184196 | 3135 | 3109 | 3065 | 640 | 3065 |  | 26 | 44 | PXS | HV | 24 | 6042-0063 | 3000 | 600 | 2845.94
301221184200 | 3135 | 3108 | 3064 | 640 | 3064 |  | 27 | 44 | PXS | HV | 24 | 6042-0063 | 3000 | 600 | 2840.94
301221184197 | 3131 | 3093 | 3056 | 640 | 3056 |  | 38 | 37 | PXS | HV | 24 | 6042-0063 | 3000 | 600 | 2817.38
301221184228 | 3136 | 3099 | 3063 | 640 | 3063 |  | 37 | 36 | PXS | HV | 24 | 6042-0063 | 3000 | 600 | 2841.94
301221184246 | 3133 | 3102 | 3065 | 640 | 3065 |  | 31 | 37 | PXS | HV | 24 | 6042-0063 | 3000 | 600 | 2845.44
301221184247 | 3130 | 3094 | 3058 | 640 | 3058 |  | 36 | 36 | PXS | HV | 24 | 6042-0063 | 3000 | 600 | 2817.88
301221184266 | 3132 | 3101 | 3065 | 640 | 3065 |  | 31 | 36 | PXS | HV | 24 | 6042-0063 | 3000 | 600 | 2845.44
301221184267 | 3131 | 3096 | 3068 | 640 | 3068 |  | 35 | 28 | PXS | HV | 24 | 6042-0063 | 3000 | 600 | 2824.94
301221183999 | 3135 | 3099 | 3047 | 640 | 3047 |  | 36 | 52 | PXS | HV | 24 | 6042-0063 | 3000 | 600 | 2827.94
301221183853 | 3133 | 3111 | 3075 | 640 | 3075 |  | 22 | 36 | PXS | HV | 24 | 6042-0063 | 3000 | 600 | 2845.44
301221183962 | 3130 | 3084 | 3054 | 640 | 3054 |  | 46 | 30 | PXS | HV | 24 | 6042-0063 | 3000 | 600 | 2811.76
301221183953 | 3132 | 3089 | 3048 | 640 | 3048 |  | 43 | 41 | PXS | HV | 24 | 6042-0063 | 3000 | 600 | 2817.32
301221183774 | 3137 | 3115 | 3076 | 640 | 3076 |  | 22 | 39 | PXS | HV | 24 | 6042-0063 | 3000 | 600 | 2859.94
301221184117 | 3130 | 3080 | 3063 | 640 | 3063 |  | 50 | 17 | PXS | HV | 24 | 6042-0063 | 3000 | 600 | 2818
301221184192 | 3135 | 3097 | 3057 | 640 | 3057 |  | 38 | 40 | PXS | HV | 24 | 6042-0063 | 3000 | 600 | 2837.38
301221184254 | 3130 | 3091 | 3062 | 640 | 3062 |  | 39 | 29 | PXS | HV | 24 | 6042-0063 | 3000 | 600 | 2817.94
301221183777 | 3132 | 3098 | 3060 | 640 | 3060 |  | 34 | 38 | PXS | HV | 24 | 6042-0063 | 3000 | 600 | 2842.94
301221184002 | 3137 | 3068 | 3033 | 640 | 3033 |  | 69 | 35 | PXS | HV | 24 | 6042-0063 | 3000 | 600 | 2825.26
301221184229 | 3130 | 3079 | 3045 | 640 | 3045 |  | 51 | 34 | PXS | HV | 24 | 6042-0063 | 3000 | 600 | 2808.38
301221184120 | 3130 | 3089 | 3055 | 640 | 3055 |  | 41 | 34 | PXS | HV | 24 | 6042-0063 | 3000 | 600 | 2818.76
301221184119 | 3131 | 3108 | 3062 | 640 | 3062 |  | 23 | 46 | PXS | HV | 24 | 6042-0063 | 3000 | 600 | 2829.44
301221184171 | 3135 | 3087 | 3047 | 640 | 3047 |  | 48 | 40 | PXS | HV | 24 | 6042-0063 | 3000 | 600 | 2817.82
301221184226 | 3132 | 3080 | 3044 | 640 | 3044 |  | 52 | 36 | PXS | HV | 24 | 6042-0063 | 3000 | 600 | 2816.88
301221184199 | 3130 | 3111 | 3076 | 640 | 3076 |  | 19 | 35 | PXS | HV | 24 | 6042-0063 | 3000 | 600 | 2836.94
301221178191 | 3035 | 2980 | 2942 | 742 | 2700 | 2022-10-08 05:20:55 | 55 | 38 | SJA | HV | 21 | 7042-0067 | 2700 | 700 | 2781.9
301221183129 | 3035 | 3002 | 2967 | 742 | 2900 | 2022-10-08 04:59:10 | 33 | 35 | PXS | AV | 27 | 7042-0080 | 2700 | 700 | 2854.19
301221183220 | 3034 | 2994 | 2957 | 742 | 2900 | 2022-10-08 04:32:44 | 40 | 37 | PXS | AV | 27 | 7042-0080 | 2700 | 700 | 2900
301221183222 | 3035 | 2998 | 2957 | 742 | 2900 | 2022-10-08 04:48:58 | 37 | 41 | PXS | AV | 27 | 7042-0080 | 2700 | 700 | 2899.85
301221183130 | 3034 | 3000 | 2957 | 742 | 2900 |  | 34 | 43 | PXS | AV | 27 | 7042-0080 | 2700 | 700 | 2900
301221183141 | 3034 | 2995 | 2962 | 742 | 2900 | 2022-10-08 04:01:57 | 39 | 33 | PXS | AV | 27 | 7042-0080 | 2700 | 700 | 2899.25
301221183142 | 3032 | 2990 | 2952 | 742 | 2900 | 2022-10-08 03:51:48 | 42 | 38 | PXS | AV | 27 | 7042-0080 | 2700 | 700 | 2900
301221183154 | 3034 | 2989 | 2962 | 742 | 2900 | 2022-10-08 03:41:41 | 45 | 27 | PXS | AV | 27 | 7042-0080 | 2700 | 700 | 2900
301221183153 | 3036 | 3002 | 2952 | 742 | 2900 | 2022-10-08 03:31:31 | 34 | 50 | PXS | AV | 27 | 7042-0080 | 2700 | 700 | 2899
301221183225 | 3033 | 3011 | 2977 | 742 | 2900 | 2022-10-08 03:17:25 | 22 | 34 | PXS | AV | 27 | 7042-0080 | 2700 | 700 | 2900
301221183226 | 3036 | 2999 | 2967 | 742 | 2900 |  | 37 | 32 | PXS | AV | 27 | 7042-0080 | 2700 | 700 | 2896.5
301221183163 | 3034 | 3001 | 2967 | 742 | 2900 | 2022-10-08 02:41:26 | 33 | 34 | PXS | AV | 27 | 7042-0080 | 2700 | 700 | 2900
301221183164 | 3035 | 2996 | 2957 | 742 | 2900 | 2022-10-08 02:31:14 | 39 | 39 | PXS | AV | 27 | 7042-0080 | 2700 | 700 | 2898.85
301221183221 | 3036 | 2995 | 2957 | 742 | 2900 | 2022-10-08 02:21:10 | 41 | 38 | PXS | AV | 27 | 7042-0080 | 2700 | 700 | 2897.05
301221183218 | 3035 | 2995 | 2957 | 742 | 2900 | 2022-10-08 02:02:11 | 40 | 38 | PXS | AV | 27 | 7042-0080 | 2700 | 700 | 2898.25
301221183133 | 3032 | 3002 | 2967 | 742 | 2900 | 2022-10-08 01:51:59 | 30 | 35 | PXS | AV | 27 | 7042-0080 | 2700 | 700 | 2899
301221183134 | 3032 | 3002 | 2962 | 742 | 2900 | 2022-10-08 01:41:43 | 30 | 40 | PXS | AV | 27 | 7042-0080 | 2700 | 700 | 2900
301221183146 | 3035 | 3000 | 2967 | 742 | 2900 | 2022-10-08 00:14:33 | 35 | 33 | PXS | AV | 27 | 7042-0080 | 2700 | 700 | 2894.333
301221183143 | 3035 | 2979 | 2957 | 742 | 2900 | 2022-10-08 00:04:15 | 56 | 22 | PXS | AV | 27 | 7042-0080 | 2700 | 700 | 2897.7
301221183265 | 3035 | 2989 | 2957 | 742 | 2900 |  | 46 | 32 | PXS | AV | 27 | 7042-0080 | 2700 | 700 | 2898.05
301221183266 | 3031 | 3006 | 2967 | 742 | 2900 | 2022-10-07 23:41:49 | 25 | 39 | PXS | AV | 27 | 7042-0080 | 2700 | 700 | 2900
301221183136 | 3032 | 3002 | 2972 | 741 | 2900 | 2022-10-07 23:02:18 | 30 | 30 | PXS | AV | 27 | 7042-0080 | 2700 | 700 | 2899.5
301221183157 | 3035 | 2990 | 2952 | 742 | 2900 | 2022-10-07 22:51:57 | 45 | 38 | PXS | AV | 27 | 7042-0080 | 2700 | 700 | 2900
301221183223 | 3035 | 2987 | 2957 | 742 | 2900 | 2022-10-07 19:52:57 | 48 | 30 | PXS | AV | 27 | 7042-0080 | 2700 | 700 | 2894.1
301221183158 | 3035 | 2993 | 2957 | 742 | 2900 | 2022-10-07 22:41:43 | 42 | 36 | PXS | AV | 27 | 7042-0080 | 2700 | 700 | 2898.85
301221183239 | 3035 | 2990 | 2957 | 742 | 2900 | 2022-10-07 22:19:34 | 45 | 33 | PXS | AV | 27 | 7042-0080 | 2700 | 700 | 2899.85
301221183173 | 3036 | 2995 | 2962 | 742 | 2900 | 2022-10-07 22:09:21 | 41 | 33 | PXS | AV | 27 | 7042-0080 | 2700 | 700 | 2896.1
301221183174 | 3034 | 2970 | 2947 | 742 | 2900 | 2022-10-07 21:59:06 | 64 | 23 | PXS | AV | 27 | 7042-0080 | 2700 | 700 | 2897.4
301221183259 | 3030 | 3011 | 2972 | 742 | 2900 | 2022-10-07 21:46:59 | 19 | 39 | PXS | AV | 27 | 7042-0080 | 2700 | 700 | 2900
301221183260 | 3031 | 2995 | 2962 | 742 | 2900 | 2022-10-07 21:36:40 | 36 | 33 | PXS | AV | 27 | 7042-0080 | 2700 | 700 | 2898.8
301221183224 | 3031 | 2997 | 2958 | 742 | 2900 | 2022-10-07 17:42:15 | 34 | 39 | PXS | AV | 27 | 7042-0080 | 2700 | 700 | 2897
301221183262 | 3030 | 2997 | 2969 | 742 | 2900 | 2022-10-07 17:29:05 | 33 | 28 | PXS | AV | 27 | 7042-0080 | 2700 | 700 | 2900
301221183261 | 3032 | 3001 | 2963 | 742 | 2900 | 2022-10-07 17:15:48 | 31 | 38 | PXS | AV | 27 | 7042-0080 | 2700 | 700 | 2900
301221183286 | 3030 | 2989 | 2958 | 742 | 2900 | 2022-10-07 17:02:37 | 41 | 31 | PXS | AV | 27 | 7042-0080 | 2700 | 700 | 2898.7
301221183283 | 3030 | 3002 | 2971 | 742 | 2900 | 2022-10-07 16:49:28 | 28 | 31 | PXS | AV | 27 | 7042-0080 | 2700 | 700 | 2899.5
301221183185 | 3030 | 2983 | 2962 | 742 | 2900 | 2022-10-07 16:36:10 | 47 | 21 | PXS | AV | 27 | 7042-0080 | 2700 | 700 | 2900
301221183186 | 3030 | 2998 | 2962 | 742 | 2900 | 2022-10-07 16:23:04 | 32 | 36 | PXS | AV | 27 | 7042-0080 | 2700 | 700 | 2891.9
301221183144 | 3036 | 2997 | 2972 | 742 | 2900 | 2022-10-07 16:09:52 | 39 | 25 | PXS | AV | 27 | 7042-0080 | 2700 | 700 | 2898.4
301221183145 | 3036 | 2999 | 2952 | 742 | 2900 | 2022-10-07 15:56:30 | 37 | 47 | PXS | AV | 27 | 7042-0080 | 2700 | 700 | 2900
301221183282 | 3034 | 3006 | 2946 | 740 | 2900 | 2022-10-07 12:56:26 | 28 | 60 | PXS | AV | 27 | 7042-0080 | 2700 | 700 | 2890.2
301221183253 | 3032 | 2991 | 2961 | 745 | 2900 | 2022-10-07 12:30:07 | 41 | 30 | PXS | AV | 27 | 7042-0080 | 2700 | 700 | 2899.2
301221183254 | 3030 | 2968 | 2940 | 740 | 2898 | 2022-10-07 12:16:51 | 62 | 28 | PXS | AV | 27 | 7042-0080 | 2700 | 700 | 2885.26
301221183255 | 3032 | 2996 | 2966 | 742 | 2900 | 2022-10-07 12:03:51 | 36 | 30 | PXS | AV | 27 | 7042-0080 | 2700 | 700 | 2899.5
301221183256 | 3032 | 2991 | 2957 | 742 | 2900 | 2022-10-07 11:50:32 | 41 | 34 | PXS | AV | 27 | 7042-0080 | 2700 | 700 | 2900
301221183284 | 3030 | 3004 | 2950 | 742 | 2900 | 2022-10-07 11:37:21 | 26 | 54 | PXS | AV | 27 | 7042-0080 | 2700 | 700 | 2894.98
301221183281 | 3035 | 3002 | 2958 | 742 | 2900 | 2022-10-07 11:24:17 | 33 | 44 | PXS | AV | 27 | 7042-0080 | 2700 | 700 | 2896.833
301221183246 | 3032 | 2995 | 2963 | 742 | 2900 | 2022-10-07 11:11:04 | 37 | 32 | PXS | AV | 27 | 7042-0080 | 2700 | 700 | 2899.4
301221183199 | 3034 | 2980 | 2966 | 742 | 2900 | 2022-10-07 10:57:49 | 54 | 14 | PXS | AV | 27 | 7042-0080 | 2700 | 700 | 2897.9
301221183159 | 3032 | 2989 | 2961 | 742 | 2900 | 2022-10-07 10:44:33 | 43 | 28 | PXS | AV | 27 | 7042-0080 | 2700 | 700 | 2900
301221183201 | 3033 | 2982 | 2948 | 742 | 2900 | 2022-10-07 10:18:02 | 51 | 34 | PXS | AV | 27 | 7042-0080 | 2700 | 700 | 2894.69
301221183198 | 3033 | 2985 | 2955 | 742 | 2900 | 2022-10-07 10:05:57 | 48 | 30 | PXS | AV | 27 | 7042-0080 | 2700 | 700 | 2899.4
301221183292 | 3032 | 3002 | 2968 | 742 | 2900 | 2022-10-07 09:53:46 | 30 | 34 | PXS | AV | 27 | 7042-0080 | 2700 | 700 | 2900
301221183643 | 3186 | 3139 | 3109 | 790 | 3045 |  | 47 | 30 | SJA | HV | 23 | 7532-0028 | 3000 | 750 | 2874
301221183599 | 3505 | 3458 | 3402 | 797 | 3350 | 2022-10-05 08:48:37 | 47 | 56 | SJA | HV | 23 | 7532-0028 | 2700 | 750 | 3349.35
301221183600 | 3505 | 3465 | 3422 | 797 | 3350 | 2022-10-05 08:34:39 | 40 | 43 | SJA | HV | 23 | 7532-0028 | 2700 | 750 | 3350
301221183547 | 3505 | 3474 | 3427 | 798 | 3350 | 2022-10-05 06:16:21 | 31 | 47 | SJA | HV | 23 | 7532-0028 | 2700 | 750 | 3349.6
301221183536 | 3502 | 3458 | 3412 | 794 | 3300 | 2022-10-05 05:56:21 | 44 | 46 | SJA | HV | 23 | 7532-0028 | 2700 | 750 | 3350
301221183537 | 3495 | 3465 | 3427 | 792 | 3340 | 2022-10-05 05:42:30 | 30 | 38 | SJA | HV | 23 | 7532-0028 | 2700 | 750 | 3344.46
301221183538 | 3504 | 3452 | 3412 | 790 | 3350 | 2022-10-05 04:15:18 | 52 | 40 | SJA | HV | 23 | 7532-0028 | 2700 | 750 | 3349.95
301221183539 | 3502 | 3443 | 3407 | 793 | 3350 | 2022-10-05 03:59:21 | 59 | 36 | SJA | HV | 23 | 7532-0028 | 2700 | 750 | 3350
301221183591 | 3505 | 3440 | 3407 | 797 | 3270 | 2022-10-05 03:12:42 | 65 | 33 | SJA | HV | 23 | 7532-0028 | 2700 | 750 | 3348.4
301221181566 | 3505 | 3459 | 3432 | 793 | 3350 | 2022-10-05 02:42:15 | 46 | 27 | SJA | HV | 28 | 7532-0029 | 2700 | 750 | 3350
301221181584 | 3492 | 3465 | 3432 | 793 | 3350 | 2022-10-05 02:27:10 | 27 | 33 | SJA | HV | 28 | 7532-0029 | 2700 | 750 | 3347.23
301221183551 | 3505 | 3475 | 3412 | 798 | 3350 | 2022-10-05 01:25:26 | 30 | 63 | SJA | HV | 23 | 7532-0028 | 2700 | 750 | 3348.7
301221183548 | 3505 | 3477 | 3437 | 798 | 3350 |  | 28 | 40 | SJA | HV | 23 | 7532-0028 | 2700 | 750 | 3349.1
301221183601 | 3505 | 3466 | 3427 | 797 | 3350 | 2022-10-05 01:40:25 | 39 | 39 | SJA | HV | 23 | 7532-0028 | 2700 | 750 | 3349.7
301221181594 | 3511 | 3464 | 3437 | 794 | 3350 |  | 47 | 27 | SJA | HV | 28 | 7532-0029 | 2700 | 750 | 3350
301221183573 | 3504 | 3472 | 3417 | 797 | 3350 | 2022-10-04 01:11:42 | 32 | 55 | SJA | HV | 23 | 7532-0028 | 2700 | 750 | 3349.7
301221183550 | 3505 | 3454 | 3422 | 798 | 3350 | 2022-10-04 23:12:48 | 51 | 32 | SJA | HV | 23 | 7532-0028 | 2700 | 750 | 3349.4
301221183549 | 3504 | 3464 | 3427 | 798 | 3350 | 2022-10-04 22:59:16 | 40 | 37 | SJA | HV | 23 | 7532-0028 | 2700 | 750 | 3349.7
301221183596 | 3506 | 3469 | 3417 | 797 | 3350 | 2022-10-04 22:40:48 | 37 | 52 | SJA | HV | 23 | 7532-0028 | 2700 | 750 | 3350
301221183519 | 3500 | 3461 | 3427 | 780 | 3350 | 2022-10-04 22:22:13 | 39 | 34 | SJA | HV | 23 | 7532-0028 | 2700 | 750 | 3348
301221183565 | 3502 | 3460 | 3427 | 798 | 3350 | 2022-10-04 21:57:04 | 42 | 33 | SJA | HV | 23 | 7532-0028 | 2700 | 750 | 3348.4
301221183574 | 3506 | 3442 | 3432 | 798 | 3350 | 2022-10-04 21:29:06 | 64 | 10 | SJA | HV | 23 | 7532-0028 | 2700 | 750 | 3340.59
301221183552 | 3505 | 3468 | 3402 | 798 | 3350 | 2022-10-04 21:15:28 | 37 | 66 | SJA | HV | 23 | 7532-0028 | 2700 | 750 | 3349.9
301221183583 | 3504 | 3480 | 3437 | 798 | 3350 | 2022-10-04 20:57:27 | 24 | 43 | SJA | HV | 23 | 7532-0028 | 2700 | 750 | 3349.7
301221183584 | 3506 | 3461 | 3417 | 797 | 3350 | 2022-10-04 20:43:19 | 45 | 44 | SJA | HV | 23 | 7532-0028 | 2700 | 750 | 3349.8
301221183571 | 3500 | 3458 | 3422 | 797 | 3350 | 2022-10-04 20:25:18 | 42 | 36 | SJA | HV | 23 | 7532-0028 | 2700 | 750 | 3350
301221183572 | 3508 | 3472 | 3427 | 798 | 3350 | 2022-10-04 20:10:44 | 36 | 45 | SJA | HV | 23 | 7532-0028 | 2700 | 750 | 3349.15
301221183535 | 3500 | 3454 | 3417 | 790 | 3350 | 2022-10-04 06:43:47 | 46 | 37 | SJA | HV | 23 | 7532-0028 | 2700 | 750 | 3350
301221183534 | 3495 | 3458 | 3417 | 793 | 3350 | 2022-10-04 06:30:33 | 37 | 41 | SJA | HV | 23 | 7532-0028 | 2700 | 750 | 3346.23
301221181627 | 3520 | 3452 | 3427 | 795 | 3350 | 2022-10-04 06:03:10 | 68 | 25 | SJA | HV | 28 | 7532-0028 | 2700 | 750 | 3341.63
301221183566 | 3506 | 3467 | 3427 | 797 | 3350 | 2022-10-04 05:49:49 | 39 | 40 | SJA | HV | 23 | 7532-0028 | 2700 | 750 | 3350
301221183561 | 3504 | 3481 | 3437 | 797 | 3350 | 2022-10-04 05:36:24 | 23 | 44 | SJA | HV | 23 | 7532-0028 | 2700 | 750 | 3349.7
301221183581 | 3503 | 3472 | 3422 | 798 | 3350 | 2022-10-04 04:47:32 | 31 | 50 | SJA | HV | 23 | 7532-0028 | 2700 | 750 | 3337.1
301221183558 | 3505 | 3480 | 3437 | 798 | 3350 | 2022-10-04 04:34:08 | 25 | 43 | SJA | HV | 23 | 7532-0028 | 2700 | 750 | 3349.5
301221183562 | 3505 | 3467 | 3427 | 798 | 3350 | 2022-10-04 04:20:33 | 38 | 40 | SJA | HV | 23 | 7532-0028 | 2700 | 750 | 3349.7
301221183597 | 3505 | 3459 | 3422 | 797 | 3350 | 2022-10-04 04:04:27 | 46 | 37 | SJA | HV | 23 | 7532-0028 | 2700 | 750 | 3350
301221183686 | 3182 | 3139 | 3110 | 791 |  |  | 43 | 29 | SJA | HV | 23 | 7532-0028 | 3000 | 750 | 2871.8
301221183606 | 3180 | 3154 | 3116 | 794 | 3116 |  | 26 | 38 | SJA | HV | 23 | 7532-0028 | 3000 | 750 | 2871
301221183683 | 3186 | 3130 | 3094 | 791 | 3094 |  | 56 | 36 | SJA | HV | 23 | 7532-0028 | 3000 | 750 | 2871.8
301221183682 | 3186 | 3128 | 3098 | 792 | 3098 |  | 58 | 30 | SJA | HV | 23 | 7532-0028 | 3000 | 750 | 2863
301221183700 | 3185 | 3137 | 3104 | 792 | 3104 |  | 48 | 33 | SJA | HV | 23 | 7532-0028 | 3000 | 750 | 2863
301221183680 | 3186 | 3137 | 3101 | 792 | 3101 |  | 49 | 36 | SJA | HV | 23 | 7532-0028 | 3000 | 750 | 2863
301221183678 | 3186 | 3145 | 3109 | 792 | 3015 |  | 41 | 36 | SJA | HV | 23 | 7532-0028 | 3000 | 750 | 2863
301221183641 | 3181 | 3142 | 3112 | 790 | 3112 |  | 39 | 30 | SJA | HV | 23 | 7532-0028 | 3000 | 750 | 2874
301221183642 | 3180 | 3124 | 3091 | 790 | 3035 |  | 56 | 33 | SJA | HV | 23 | 7532-0028 | 3000 | 750 | 2874
301221183646 | 3184 | 3140 | 3104 | 790 | 3055 |  | 44 | 36 | SJA | HV | 23 | 7532-0028 | 3000 | 750 | 2874
301221183644 | 3183 | 3133 | 3103 | 790 | 3103 |  | 50 | 30 | SJA | HV | 23 | 7532-0028 | 3000 | 750 | 2874
301221183619 | 3180 | 3135 | 3111 | 794 | 3055 |  | 45 | 24 | SJA | HV | 23 | 7532-0028 | 3000 | 750 | 2871
301221183620 | 3180 | 3146 | 3121 | 793 | 3121 |  | 34 | 25 | SJA | HV | 23 | 7532-0028 | 3000 | 750 | 2871.5
301221183621 | 3180 | 3146 | 3100 | 793 | 3100 |  | 34 | 46 | SJA | HV | 23 | 7532-0028 | 3000 | 750 | 2871.5
301221183650 | 3185 | 3143 | 3106 | 790 | 3106 |  | 42 | 37 | SJA | HV | 23 | 7532-0028 | 3000 | 750 | 2874
301221183647 | 3186 | 3141 | 3103 | 790 | 3103 |  | 45 | 38 | SJA | HV | 23 | 7532-0028 | 3000 | 750 | 2874
301221183691 | 3185 | 3132 | 3097 | 791 | 3097 |  | 53 | 35 | SJA | HV | 23 | 7532-0028 | 3000 | 750 | 2871.8
301221183692 | 3185 | 3117 | 3078 | 791 | 3078 |  | 68 | 39 | SJA | HV | 23 | 7532-0028 | 3000 | 750 | 2872.3
301221183651 | 3180 | 3150 | 3116 | 790 | 3116 |  | 30 | 34 | SJA | HV | 23 | 7532-0028 | 3000 | 750 | 2874
301221183649 | 3187 | 3133 | 3100 | 790 | 3100 |  | 54 | 33 | SJA | HV | 23 | 7532-0028 | 3000 | 750 | 2874
301221183648 | 3185 | 3133 | 3098 | 790 | 3098 |  | 52 | 35 | SJA | HV | 23 | 7532-0028 | 3000 | 750 | 2874
301221183645 | 3179 | 3141 | 3102 | 790 | 3102 |  | 38 | 39 | SJA | HV | 23 | 7532-0028 | 3000 | 750 | 2874
301221184163 | 3135 | 3104 | 3074 | 640 | 3074 |  | 31 | 30 | PXS | HV | 24 | 6042-0063 | 3000 | 600 | 2845.94
301221182783 | 2645 | 2592 | 2582 | 641 | 2525 | 2022-10-02 17:09:15 | 53 | 10 | PXS | HZ | 24 | 6042-0055 | 2400 | 600 | 2525
301221182770 | 2644 | 2606 | 2582 | 640 | 2525 | 2022-10-02 14:34:57 | 38 | 24 | PXS | HZ | 24 | 6042-0055 | 2400 | 600 | 2525
301221182850 | 2645 | 2604 | 2587 | 640 | 2525 | 2022-10-02 14:03:19 | 41 | 17 | PXS | HZ | 24 | 6042-0055 | 2400 | 600 | 2525
301221182854 | 2645 | 2617 | 2577 | 640 | 2525 | 2022-10-02 12:38:05 | 28 | 40 | PXS | HZ | 24 | 6042-0055 | 2400 | 600 | 2524.25
301221182799 | 2645 | 2589 | 2577 | 640 | 2525 | 2022-10-02 12:27:58 | 56 | 12 | PXS | HZ | 24 | 6042-0055 | 2400 | 600 | 2524.25
301221182784 | 2643 | 2606 | 2587 | 641 | 2525 | 2022-10-02 12:17:43 | 37 | 19 | PXS | HZ | 24 | 6042-0055 | 2400 | 600 | 2525
301221182785 | 2646 | 2595 | 2572 | 641 | 2525 | 2022-10-02 12:02:27 | 51 | 23 | PXS | HZ | 24 | 6042-0055 | 2400 | 600 | 2517.5
301221182849 | 2645 | 2620 | 2572 | 641 | 2525 | 2022-10-02 09:46:29 | 25 | 48 | PXS | HZ | 24 | 6042-0055 | 2400 | 600 | 2524.3
301221182831 | 2645 | 2620 | 2577 | 640 | 2525 | 2022-10-02 09:36:28 | 25 | 43 | PXS | HZ | 24 | 6042-0055 | 2400 | 600 | 2524.25
301221182794 | 2645 | 2605 | 2582 | 640 | 2525 | 2022-10-02 08:56:53 | 40 | 23 | PXS | HZ | 24 | 6042-0055 | 2400 | 600 | 2525
301221184075 | 3135 | 3099 | 3066 | 640 | 3066 |  | 36 | 33 | PXS | HV | 24 | 6042-0064 | 3000 | 600 | 2845.94
301221184076 | 3136 | 3090 | 3049 | 640 | 3049 |  | 46 | 41 | PXS | HV | 24 | 6042-0064 | 3000 | 600 | 2816.88
301221184079 | 3136 | 3100 | 3062 | 640 | 3062 |  | 36 | 38 | PXS | HV | 24 | 6042-0064 | 3000 | 600 | 2841.94
301221183997 | 3136 | 3076 | 3039 | 640 | 3039 |  | 60 | 37 | PXS | HV | 24 | 6042-0064 | 3000 | 600 | 2816.88
301221184064 | 3136 | 3096 | 3063 | 640 | 3063 |  | 40 | 33 | PXS | HV | 24 | 6042-0064 | 3000 | 600 | 2830.94
301221183945 | 3135 | 3092 | 3055 | 640 | 3055 |  | 43 | 37 | PXS | HV | 24 | 6042-0064 | 3000 | 600 | 2829.38
301221184041 | 3133 | 3102 | 3066 | 640 | 3066 |  | 31 | 36 | PXS | HV | 24 | 6042-0064 | 3000 | 600 | 2845.44
301221183806 | 3132 | 3098 | 3064 | 640 | 3064 |  | 34 | 34 | PXS | HV | 24 | 6042-0064 | 3000 | 600 | 2842.94
301221184080 | 3134 | 3095 | 3062 | 640 | 3062 |  | 39 | 33 | PXS | HV | 24 | 6042-0064 | 3000 | 600 | 2829.44
301221184081 | 3135 | 3086 | 3049 | 640 | 3049 |  | 49 | 37 | PXS | HV | 24 | 6042-0064 | 3000 | 600 | 2817.82
301221184065 | 3138 | 3102 | 3066 | 640 | 3066 |  | 36 | 36 | PXS | HV | 24 | 6042-0064 | 3000 | 600 | 2873.38
301221184077 | 3136 | 3100 | 3063 | 640 | 3063 |  | 36 | 37 | PXS | HV | 24 | 6042-0064 | 3000 | 600 | 2841.94
301221183870 | 3135 | 3110 | 3070 | 640 | 3070 |  | 25 | 40 | PXS | HV | 24 | 6042-0064 | 3000 | 600 | 2845.94
301221183867 | 3133 | 3103 | 3069 | 640 | 3069 |  | 30 | 34 | PXS | HV | 24 | 6042-0064 | 3000 | 600 | 2845.44
301221183959 | 3130 | 3080 | 3049 | 640 | 3049 |  | 50 | 31 | PXS | HV | 24 | 6042-0064 | 3000 | 600 | 2808.38
301221183869 | 3135 | 3093 | 3061 | 640 | 3061 |  | 42 | 32 | PXS | HV | 24 | 6042-0064 | 3000 | 600 | 2829.94
301221183784 | 3130 | 3099 | 3057 | 640 | 3057 |  | 31 | 42 | PXS | HV | 24 | 6042-0064 | 3000 | 600 | 2828.94
301221184063 | 3135 | 3082 | 3059 | 640 | 3059 |  | 53 | 23 | PXS | HV | 24 | 6042-0064 | 3000 | 600 | 2829.82
301221183973 | 3134 | 3099 | 3066 | 640 | 3066 |  | 35 | 33 | PXS | HV | 24 | 6042-0064 | 3000 | 600 | 2845.44
301221184072 | 3136 | 3094 | 3049 | 640 | 3049 |  | 42 | 45 | PXS | HV | 24 | 6042-0064 | 3000 | 600 | 2816.44
301221183718 | 3133 | 3089 | 3057 | 640 | 3057 |  | 44 | 32 | PXS | HV | 24 | 6042-0064 | 3000 | 600 | 2829.76
301221184078 | 3137 | 3089 | 3048 | 640 | 3048 |  | 48 | 41 | PXS | HV | 24 | 6042-0064 | 3000 | 600 | 2827.2
301221184000 | 3136 | 3074 | 3035 | 640 | 3035 |  | 62 | 39 | PXS | HV | 24 | 6042-0064 | 3000 | 600 | 2816.88
301221184042 | 3131 | 3093 | 3059 | 640 | 3059 |  | 38 | 34 | PXS | HV | 24 | 6042-0064 | 3000 | 600 | 2817.88
301221183866 | 3131 | 3104 | 3067 | 640 | 3067 |  | 27 | 37 | PXS | HV | 24 | 6042-0064 | 3000 | 600 | 2836.94
301221183961 | 3132 | 3082 | 3058 | 640 | 3058 |  | 50 | 24 | PXS | HV | 24 | 6042-0064 | 3000 | 600 | 2829.32
301221184046 | 3132 | 3110 | 3071 | 640 | 3071 |  | 22 | 39 | PXS | HV | 24 | 6042-0064 | 3000 | 600 | 2845.44
301221183974 | 3135 | 3071 | 3038 | 640 | 3038 |  | 64 | 33 | PXS | HV | 24 | 6042-0064 | 3000 | 600 | 2816.88
301221183805 | 3130 | 3085 | 3053 | 640 | 3053 |  | 45 | 32 | PXS | HV | 24 | 6042-0064 | 3000 | 600 | 2811.76
301221184051 | 3131 | 3085 | 3055 | 640 | 3055 |  | 46 | 30 | PXS | HV | 24 | 6042-0064 | 3000 | 600 | 2819.76
301221183988 | 3132 | 3097 | 3062 | 640 | 3060 |  | 35 | 35 | PXS | HV | 24 | 6042-0064 | 3000 | 600 | 2837.44
301221183776 | 3133 | 3105 | 3063 | 640 | 3064 |  | 28 | 42 | PXS | HV | 24 | 6042-0064 | 3000 | 600 | 2840.44
301221183868 | 3140 | 3093 | 3061 | 640 | 3061 |  | 47 | 32 | PXS | HV | 24 | 6042-0064 | 3000 | 600 | 2860.76
301221183807 | 3130 | 3114 | 3078 | 640 | 3078 |  | 16 | 36 | PXS | HV | 24 | 6042-0064 | 3000 | 600 | 2836.94
301221184043 | 3132 | 3105 | 3069 | 640 | 3069 |  | 27 | 36 | PXS | HV | 24 | 6042-0064 | 3000 | 600 | 2845.44
301221183780 | 3128 | 3106 | 3067 | 639 | 3067 |  | 22 | 39 | PXS | HV | 24 | 6042-0064 | 3000 | 600 | 2846.32
301221183811 | 3132 | 3080 | 3063 | 640 | 3063 |  | 52 | 17 | PXS | HV | 24 | 6042-0064 | 3000 | 600 | 2828.5
301221184045 | 3132 | 3104 | 3072 | 640 | 3072 |  | 28 | 32 | PXS | HV | 24 | 6042-0064 | 3000 | 600 | 2845.44
301221183709 | 3135 | 3105 | 3075 | 640 | 3075 |  | 30 | 30 | PXS | HV | 24 | 6042-0064 | 3000 | 600 | 2845.94
301221183782 | 3134 | 3107 | 3073 | 640 | 3073 |  | 27 | 34 | PXS | HV | 24 | 6042-0064 | 3000 | 600 | 2845.44
301221183969 | 3135 | 3078 | 3061 | 640 | 3061 |  | 57 | 17 | PXS | HV | 24 | 6042-0064 | 3000 | 600 | 2829.88
301221184044 | 3134 | 3098 | 3073 | 640 | 3073 |  | 36 | 25 | PXS | HV | 24 | 6042-0064 | 3000 | 600 | 2847.94
301221184069 | 3135 | 3066 | 3059 | 640 | 3059 |  | 69 | 7 | PXS | HV | 24 | 6042-0064 | 3000 | 600 | 2829.82
301221184070 | 3136 | 3092 | 3055 | 640 | 3055 |  | 44 | 37 | PXS | HV | 24 | 6042-0064 | 3000 | 600 | 2830.32
301221184071 | 3135 | 3105 | 3081 | 640 | 3081 |  | 30 | 24 | PXS | HV | 24 | 6042-0064 | 3000 | 600 | 2845.94
301221184067 | 3135 | 3091 | 3065 | 640 | 3065 |  | 44 | 26 | PXS | HV | 24 | 6042-0064 | 3000 | 600 | 2834.44
301221183712 | 3134 | 3101 | 3068 | 640 | 3068 |  | 33 | 33 | PXS | HV | 24 | 6042-0064 | 3000 | 600 | 2845.44
301221184034 | 3130 | 3074 | 3038 | 640 | 3038 |  | 56 | 36 | PXS | HV | 24 | 6042-0064 | 3000 | 600 | 2808.38
301221184039 | 3130 | 3100 | 3066 | 640 | 3066 |  | 30 | 34 | PXS | HV | 24 | 6042-0064 | 3000 | 600 | 2836.94
301221183808 | 3132 | 3109 | 3075 | 640 | 3075 |  | 23 | 34 | PXS | HV | 24 | 6042-0064 | 3000 | 600 | 2845.44
301221183809 | 3130 | 3098 | 3058 | 640 | 3058 |  | 32 | 40 | PXS | HV | 24 | 6042-0064 | 3000 | 600 | 2831.38
301221184082 | 3135 | 3095 | 3048 | 640 | 3048 |  | 40 | 47 | PXS | HV | 24 | 6042-0064 | 3000 | 600 | 2816.44
301221184068 | 3134 | 3091 | 3057 | 640 | 3057 |  | 43 | 34 | PXS | HV | 24 | 6042-0064 | 3000 | 600 | 2828.88
301221183715 | 3134 | 3106 | 3070 | 640 | 3070 |  | 28 | 36 | PXS | HV | 24 | 6042-0064 | 3000 | 600 | 2845.44
301221183946 | 3130 | 3092 | 3057 | 640 | 3057 |  | 38 | 35 | PXS | HV | 24 | 6042-0064 | 3000 | 600 | 2817.38
301221183970 | 3133 | 3075 | 3041 | 640 | 3041 |  | 58 | 34 | PXS | HV | 24 | 6042-0064 | 3000 | 600 | 2816.88
301221184060 | 3134 | 3098 | 3062 | 640 | 3062 |  | 36 | 36 | PXS | HV | 24 | 6042-0064 | 3000 | 600 | 2842.94
301221183802 | 3132 | 3094 | 3060 | 640 | 3060 |  | 38 | 34 | PXS | HV | 24 | 6042-0064 | 3000 | 600 | 2829.44
301221184176 | 3136 | 3087 | 3057 | 640 | 3057 |  | 49 | 30 | PXS | HV | 24 | 6042-0064 | 3000 | 600 | 2831.7
301221183834 | 3132 | 3109 | 3075 | 640 | 3075 |  | 23 | 34 | PXS | HV | 24 | 6042-0064 | 3000 | 600 | 2845.44
301221183875 | 3134 | 3099 | 3067 | 640 | 3067 |  | 35 | 32 | PXS | HV | 24 | 6042-0064 | 3000 | 600 | 2845.44
301221183880 | 3130 | 3102 | 3064 | 640 | 3064 |  | 28 | 38 | PXS | HV | 24 | 6042-0064 | 3000 | 600 | 2829.44
301221183881 | 3132 | 3108 | 3075 | 640 | 3075 |  | 24 | 33 | PXS | HV | 24 | 6042-0064 | 3000 | 600 | 2845.44
301221183882 | 3130 | 3103 | 3068 | 640 | 3068 |  | 27 | 35 | PXS | HV | 24 | 6042-0064 | 3000 | 600 | 2836.94
301221184110 | 3136 | 3098 | 3064 | 640 | 3064 |  | 38 | 34 | PXS | HV | 24 | 6042-0064 | 3000 | 600 | 2844.44
301221184097 | 3131 | 3109 | 3076 | 640 | 3076 |  | 22 | 33 | PXS | HV | 24 | 6042-0064 | 3000 | 600 | 2836.94
301221184055 | 3131 | 3092 | 3059 | 640 | 3063 |  | 39 | 33 | PXS | HV | 24 | 6042-0064 | 3000 | 600 | 2817.88
301221183764 | 3135 | 3106 | 3067 | 640 | 3067 |  | 29 | 39 | PXS | HV | 24 | 6042-0064 | 3000 | 600 | 2845.94
301221184098 | 3131 | 3099 | 3066 | 640 | 3066 |  | 32 | 33 | PXS | HV | 24 | 6042-0064 | 3000 | 600 | 2836.94
301221184256 | 3130 | 3097 | 3065 | 640 | 3065 |  | 33 | 32 | PXS | HV | 24 | 6042-0064 | 3000 | 600 | 2833.94
301221184261 | 3132 | 3086 | 3055 | 640 | 3055 |  | 46 | 31 | PXS | HV | 24 | 6042-0064 | 3000 | 600 | 2830.26
301221183801 | 3132 | 3088 | 3054 | 640 | 3054 |  | 44 | 34 | PXS | HV | 24 | 6042-0064 | 3000 | 600 | 2821.26
301221184100 | 3130 | 3106 | 3072 | 640 | 3072 |  | 24 | 34 | PXS | HV | 24 | 6042-0064 | 3000 | 600 | 2836.94
301221183878 | 3132 | 3107 | 3074 | 640 | 3074 |  | 25 | 33 | PXS | HV | 24 | 6042-0064 | 3000 | 600 | 2845.44
301221183879 | 3130 | 3100 | 3076 | 640 | 3076 |  | 30 | 24 | PXS | HV | 24 | 6042-0064 | 3000 | 600 | 2836.94
301221183767 | 3134 | 3078 | 3050 | 640 | 3050 |  | 56 | 28 | PXS | HV | 24 | 6042-0064 | 3000 | 600 | 2816.88
301221183987 | 3130 | 3080 | 3045 | 640 | 3045 |  | 50 | 35 | PXS | HV | 24 | 6042-0064 | 3000 | 600 | 2808.38
301221184085 | 3135 | 3088 | 3055 | 640 | 3055 |  | 47 | 33 | PXS | HV | 24 | 6042-0064 | 3000 | 600 | 2830.76
301221184180 | 3136 | 3097 | 3065 | 640 | 3065 |  | 39 | 32 | PXS | HV | 24 | 6042-0064 | 3000 | 600 | 2844.44
301221183815 | 3130 | 3100 | 3067 | 640 | 3067 |  | 30 | 33 | PXS | HV | 24 | 6042-0064 | 3000 | 600 | 2836.94
301221184083 | 3133 | 3090 | 3052 | 640 | 3055 |  | 43 | 38 | PXS | HV | 24 | 6042-0064 | 3000 | 600 | 2820.32
301221184179 | 3135 | 3093 | 3062 | 640 | 3062 |  | 42 | 31 | PXS | HV | 24 | 6042-0064 | 3000 | 600 | 2829.94
301221183816 | 3134 | 3095 | 3057 | 640 | 3057 |  | 39 | 38 | PXS | HV | 24 | 6042-0064 | 3000 | 600 | 2828.88
301221184249 | 3135 | 3099 | 3068 | 640 | 3068 |  | 36 | 31 | PXS | HV | 24 | 6042-0064 | 3000 | 600 | 2845.94
301221184165 | 3136 | 3082 | 3045 | 640 | 3045 |  | 54 | 37 | PXS | HV | 24 | 6042-0064 | 3000 | 600 | 2816.88
301221184052 | 3134 | 3098 | 3061 | 640 | 3061 |  | 36 | 37 | PXS | HV | 24 | 6042-0064 | 3000 | 600 | 2842.94
301221184066 | 3137 | 3082 | 3058 | 640 | 3058 |  | 55 | 24 | PXS | HV | 24 | 6042-0064 | 3000 | 600 | 2844.08
301221184127 | 3130 | 3108 | 3073 | 640 | 3073 |  | 22 | 35 | PXS | HV | 24 | 6042-0064 | 3000 | 600 | 2836.94
301221184088 | 3135 | 3108 | 3073 | 640 | 3073 |  | 27 | 35 | PXS | HV | 24 | 6042-0064 | 3000 | 600 | 2845.94
301221184087 | 3135 | 3101 | 3067 | 640 | 3067 |  | 34 | 34 | PXS | HV | 24 | 6042-0064 | 3000 | 600 | 2845.94
301221184084 | 3134 | 3095 | 3060 | 640 | 3060 |  | 39 | 35 | PXS | HV | 24 | 6042-0064 | 3000 | 600 | 2829.44
301221183787 | 3132 | 3106 | 3070 | 640 | 3070 |  | 26 | 36 | PXS | HV | 24 | 6042-0064 | 3000 | 600 | 2845.44
301221184166 | 3134 | 3086 | 3052 | 640 | 3052 |  | 48 | 34 | PXS | HV | 24 | 6042-0064 | 3000 | 600 | 2821.26
301221184181 | 3131 | 3099 | 3064 | 640 | 3064 |  | 32 | 35 | PXS | HV | 24 | 6042-0064 | 3000 | 600 | 2829.44
301221184178 | 3135 | 3084 | 3047 | 640 | 3047 |  | 51 | 37 | PXS | HV | 24 | 6042-0064 | 3000 | 600 | 2817.82
301221184089 | 3136 | 3101 | 3064 | 640 | 3064 |  | 35 | 37 | PXS | HV | 24 | 6042-0064 | 3000 | 600 | 2841.94
301221183817 | 3132 | 3090 | 3052 | 640 | 3052 |  | 42 | 38 | PXS | HV | 24 | 6042-0064 | 3000 | 600 | 2820.32
301221184073 | 3137 | 3089 | 3052 | 640 | 3052 |  | 48 | 37 | PXS | HV | 24 | 6042-0064 | 3000 | 600 | 2833.52
301221184090 | 3136 | 3101 | 3066 | 640 | 3066 |  | 35 | 35 | PXS | HV | 24 | 6042-0064 | 3000 | 600 | 2846.94
301221184086 | 3136 | 3096 | 3064 | 640 | 3064 |  | 40 | 32 | PXS | HV | 24 | 6042-0064 | 3000 | 600 | 2830.94
301221183812 | 3130 | 3096 | 3063 | 640 | 3063 |  | 34 | 33 | PXS | HV | 24 | 6042-0064 | 3000 | 600 | 2817.94
301221184248 | 3131 | 3085 | 3053 | 640 | 3053 |  | 46 | 32 | PXS | HV | 24 | 6042-0064 | 3000 | 600 | 2811.76
301221184182 | 3135 | 3106 | 3072 | 640 | 3072 |  | 29 | 34 | PXS | HV | 24 | 6042-0064 | 3000 | 600 | 2845.94
301221184177 | 3130 | 3085 | 3049 | 640 | 3049 |  | 45 | 36 | PXS | HV | 24 | 6042-0064 | 3000 | 600 | 2809.32
301221183813 | 3131 | 3091 | 3057 | 640 | 3057 |  | 40 | 34 | PXS | HV | 24 | 6042-0064 | 3000 | 600 | 2817.38
301221183814 | 3132 | 3098 | 3055 | 641 | 3055 |  | 34 | 43 | PXS | HV | 24 | 6042-0064 | 3000 | 600 | 2848.88
301221182832 | 2645 | 2599 | 2527 | 640 | 2465 | 2022-09-30 01:32:02 | 46 | 72 | PXS | HZ | 24 | 6042-0055 | 2400 | 600 | 2460.05
301221182836 | 2640 | 2604 | 2572 | 640 | 2525 | 2022-09-30 01:10:10 | 36 | 32 | PXS | HZ | 24 | 6042-0055 | 2400 | 600 | 2523
301221182800 | 2645 | 2596 | 2587 | 640 | 2525 | 2022-09-30 00:03:01 | 49 | 9 | PXS | HZ | 24 | 6042-0055 | 2400 | 600 | 2525
301221182848 | 2640 | 2608 | 2572 | 640 | 2525 | 2022-09-29 23:52:54 | 32 | 36 | PXS | HZ | 24 | 6042-0055 | 2400 | 600 | 2523.25
301221182845 | 2650 | 2606 | 2592 | 641 | 2525 | 2022-09-29 23:12:36 | 44 | 14 | PXS | HZ | 24 | 6042-0055 | 2400 | 600 | 2524.6
301221182825 | 2645 | 2604 | 2592 | 640 | 2525 | 2022-09-29 22:45:49 | 41 | 12 | PXS | HZ | 24 | 6042-0055 | 2400 | 600 | 2525
301221181926 | 3034 | 3002 | 2977 | 586 | 2690 |  | 32 | 25 | LNP | AV | 31 | 5552-0022 | 2700 | 550 | 2852.36
301221181807 | 3042 | 2968 | 2944 | 591 | 2850 | 2022-09-29 10:16:53 | 74 | 24 | LNP | AV | 31 | 5552-0022 | 2700 | 550 | 2859.73
301221181806 | 3041 | 2969 | 2949 | 588 | 2850 | 2022-09-29 08:48:11 | 72 | 20 | LNP | AV | 31 | 5552-0022 | 2700 | 550 | 2865.85
301221181920 | 3035 | 3013 | 2992 | 585 | 2850 | 2022-09-29 08:35:33 | 22 | 21 | LNP | AV | 31 | 5542-0022 | 2700 | 550 | 2849.46
301221181901 | 3045 | 3007 | 2987 | 590 | 2850 | 2022-09-29 08:11:13 | 38 | 20 | LNP | AV | 31 | 5542-0022 | 2700 | 550 | 2851.28
301221181894 | 3042 | 3012 | 2980 | 590 | 2850 | 2022-09-28 17:09:57 | 30 | 32 | LNP | AV | 31 | 5552-0022 | 2700 | 550 | 2843.94
301221181923 | 3039 | 3003 | 2988 | 586 | 2850 | 2022-09-28 16:38:58 | 36 | 15 | LNP | AV | 31 | 5552-0022 | 2700 | 550 | 2852.6
301221181925 | 3040 | 2994 | 2973 | 585 | 2850 | 2022-09-28 16:29:14 | 46 | 21 | LNP | AV | 31 | 5552-0022 | 2700 | 550 | 2863.92
301221181905 | 3038 | 2983 | 2961 | 590 | 2850 | 2022-09-28 16:17:35 | 55 | 22 | LNP | AV | 31 | 5552-0022 | 2700 | 550 | 2890.66
301221181927 | 3035 | 2994 | 2970 | 587 | 2850 |  | 41 | 24 | LNP | AV | 31 | 5552-0022 | 2700 | 550 | 2882.06
301221181879 | 3034 | 2975 | 2944 | 591 | 2850 | 2022-09-28 14:13:27 | 59 | 31 | LNP | AV | 31 | 5552-0022 | 2700 | 550 | 2862.94
301221181883 | 3042 | 2970 | 2945 | 590 | 2850 |  | 72 | 25 | LNP | AV | 31 | 5552-0022 | 2700 | 550 | 2873.08
301221181876 | 3043 | 3005 | 2976 | 591 | 2850 | 2022-09-28 12:14:19 | 38 | 29 | LNP | AV | 31 | 5552-0022 | 2700 | 550 | 2854.84
301221181911 | 3034 | 2992 | 2969 | 586 | 2850 | 2022-09-28 12:03:40 | 42 | 23 | LNP | AV | 31 | 5552-0022 | 2700 | 550 | 2860.12
301221181914 | 3035 | 2978 | 2952 | 587 | 2850 | 2022-09-28 11:53:06 | 57 | 26 | LNP | AV | 31 | 5552-0022 | 2700 | 550 | 2864.16
301221181897 | 3030 | 3013 | 2988 | 590 | 2850 | 2022-09-28 11:39:33 | 17 | 25 | LNP | AV | 31 | 5552-0022 | 2700 | 550 | 2850.65
301221181804 | 3033 | 2985 | 2967 | 591 | 2850 | 2022-09-28 11:28:44 | 48 | 18 | LNP | AV | 31 | 5552-0022 | 2700 | 550 | 2878.78
301221181836 | 3030 | 2988 | 2968 | 590 | 2850 | 2022-09-28 11:18:31 | 42 | 20 | LNP | AV | 31 | 5552-0022 | 2700 | 550 | 2859.68
301221181805 | 3040 | 2984 | 2967 | 587 | 2850 | 2022-09-28 10:26:53 | 56 | 17 | LNP | AV | 31 | 5552-0022 | 2700 | 550 | 2856.98
301221181848 | 3044 | 2997 | 2972 | 591 | 2912 | 2022-09-28 08:19:08 | 47 | 25 | LNP | AV | 31 | 5552-0022 | 2700 | 550 | 2892.24
301221183234 | 3033 | 2995 | 2977 | 742 | 2900 | 2022-09-27 18:21:59 | 38 | 18 | PXS | AV | 27 | 7042-0081 | 2700 | 700 | 2899.8
301221183131 | 3032 | 2998 | 2962 | 741 | 2900 | 2022-09-27 18:10:36 | 34 | 36 | PXS | AV | 27 | 7042-0081 | 2700 | 700 | 2894.1
301221183132 | 3030 | 3010 | 2972 | 741 | 2900 | 2022-09-27 16:09:59 | 20 | 38 | PXS | AV | 27 | 7042-0081 | 2700 | 700 | 2894.7
301221183213 | 3045 | 3013 | 2972 | 742 | 2900 | 2022-09-27 15:59:04 | 32 | 41 | PXS | AV | 27 | 7042-0081 | 2700 | 700 | 2900
301221183212 | 3044 | 2997 | 2982 | 744 | 2850 | 2022-09-27 15:48:06 | 47 | 15 | PXS | AV | 27 | 7042-0081 | 2700 | 700 | 2861.5
301221183165 | 3035 | 2989 | 2962 | 742 | 2900 | 2022-09-27 15:35:49 | 46 | 27 | PXS | AV | 27 | 7042-0081 | 2700 | 700 | 2897.4
301221183183 | 3031 | 3004 | 2967 | 742 | 2900 | 2022-09-27 15:14:03 | 27 | 37 | PXS | AV | 27 | 7042-0081 | 2700 | 700 | 2900
301221183184 | 3030 | 2991 | 2972 | 742 | 2900 | 2022-09-27 15:03:07 | 39 | 19 | PXS | AV | 27 | 7042-0081 | 2700 | 700 | 2889.05
301221182192 | 3044 | 3000 | 2972 | 742 | 2900 | 2022-09-27 11:19:34 | 44 | 28 | LNP | AV | 27 | 7042-0081 | 2700 | 700 | 2892.4
301221183166 | 3035 | 2995 | 2962 | 742 | 2900 |  | 40 | 33 | PXS | AV | 27 | 7042-0081 | 2700 | 700 | 2896.9
301221183171 | 3035 | 2989 | 2962 | 742 | 2900 | 2022-09-27 14:30:11 | 46 | 27 | PXS | AV | 27 | 7042-0081 | 2700 | 700 | 2897.4
301221183237 | 3035 | 3002 | 2952 | 742 | 2900 | 2022-09-27 14:19:21 | 33 | 50 | PXS | AV | 27 | 7042-0081 | 2700 | 700 | 2898.5
301221183192 | 3030 | 2995 | 2957 | 742 | 2900 | 2022-09-27 13:52:30 | 35 | 38 | PXS | AV | 27 | 7042-0081 | 2700 | 700 | 2900
301221183008 | 3035 | 2981 | 2952 | 742 | 2900 | 2022-09-27 13:41:41 | 54 | 29 | PXS | AV | 27 | 7042-0081 | 2700 | 700 | 2899.96
301221182185 | 3040 | 3009 | 2972 | 740 | 2900 | 2022-09-27 11:04:19 | 31 | 37 | LNP | AV | 27 | 7042-0081 | 2700 | 700 | 2900
301221182022 | 3046 | 2989 | 2952 | 741 | 2900 | 2022-09-27 10:37:12 | 57 | 37 | LNP | AV | 27 | 7042-0081 | 2700 | 700 | 2899.8
301221181372 | 3035 | 2976 | 2947 | 741 | 2895 | 2022-09-27 10:21:43 | 59 | 29 | LNP | AV | 27 | 7042-0081 | 2700 | 700 | 2892.95
301221181372 | 3035 | 2976 | 2947 | 741 | 2895 | 2022-09-27 10:21:43 | 59 | 29 | LNP | AV | 27 | 7042-0081 | 2700 | 700 | 2892.95
301221183162 | 3034 | 2993 | 2957 | 742 | 2900 | 2022-09-26 23:16:48 | 41 | 36 | PXS | AV | 27 | 7042-0081 | 2700 | 700 | 2900
301221184168 | 3132 | 3096 | 3059 | 640 | 3059 |  | 36 | 37 | PXS | HV | 24 | 6042-0063 | 3000 | 600 | 2829.38
301221182023 | 3040 | 2988 | 2932 | 742 | 2880 | 2022-09-27 00:14:10 | 52 | 56 | LNP | AV | 27 | 7042-0081 | 2700 | 700 | 2874.61
301221182073 | 3040 | 3004 | 2952 | 743 | 2900 | 2022-09-27 00:03:57 | 36 | 52 | LNP | AV | 27 | 7042-0081 | 2700 | 700 | 2897
301221183285 | 3032 | 2985 | 2972 | 742 | 2900 | 2022-09-26 23:53:44 | 47 | 13 | PXS | AV | 27 | 7042-0081 | 2700 | 700 | 2882.15
301221183288 | 3033 | 2981 | 2962 | 742 | 2900 | 2022-09-26 23:43:17 | 52 | 19 | PXS | AV | 27 | 7042-0081 | 2700 | 700 | 2899.983
301221183161 | 3034 | 2986 | 2952 | 742 | 2900 |  | 48 | 34 | PXS | AV | 27 | 7042-0081 | 2700 | 700 | 2900
301221184092 | 3132 | 3088 | 3070 | 640 | 3070 |  | 44 | 18 | PXS | HV | 24 | 6042-0063 | 3000 | 600 | 2833.44
301221184167 | 3133 | 3083 | 3043 | 640 | 3043 |  | 50 | 40 | PXS | HV | 24 | 6042-0063 | 3000 | 600 | 2816.88
301221184057 | 3131 | 3096 | 3074 | 640 | 3074 |  | 35 | 22 | PXS | HV | 24 | 6042-0063 | 3000 | 600 | 2824.94
301221184056 | 3132 | 3103 | 3059 | 640 | 3059 |  | 29 | 44 | PXS | HV | 24 | 6042-0063 | 3000 | 600 | 2840.44
301221183960 | 3134 | 3081 | 3048 | 640 | 3048 |  | 53 | 33 | PXS | HV | 24 | 6042-0063 | 3000 | 600 | 2816.88
301221184263 | 3125 | 3084 | 3068 | 640 | 3068 |  | 41 | 16 | PXS | HV | 24 | 6042-0063 | 3000 | 600 | 2827.44
301221184053 | 3130 | 3089 | 3052 | 640 | 3052 |  | 41 | 37 | PXS | HV | 24 | 6042-0063 | 3000 | 600 | 2810.76
301221184260 | 3133 | 3087 | 3056 | 640 | 3056 |  | 46 | 31 | PXS | HV | 24 | 6042-0063 | 3000 | 600 | 2830.26
301221184074 | 3136 | 3092 | 3061 | 640 | 3061 |  | 44 | 31 | PXS | HV | 24 | 6042-0063 | 3000 | 600 | 2830.88
301221184058 | 3135 | 3095 | 3065 | 640 | 3065 |  | 40 | 30 | PXS | HV | 24 | 6042-0063 | 3000 | 600 | 2834.44
301221184048 | 3131 | 3113 | 3071 | 640 | 3071 |  | 18 | 42 | PXS | HV | 24 | 6042-0063 | 3000 | 600 | 2836.94
301221183874 | 3130 | 3093 | 3057 | 640 | 3057 |  | 37 | 36 | PXS | HV | 24 | 6042-0063 | 3000 | 600 | 2817.38
301221184094 | 3134 | 3113 | 3073 | 640 | 3073 |  | 21 | 40 | PXS | HV | 24 | 6042-0063 | 3000 | 600 | 2845.44
301221184091 | 3131 | 3108 | 3066 | 640 | 3066 |  | 23 | 42 | PXS | HV | 24 | 6042-0063 | 3000 | 600 | 2836.94
301221184159 | 3135 | 3099 | 3064 | 640 | 3064 |  | 36 | 35 | PXS | HV | 24 | 6042-0063 | 3000 | 600 | 2840.94
301221184160 | 3132 | 3092 | 3059 | 640 | 3059 |  | 40 | 33 | PXS | HV | 24 | 6042-0063 | 3000 | 600 | 2829.38
301221183872 | 3130 | 3079 | 3075 | 640 | 3075 |  | 51 | 4 | PXS | HV | 24 | 6042-0063 | 3000 | 600 | 2824
301221183876 | 3132 | 3100 | 3051 | 640 | 3051 |  | 32 | 49 | PXS | HV | 24 | 6042-0063 | 3000 | 600 | 2827.94
301221183775 | 3138 | 3093 | 3084 | 641 | 3084 |  | 45 | 9 | PXS | HV | 24 | 6042-0063 | 3000 | 600 | 2871.44
301221183873 | 3130 | 3093 | 3055 | 640 | 3055 |  | 37 | 38 | PXS | HV | 24 | 6042-0063 | 3000 | 600 | 2817.38
301221183791 | 3132 | 3112 | 3045 | 641 | 3045 |  | 20 | 67 | PXS | HV | 24 | 6042-0063 | 3000 | 600 | 2832.94
301221183792 | 3130 | 3120 | 3057 | 641 | 3057 |  | 10 | 63 | PXS | HV | 24 | 6042-0063 | 3000 | 600 | 2836.94
301221183989 | 3133 | 3081 | 3046 | 640 | 3046 |  | 52 | 35 | PXS | HV | 24 | 6042-0063 | 3000 | 600 | 2816.88
301221183877 | 3134 | 3106 | 3068 | 640 | 3068 |  | 28 | 38 | PXS | HV | 24 | 6042-0063 | 3000 | 600 | 2845.44
301221183990 | 3133 | 3085 | 3047 | 640 | 3047 |  | 48 | 38 | PXS | HV | 24 | 6042-0063 | 3000 | 600 | 2817.82
301221183993 | 3135 | 3100 | 3064 | 640 | 3064 |  | 35 | 36 | PXS | HV | 24 | 6042-0063 | 3000 | 600 | 2840.94
301221183796 | 3130 | 3114 | 3071 | 640 | 3071 |  | 16 | 43 | PXS | HV | 24 | 6042-0063 | 3000 | 600 | 2836.94
301221183797 | 3133 | 3122 | 3076 | 640 | 3076 |  | 11 | 46 | PXS | HV | 24 | 6042-0063 | 3000 | 600 | 2845.44
301221184105 | 3130 | 3097 | 3048 | 640 | 3048 |  | 33 | 49 | PXS | HV | 24 | 6042-0063 | 3000 | 600 | 2814.44
301221183772 | 3135 | 3093 | 3035 | 640 | 3035 |  | 42 | 58 | PXS | HV | 24 | 6042-0063 | 3000 | 600 | 2816.44
301221184095 | 3131 | 3109 | 3070 | 640 | 3070 |  | 22 | 39 | PXS | HV | 24 | 6042-0063 | 3000 | 600 | 2836.94
301221184250 | 3135 | 3080 | 3077 | 640 | 3077 |  | 55 | 3 | PXS | HV | 24 | 6042-0063 | 3000 | 600 | 2832.5
301221183762 | 3135 | 3078 | 3041 | 640 | 3041 |  | 57 | 37 | PXS | HV | 24 | 6042-0063 | 3000 | 600 | 2816.88
301221184059 | 3132 | 3096 | 3063 | 640 | 3063 |  | 36 | 33 | PXS | HV | 24 | 6042-0063 | 3000 | 600 | 2829.44
301221183769 | 3131 | 3087 | 3050 | 640 | 3050 |  | 44 | 37 | PXS | HV | 24 | 6042-0063 | 3000 | 600 | 2809.32
301221184115 | 3133 | 3086 | 3061 | 640 | 3061 |  | 47 | 25 | PXS | HV | 24 | 6042-0063 | 3000 | 600 | 2830.82
301221183994 | 3135 | 3071 | 3037 | 640 | 3037 |  | 64 | 34 | PXS | HV | 24 | 6042-0063 | 3000 | 600 | 2816.88
301221184112 | 3135 | 3092 | 3055 | 640 | 3055 |  | 43 | 37 | PXS | HV | 24 | 6042-0063 | 3000 | 600 | 2829.38
301221184252 | 3130 | 3094 | 3065 | 640 | 3065 |  | 36 | 29 | PXS | HV | 24 | 6042-0063 | 3000 | 600 | 2824.94
301221183766 | 3130 | 3091 | 3051 | 640 | 3051 |  | 39 | 40 | PXS | HV | 24 | 6042-0063 | 3000 | 600 | 2806.94
301221183765 | 3132 | 3082 | 3049 | 640 | 3049 |  | 50 | 33 | PXS | HV | 24 | 6042-0063 | 3000 | 600 | 2816.88
301221184109 | 3134 | 3091 | 3065 | 640 | 3065 |  | 43 | 26 | PXS | HV | 24 | 6042-0063 | 3000 | 600 | 2833.94
301221184251 | 3133 | 3085 | 3061 | 640 | 3061 |  | 48 | 24 | PXS | HV | 24 | 6042-0063 | 3000 | 600 | 2830.82
301221184253 | 3131 | 3089 | 3062 | 640 | 3062 |  | 42 | 27 | PXS | HV | 24 | 6042-0063 | 3000 | 600 | 2818.44
301221184257 | 3138 | 3088 | 3069 | 640 | 3069 |  | 50 | 19 | PXS | HV | 24 | 6042-0063 | 3000 | 600 | 2862.58
301221183798 | 3137 | 3111 | 3070 | 640 | 3070 |  | 26 | 41 | PXS | HV | 24 | 6042-0063 | 3000 | 600 | 2859.94
301221183800 | 3131 | 3102 | 3061 | 640 | 3061 |  | 29 | 41 | PXS | HV | 24 | 6042-0063 | 3000 | 600 | 2829.44
301221183799 | 3132 | 3104 | 3068 | 640 | 3068 |  | 28 | 36 | PXS | HV | 24 | 6042-0063 | 3000 | 600 | 2845.44
301221183210 | 3028 | 2999 | 2992 | 742 | 2900 | 2022-09-26 10:53:26 | 29 | 7 | PXS | AV | 27 | 7042-0081 | 2700 | 700 | 2899.7
301221183211 | 3039 | 3007 | 2982 | 742 | 2900 | 2022-09-26 10:41:54 | 32 | 25 | PXS | AV | 27 | 7042-0081 | 2700 | 700 | 2897.8
301221183139 | 3035 | 3013 | 2977 | 742 | 2900 | 2022-09-26 10:30:27 | 22 | 36 | PXS | AV | 27 | 7042-0081 | 2700 | 700 | 2899.5
301221183140 | 3032 | 2970 | 2942 | 742 | 2890 | 2022-09-26 10:19:04 | 62 | 28 | PXS | AV | 27 | 7042-0081 | 2700 | 700 | 2888.5
301221183155 | 3035 | 3002 | 2973 | 742 | 2900 | 2022-09-26 10:07:56 | 33 | 29 | PXS | AV | 27 | 7042-0081 | 2700 | 700 | 2892.75
301221183147 | 3035 | 2996 | 2970 | 742 | 2900 | 2022-09-26 09:45:06 | 39 | 26 | PXS | AV | 27 | 7042-0081 | 2700 | 700 | 2899.2
301221183148 | 3035 | 2989 | 2961 | 742 | 2900 |  | 46 | 28 | PXS | AV | 27 | 7042-0081 | 2700 | 700 | 2897.8
301221183217 | 3033 | 3007 | 2964 | 742 | 2900 | 2022-09-26 09:22:32 | 26 | 43 | PXS | AV | 27 | 7042-0081 | 2700 | 700 | 2899.5
301221183156 | 3036 | 3004 | 2975 | 742 | 2900 |  | 32 | 29 | PXS | AV | 27 | 7042-0081 | 2700 | 700 | 2893.9
301221183207 | 3044 | 3012 | 2984 | 742 | 2900 | 2022-09-26 08:46:26 | 32 | 28 | PXS | AV | 27 | 7042-0081 | 2700 | 700 | 2892.75
301221183181 | 3030 | 2989 | 2962 | 742 | 2900 | 2022-09-26 08:34:56 | 41 | 27 | PXS | AV | 27 | 7042-0081 | 2700 | 700 | 2900
301221183182 | 3030 | 2984 | 2952 | 742 | 2900 | 2022-09-26 06:09:44 | 46 | 32 | PXS | AV | 27 | 7042-0081 | 2700 | 700 | 2899.6
301221183243 | 3032 | 2999 | 2972 | 742 | 2900 | 2022-09-26 05:58:27 | 33 | 27 | PXS | AV | 27 | 7042-0081 | 2700 | 700 | 2900
301221183244 | 3030 | 2985 | 2952 | 742 | 2900 | 2022-09-26 05:47:29 | 45 | 33 | PXS | AV | 27 | 7042-0081 | 2700 | 700 | 2900
301221182190 | 3040 | 3006 | 2957 | 745 | 2900 | 2022-09-26 05:35:51 | 34 | 49 | LNP | AV | 27 | 7042-0081 | 2700 | 700 | 2898.05
301221182187 | 3038 | 2992 | 2952 | 745 | 2900 | 2022-09-26 05:23:40 | 46 | 40 | LNP | AV | 27 | 7042-0081 | 2700 | 700 | 2900
301221182184 | 3040 | 2996 | 2952 | 742 | 2900 | 2022-09-26 05:13:50 | 44 | 44 | LNP | AV | 27 | 7042-0081 | 2700 | 700 | 2899.7
301221182181 | 3041 | 2998 | 2952 | 740 | 2900 | 2022-09-26 05:03:57 | 43 | 46 | LNP | AV | 27 | 7042-0081 | 2700 | 700 | 2899.55
301221182183 | 3040 | 2988 | 2952 | 740 | 2900 | 2022-09-26 04:51:53 | 52 | 36 | LNP | AV | 27 | 7042-0081 | 2700 | 700 | 2900
301221183065 | 3038 | 2980 | 2957 | 742 | 2900 | 2022-09-26 03:24:03 | 58 | 23 | PXS | AV | 27 | 7042-0080 | 2700 | 700 | 2898.95
301221183062 | 3035 | 2978 | 2952 | 742 | 2900 | 2022-09-26 03:10:38 | 57 | 26 | PXS | AV | 27 | 7042-0080 | 2700 | 700 | 2900
301221183050 | 3035 | 2979 | 2952 | 744 | 2900 | 2022-09-25 23:42:00 | 56 | 27 | PXS | AV | 27 | 7042-0080 | 2700 | 700 | 2899.9
301221183039 | 3030 | 2977 | 2952 | 742 | 2900 | 2022-09-25 23:12:16 | 53 | 25 | PXS | AV | 27 | 7042-0080 | 2700 | 700 | 2900
301221183125 | 3032 | 2998 | 2957 | 742 | 2900 | 2022-09-25 23:02:31 | 34 | 41 | PXS | AV | 27 | 7042-0080 | 2700 | 700 | 2899.1
301221183122 | 3034 | 2993 | 2962 | 742 | 2900 | 2022-09-25 22:52:33 | 41 | 31 | PXS | AV | 27 | 7042-0080 | 2700 | 700 | 2900
301221183040 | 3030 | 2987 | 2967 | 744 | 2900 | 2022-09-25 22:42:34 | 43 | 20 | PXS | AV | 27 | 7042-0080 | 2700 | 700 | 2897.8
301221183123 | 3030 | 2985 | 2952 | 742 | 2900 | 2022-09-25 22:00:41 | 45 | 33 | PXS | AV | 27 | 7042-0080 | 2700 | 700 | 2900
301221183120 | 3032 | 3009 | 2952 | 742 | 2900 | 2022-09-25 21:50:47 | 23 | 57 | PXS | AV | 27 | 7042-0080 | 2700 | 700 | 2898.5
301221183251 | 3030 | 2997 | 2952 | 745 | 2900 | 2022-09-25 20:35:27 | 33 | 45 | PXS | AV | 27 | 7042-0080 | 2700 | 700 | 2899
301221183252 | 3030 | 2984 | 2952 | 742 | 2900 | 2022-09-25 20:25:02 | 46 | 32 | PXS | AV | 27 | 7042-0080 | 2700 | 700 | 2899.6
301221183126 | 3035 | 2982 | 2952 | 742 | 2900 | 2022-09-25 20:14:58 | 53 | 30 | PXS | AV | 27 | 7042-0080 | 2700 | 700 | 2900
301221183124 | 3030 | 2992 | 2952 | 742 | 2900 | 2022-09-25 20:05:01 | 38 | 40 | PXS | AV | 27 | 7042-0080 | 2700 | 700 | 2900
301221183280 | 3033 | 2985 | 2952 | 742 | 2900 | 2022-09-25 19:55:06 | 48 | 33 | PXS | AV | 27 | 7042-0080 | 2700 | 700 | 2900
301221183278 | 3030 | 2985 | 2967 | 742 | 2900 | 2022-09-25 18:52:08 | 45 | 18 | PXS | AV | 27 | 7042-0080 | 2700 | 700 | 2898.95
301221183228 | 3037 | 3009 | 2972 | 742 | 2900 | 2022-09-25 12:00:54 | 28 | 37 | PXS | AV | 27 | 7042-0080 | 2700 | 700 | 2900
301221183187 | 3032 | 3000 | 2957 | 742 | 2900 | 2022-09-25 11:49:32 | 32 | 43 | PXS | AV | 27 | 7042-0080 | 2700 | 700 | 2900
301221183111 | 3045 | 2986 | 2947 | 742 | 2895 | 2022-09-25 11:38:23 | 59 | 39 | PXS | AV | 27 | 7042-0080 | 2700 | 700 | 2893.75
301221183108 | 3043 | 2978 | 2962 | 742 | 2900 | 2022-09-25 11:27:10 | 65 | 16 | PXS | AV | 27 | 7042-0080 | 2700 | 700 | 2897.5
301221183197 | 3031 | 2988 | 2962 | 742 | 2900 | 2022-09-25 10:50:48 | 43 | 26 | PXS | AV | 27 | 7042-0080 | 2700 | 700 | 2900
301221183227 | 3035 | 2973 | 2957 | 742 | 2900 | 2022-09-25 10:39:34 | 62 | 16 | PXS | AV | 27 | 7042-0080 | 2700 | 700 | 2897.85
301221183057 | 3035 | 2983 | 2962 | 742 | 2900 | 2022-09-25 10:28:27 | 52 | 21 | PXS | AV | 27 | 7042-0080 | 2700 | 700 | 2898
301221183054 | 3030 | 2995 | 2967 | 742 | 2900 | 2022-09-25 10:17:15 | 35 | 28 | PXS | AV | 27 | 7042-0080 | 2700 | 700 | 2900
301221182991 | 3040 | 2993 | 2977 | 742 | 2900 | 2022-09-25 10:05:57 | 47 | 16 | PXS | AV | 27 | 7042-0080 | 2700 | 700 | 2896.7
301221182988 | 3040 | 3008 | 2962 | 742 | 2900 | 2022-09-25 09:54:34 | 32 | 46 | PXS | AV | 27 | 7042-0080 | 2700 | 700 | 2894.4
301221183035 | 3035 | 3004 | 2967 | 742 | 2900 | 2022-09-25 09:20:31 | 31 | 37 | PXS | AV | 27 | 7042-0080 | 2700 | 700 | 2895.167
301221183112 | 3043 | 2985 | 2937 | 742 | 2885 | 2022-09-25 08:58:06 | 58 | 48 | PXS | AV | 27 | 7042-0080 | 2700 | 700 | 2887.05
301221182995 | 3035 | 2998 | 2972 | 742 | 2900 |  | 37 | 26 | PXS | AV | 27 | 7042-0080 | 2700 | 700 | 2899.5
301221182992 | 3035 | 3003 | 2972 | 742 | 2900 | 2022-09-25 08:24:18 | 32 | 31 | PXS | AV | 27 | 7042-0080 | 2700 | 700 | 2897
301221183275 | 3035 | 2999 | 2982 | 742 | 2900 | 2022-09-25 06:25:39 | 36 | 17 | PXS | AV | 27 | 7042-0080 | 2700 | 700 | 2896.2
301221183245 | 3035 | 2985 | 2962 | 742 | 2900 | 2022-09-25 06:15:33 | 50 | 23 | PXS | AV | 27 | 7042-0080 | 2700 | 700 | 2896
301221183061 | 3040 | 2976 | 2952 | 745 | 2900 | 2022-09-25 06:05:37 | 64 | 24 | PXS | AV | 27 | 7042-0080 | 2700 | 700 | 2897.55
301221183058 | 3030 | 2978 | 2952 | 742 | 2900 | 2022-09-25 05:37:58 | 52 | 26 | PXS | AV | 27 | 7042-0080 | 2700 | 700 | 2900
301211174559 | 3044 | 2985 | 2952 | 795 | 2850 | 2022-09-21 01:43:16 | 59 | 33 | LNP | AV | 23 | 7532-0029 | 2700 | 750 | 2854.85
301221178492 | 3037 | 3006 | 2937 | 742 | 2800 | 2022-09-20 11:18:33 | 31 | 69 | PXS | AS | 27 | 7022-0018 | 2700 | 700 | 2821.04
301221178491 | 3037 | 2973 | 2972 | 741 | 2800 | 2022-09-20 11:06:38 | 64 | 1 | PXS | AS | 27 | 7022-0018 | 2700 | 700 | 2829.76
301221178500 | 3041 | 2984 | 2962 | 742 | 2800 | 2022-09-20 09:50:31 | 57 | 22 | PXS | AS | 27 | 7022-0018 | 2700 | 700 | 2840.35
301221178503 | 3036 | 3000 | 2982 | 743 | 2800 | 2022-09-20 09:37:20 | 36 | 18 | PXS | AS | 27 | 7022-0018 | 2700 | 700 | 2833.8
301221178519 | 3035 | 2996 | 2957 | 744 | 2800 | 2022-09-20 08:30:02 | 39 | 39 | PXS | AS | 27 | 7022-0018 | 2700 | 700 | 2888.45
301221178494 | 3040 | 2970 | 2927 | 747 | 2800 | 2022-09-20 08:45:36 | 70 | 43 | PXS | AS | 27 | 7022-0018 | 2700 | 700 | 2828.95
301221178517 | 3036 | 2982 | 2947 | 743 | 2800 | 2022-09-20 08:17:55 | 54 | 35 | PXS | AS | 27 | 7022-0018 | 2700 | 700 | 2833
301221178499 | 3040 | 2976 | 2962 | 743 | 2800 | 2022-09-20 07:27:53 | 64 | 14 | PXS | AS | 27 | 7022-0018 | 2700 | 700 | 2833.1
301221178480 | 3038 | 3003 | 2982 | 743 | 2800 | 2022-09-20 07:05:30 | 35 | 21 | PXS | AS | 27 | 7022-0018 | 2700 | 700 | 2827.2
301221178479 | 3040 | 2993 | 2962 | 742 | 2800 |  | 47 | 31 | PXS | AS | 27 | 7022-0018 | 2700 | 700 | 2895
301221178478 | 3035 | 2987 | 2962 | 742 | 2800 | 2022-09-20 05:53:59 | 48 | 25 | PXS | AS | 27 | 7022-0018 | 2700 | 700 | 2835
301221178515 | 3036 | 2975 | 2967 | 742 | 2800 | 2022-09-20 05:05:20 | 61 | 8 | PXS | AS | 27 | 7022-0018 | 2700 | 700 | 2833.5
301221181719 | 3048 | 2997 | 2957 | 689 | 2800 | 2022-09-20 04:53:07 | 51 | 40 | LNP | AS | 27 | 6542-0015 | 2700 | 650 | 2810.9
301221181746 | 3045 | 2997 | 2957 | 690 | 2800 | 2022-09-20 04:41:01 | 48 | 40 | LNP | AS | 27 | 6542-0015 | 2700 | 650 | 2804
301221181083 | 3045 | 2969 | 2932 | 692 | 2800 | 2022-09-20 04:28:55 | 76 | 37 | LNP | AS | 29 | 6542-0015 | 2700 | 650 | 2802.45
301221181768 | 3040 | 3021 | 2977 | 690 | 2800 | 2022-09-20 04:05:25 | 19 | 44 | LNP | AS | 29 | 6542-0016 | 2700 | 650 | 2817
301221181639 | 3042 | 2989 | 2967 | 690 | 2800 | 2022-09-20 03:41:14 | 53 | 22 | LNP | AS | 29 | 6542-0016 | 2700 | 650 | 2805.7
301221181710 | 3050 | 3002 | 2962 | 692 | 2800 | 2022-09-20 03:29:06 | 48 | 40 | LNP | AS | 27 | 6542-0015 | 2700 | 650 | 2802.35
301221181744 | 3045 | 3005 | 2947 | 691 | 2800 | 2022-09-20 03:16:58 | 40 | 58 | LNP | AS | 27 | 6542-0015 | 2700 | 650 | 2806.25
301221181728 | 3050 | 2990 | 2962 | 691 | 2800 | 2022-09-20 03:04:59 | 60 | 28 | LNP | AS | 27 | 6542-0015 | 2700 | 650 | 2795.7
301221181729 | 3044 | 3008 | 2972 | 690 | 2800 | 2022-09-20 02:52:42 | 36 | 36 | LNP | AS | 27 | 6542-0015 | 2700 | 650 | 2816
301221181001 | 3044 | 2990 | 2952 | 692 | 2800 | 2022-09-20 02:14:01 | 54 | 38 | LNP | AS | 29 | 6542-0015 | 2700 | 650 | 2802.5
301221182153 | 3040 | 2999 | 2967 | 744 |  |  | 41 | 32 | LNP | AV | 27 | 7042-0076 | 2700 | 700 | 2899.8
301221180901 | 3145 | 3088 | 3012 | 690 | 2800 | 2022-09-20 00:34:56 | 57 | 76 | LNP | AS | 29 | 6542-0015 | 2700 | 650 | 2811.52
301221180911 | 3140 | 3082 | 3047 | 689 | 2800 | 2022-09-20 00:22:18 | 58 | 35 | LNP | AS | 29 | 6542-0015 | 2700 | 650 | 2804.88
301221181736 | 3041 | 3004 | 2962 | 691 | 2800 | 2022-09-20 00:09:18 | 37 | 42 | LNP | AS | 27 | 6542-0015 | 2700 | 650 | 2806
301221181711 | 3048 | 3011 | 2952 | 690 | 2800 | 2022-09-19 23:57:13 | 37 | 59 | LNP | AS | 27 | 6542-0015 | 2700 | 650 | 2792.75
301221181647 | 3045 | 2978 | 2947 | 690 | 2800 | 2022-09-19 23:30:44 | 67 | 31 | LNP | AS | 29 | 6542-0016 | 2700 | 650 | 2806.1
301221181664 | 3045 | 2999 | 2962 | 692 | 2800 | 2022-09-19 23:18:49 | 46 | 37 | LNP | AS | 29 | 6542-0016 | 2700 | 650 | 2802
301221180945 | 3045 | 2987 | 2962 | 691 | 2800 | 2022-09-19 23:06:51 | 58 | 25 | LNP | AS | 29 | 6542-0015 | 2700 | 650 | 2803
301221181775 | 3042 | 2991 | 2952 | 691 | 2800 | 2022-09-19 21:59:29 | 51 | 39 | LNP | AS | 29 | 6542-0015 | 2700 | 650 | 2804.7
301221181687 | 3042 | 3001 | 2962 | 690 | 2800 | 2022-09-19 21:46:08 | 41 | 39 | LNP | AS | 27 | 6542-0015 | 2700 | 650 | 2803
301221181707 | 3045 | 3001 | 2952 | 694 | 2800 | 2022-09-19 21:32:40 | 44 | 49 | LNP | AS | 27 | 6542-0015 | 2700 | 650 | 2800
301221181713 | 3140 | 3108 | 3052 | 692 | 2800 | 2022-09-19 21:07:49 | 32 | 56 | LNP | AS | 27 | 6542-0015 | 2700 | 650 | 2822.76
301221181738 | 3040 | 3003 | 2942 | 691 | 2800 | 2022-09-19 20:40:26 | 37 | 61 | LNP | AS | 27 | 6542-0015 | 2700 | 650 | 2815.65
301221181637 | 3042 | 2974 | 2952 | 694 | 2800 | 2022-09-19 19:57:44 | 68 | 22 | LNP | AS | 29 | 6542-0015 | 2700 | 650 | 2810
301221182693 | 2645 | 2610 | 2582 | 640 | 2525 | 2022-09-19 13:46:44 | 35 | 28 | PXS | AV | 31 | 6042-0062 | 2400 | 600 | 2525
301221182690 | 2646 | 2610 | 2572 | 641 | 2525 | 2022-09-19 13:37:28 | 36 | 38 | PXS | AV | 31 | 6042-0062 | 2400 | 600 | 2524.3
301221182734 | 2645 | 2598 | 2572 | 640 | 2525 | 2022-09-19 11:32:17 | 47 | 26 | PXS | AV | 31 | 6042-0062 | 2400 | 600 | 2523.8
301221182677 | 2645 | 2612 | 2572 | 640 | 2525 | 2022-09-19 11:23:06 | 33 | 40 | PXS | AV | 31 | 6042-0062 | 2400 | 600 | 2524.05
301221182678 | 2645 | 2608 | 2592 | 641 | 2525 | 2022-09-19 11:13:43 | 37 | 16 | PXS | AV | 31 | 6042-0062 | 2400 | 600 | 2523.85
301221182741 | 2645 | 2604 | 2582 | 641 | 2525 | 2022-09-19 11:02:49 | 41 | 22 | PXS | AV | 31 | 6042-0062 | 2400 | 600 | 2523.125
301221182723 | 2646 | 2611 | 2597 | 640 | 2525 | 2022-09-19 10:53:23 | 35 | 14 | PXS | AV | 31 | 6042-0062 | 2400 | 600 | 2513.83
301221182718 | 2645 | 2590 | 2562 | 640 | 2520 | 2022-09-19 10:33:10 | 55 | 28 | PXS | AV | 31 | 6042-0062 | 2400 | 600 | 2516.35
301221182680 | 2645 | 2612 | 2587 | 641 | 2525 | 2022-09-19 10:23:53 | 33 | 25 | PXS | AV | 31 | 6042-0062 | 2400 | 600 | 2524.97
301221182656 | 2644 | 2614 | 2592 | 641 | 2525 | 2022-09-19 10:14:27 | 30 | 22 | PXS | AV | 31 | 6042-0056 | 2400 | 600 | 2525
301221182642 | 2644 | 2635 | 2587 | 640 | 2525 | 2022-09-19 10:00:51 | 9 | 48 | PXS | AV | 31 | 6042-0056 | 2400 | 600 | 2523.35
301221182663 | 2645 | 2606 | 2582 | 641 | 2525 | 2022-09-19 09:40:19 | 39 | 24 | PXS | AV | 31 | 6042-0056 | 2400 | 600 | 2525
301221182665 | 2643 | 2598 | 2577 | 640 | 2525 | 2022-09-19 09:49:37 | 45 | 21 | PXS | AV | 31 | 6042-0056 | 2400 | 600 | 2523.65
301221182649 | 2645 | 2609 | 2587 | 641 | 2525 | 2022-09-19 09:30:56 | 36 | 22 | PXS | AV | 31 | 6042-0056 | 2400 | 600 | 2524.6
301221182633 | 2645 | 2614 | 2592 | 641 | 2525 | 2022-09-19 09:21:30 | 31 | 22 | PXS | AV | 31 | 6042-0056 | 2400 | 600 | 2525
301221182630 | 2647 | 2631 | 2587 | 640 | 2525 | 2022-09-19 09:12:01 | 16 | 44 | PXS | AV | 31 | 6042-0056 | 2400 | 600 | 2523.9
301221182639 | 2645 | 2596 | 2587 | 641 | 2525 | 2022-09-19 09:00:33 | 49 | 9 | PXS | AV | 31 | 6042-0056 | 2400 | 600 | 2525
301221182620 | 2645 | 2592 | 2577 | 641 | 2525 | 2022-09-19 08:39:47 | 53 | 15 | PXS | AV | 31 | 6042-0056 | 2400 | 600 | 2525
301221182645 | 2645 | 2591 | 2572 | 641 | 2520 | 2022-09-18 20:19:50 | 54 | 19 | PXS | AV | 31 | 6042-0056 | 2400 | 600 | 2517.473
301221182662 | 2644 | 2615 | 2577 | 640 | 2525 | 2022-09-18 15:10:18 | 29 | 38 | PXS | AV | 31 | 6042-0056 | 2400 | 600 | 2525
301221182624 | 2640 | 2608 | 2587 | 641 | 2525 | 2022-09-18 20:10:00 | 32 | 21 | PXS | AV | 31 | 6042-0056 | 2400 | 600 | 2521.5
301221182654 | 2645 | 2616 | 2587 | 640 | 2525 | 2022-09-18 19:57:32 | 29 | 29 | PXS | AV | 31 | 6042-0056 | 2400 | 600 | 2525
301221182637 | 2645 | 2607 | 2582 | 640 | 2525 | 2022-09-18 19:47:37 | 38 | 25 | PXS | AV | 31 | 6042-0056 | 2400 | 600 | 2525
301221182638 | 2640 | 2614 | 2587 | 641 | 2525 | 2022-09-18 19:37:47 | 26 | 27 | PXS | AV | 31 | 6042-0056 | 2400 | 600 | 2524.6
301221182755 | 2645 | 2587 | 2562 | 641 | 2510 | 2022-09-18 19:27:43 | 58 | 25 | PXS | AV | 31 | 6042-0056 | 2400 | 600 | 2509.75
301221182753 | 2645 | 2594 | 2582 | 640 | 2525 | 2022-09-18 19:17:57 | 51 | 12 | PXS | AV | 31 | 6042-0056 | 2400 | 600 | 2525
301221182634 | 2645 | 2621 | 2572 | 640 | 2520 | 2022-09-18 18:58:22 | 24 | 49 | PXS | AV | 31 | 6042-0056 | 2400 | 600 | 2524.8
301221182626 | 2645 | 2610 | 2587 | 640 | 2525 | 2022-09-18 19:08:11 | 35 | 23 | PXS | AV | 31 | 6042-0056 | 2400 | 600 | 2525
301221182752 | 2645 | 2593 | 2572 | 640 | 2520 | 2022-09-18 16:59:48 | 52 | 21 | PXS | AV | 31 | 6042-0056 | 2400 | 600 | 2520.767
301221182631 | 2645 | 2590 | 2572 | 640 | 2520 | 2022-09-18 16:52:04 | 55 | 18 | PXS | AV | 31 | 6042-0056 | 2400 | 600 | 2511.537
301221182651 | 2645 | 2623 | 2602 | 641 | 2525 | 2022-09-18 16:42:18 | 22 | 21 | PXS | AV | 31 | 6042-0056 | 2400 | 600 | 2521.4
301221182664 | 2646 | 2601 | 2577 | 640 | 2525 | 2022-09-18 16:34:19 | 45 | 24 | PXS | AV | 31 | 6042-0056 | 2400 | 600 | 2524.75
301221182746 | 2636 | 2596 | 2577 | 641 | 2525 | 2022-09-18 16:25:45 | 40 | 19 | PXS | AV | 31 | 6042-0056 | 2400 | 600 | 2519
301221182625 | 2645 | 2581 | 2567 | 641 | 2515 | 2022-09-18 16:14:00 | 64 | 14 | PXS | AV | 31 | 6042-0056 | 2400 | 600 | 2506.9
301221182744 | 2644 | 2602 | 2577 | 640 | 2525 | 2022-09-18 16:04:09 | 42 | 25 | PXS | AV | 31 | 6042-0056 | 2400 | 600 | 2525
301221182750 | 2645 | 2607 | 2577 | 640 | 2525 | 2022-09-18 15:25:42 | 38 | 30 | PXS | AV | 31 | 6042-0056 | 2400 | 600 | 2497.35
301221182661 | 2645 | 2593 | 2577 | 641 | 2525 | 2022-09-18 15:18:00 | 52 | 16 | PXS | AV | 31 | 6042-0056 | 2400 | 600 | 2525
301221182674 | 2645 | 2595 | 2577 | 641 | 2525 | 2022-09-18 14:21:00 | 50 | 18 | PXS | AV | 31 | 6042-0056 | 2400 | 600 | 2524.55
301221182672 | 2645 | 2607 | 2562 | 641 | 2510 | 2022-09-18 15:00:29 | 38 | 45 | PXS | AV | 31 | 6042-0056 | 2400 | 600 | 2509.0725
301221182646 | 2640 | 2624 | 2592 | 641 | 2465 | 2022-09-18 14:36:51 | 16 | 32 | PXS | AV | 31 | 6042-0056 | 2400 | 600 | 2483.9
301221182640 | 2645 | 2615 | 2592 | 641 | 2525 |  | 30 | 23 | PXS | AV | 31 | 6042-0056 | 2400 | 600 | 2525
301221182668 | 2645 | 2600 | 2522 | 641 | 2460 | 2022-09-18 13:27:48 | 45 | 78 | PXS | AV | 31 | 6042-0056 | 2400 | 600 | 2442.6
301221182650 | 2645 | 2604 | 2577 | 640 | 2525 |  | 41 | 27 | PXS | AV | 31 | 6042-0056 | 2400 | 600 | 2519.3
301221182673 | 2645 | 2580 | 2567 | 640 | 2515 | 2022-09-18 14:13:01 | 65 | 13 | PXS | AV | 31 | 6042-0056 | 2400 | 600 | 2514.3
301221182632 | 2650 | 2602 | 2577 | 640 | 2525 | 2022-09-18 14:05:07 | 48 | 25 | PXS | AV | 31 | 6042-0056 | 2400 | 600 | 2525
301221182671 | 2645 | 2592 | 2577 | 640 | 2525 | 2022-09-18 13:45:39 | 53 | 15 | PXS | AV | 31 | 6042-0056 | 2400 | 600 | 2525
301221182669 | 2646 | 2610 | 2582 | 640 | 2525 | 2022-09-18 13:35:48 | 36 | 28 | PXS | AV | 31 | 6042-0056 | 2400 | 600 | 2525
301221182757 | 2645 | 2612 | 2577 | 641 | 2460 |  | 33 | 35 | PXS | AV | 31 | 6042-0056 | 2400 | 600 | 2520.8
301221182747 | 2645 | 2596 | 2522 | 641 | 2460 | 2022-09-18 12:00:08 | 49 | 74 | PXS | AV | 31 | 6042-0056 | 2400 | 600 | 2449.75
301221182657 | 2644 | 2606 | 2582 | 640 | 2525 | 2022-09-18 11:39:27 | 38 | 24 | PXS | AV | 31 | 6042-0056 | 2400 | 600 | 2525
301221182667 | 2646 | 2591 | 2567 | 641 | 2515 | 2022-09-18 10:58:01 | 55 | 24 | PXS | AV | 31 | 6042-0056 | 2400 | 600 | 2505.42
301221176177 | 2642 | 2612 | 2557 | 638 | 2505 | 2022-09-18 10:48:21 | 30 | 55 | PXS | AV | 31 | 6042-0056 | 2400 | 600 | 2500.3
301221176223 | 2645 | 2607 | 2572 | 639 | 2520 | 2022-09-18 10:23:10 | 38 | 35 | PXS | AV | 31 | 6042-0056 | 2400 | 600 | 2518.16
301221176221 | 2645 | 2602 | 2582 | 639 | 2525 | 2022-09-18 10:01:54 | 43 | 20 | PXS | AV | 31 | 6042-0056 | 2400 | 600 | 2519.433
301221176203 | 2641 | 2616 | 2582 | 639 | 2525 | 2022-09-18 09:52:11 | 25 | 34 | PXS | AV | 31 | 6042-0056 | 2400 | 600 | 2525
301221182660 | 2645 | 2596 | 2557 | 640 | 2505 | 2022-09-18 09:32:38 | 49 | 39 | PXS | AV | 31 | 6042-0056 | 2400 | 600 | 2505.22
301221182659 | 2644 | 2597 | 2577 | 640 | 2525 | 2022-09-18 09:20:49 | 47 | 20 | PXS | AV | 31 | 6042-0056 | 2400 | 600 | 2524
301221182697 | 2645 | 2609 | 2572 | 640 | 2520 |  | 36 | 37 | PXS | AV | 31 | 6042-0056 | 2400 | 600 | 2523.3
301221182658 | 2645 | 2602 | 2577 | 640 | 2525 | 2022-09-18 08:37:13 | 43 | 25 | PXS | AV | 31 | 6042-0056 | 2400 | 600 | 2525
301221182636 | 2647 | 2617 | 2587 | 641 | 2525 | 2022-09-18 08:16:39 | 30 | 30 | PXS | AV | 31 | 6042-0056 | 2400 | 600 | 2525
301221182648 | 2647 | 2605 | 2577 | 641 | 2525 | 2022-09-18 08:06:05 | 42 | 28 | PXS | AV | 31 | 6042-0056 | 2400 | 600 | 2522.25
301221182666 | 2645 | 2603 | 2577 | 640 | 2525 | 2022-09-18 05:27:43 | 42 | 26 | PXS | AV | 31 | 6042-0056 | 2400 | 600 | 2525
301221182643 | 2640 | 2587 | 2562 | 640 | 2520 | 2022-09-18 05:16:17 | 53 | 25 | PXS | AV | 31 | 6042-0056 | 2400 | 600 | 2516.35
301221182641 | 2640 | 2607 | 2582 | 640 | 2525 | 2022-09-18 05:04:58 | 33 | 25 | PXS | AV | 31 | 6042-0056 | 2400 | 600 | 2525
301221182759 | 2645 | 2604 | 2582 | 641 | 2525 | 2022-09-18 04:53:30 | 41 | 22 | PXS | AV | 31 | 6042-0056 | 2400 | 600 | 2523.125
301221182756 | 2645 | 2604 | 2577 | 641 | 2525 | 2022-09-18 04:41:56 | 41 | 27 | PXS | AV | 31 | 6042-0056 | 2400 | 600 | 2525
301221182670 | 2646 | 2605 | 2582 | 640 | 2525 | 2022-09-18 04:30:31 | 41 | 23 | PXS | AV | 31 | 6042-0056 | 2400 | 600 | 2525
301221179766 | 3030 | 2973 | 2902 | 855 | 2820 | 2022-09-18 00:56:55 | 57 | 71 | SJA | HV | 28 | 8022-0013 | 2700 | 800 | 2796.12
301211174953 | 3033 | 2971 | 2967 | 855 | 2908 | 2022-09-17 20:17:07 | 62 | 4 | SJA | HV | 28 | 8022-0013 | 2700 | 800 | 2885.77
301211174955 | 3030 | 2994 | 2947 | 856 | 2900 | 2022-09-17 18:43:52 | 36 | 47 | SJA | HV | 28 | 8022-0013 | 2700 | 800 | 2879.34
301221179833 | 3035 | 2969 | 2962 | 849 | 2890 | 2022-09-17 16:16:11 | 66 | 7 | SJA | HV | 28 | 8022-0013 | 2700 | 800 | 2881.13
301221179762 | 3040 | 2981 | 2952 | 855 | 2875 | 2022-09-17 17:08:15 | 59 | 29 | SJA | HV | 28 | 8022-0013 | 2700 | 800 | 2883.18
301221179763 | 3034 | 2996 | 2942 | 856 | 2895 | 2022-09-17 15:42:30 | 38 | 54 | SJA | HV | 28 | 8022-0013 | 2700 | 800 | 2886.25
301221179856 | 3030 | 2991 | 2937 | 855 | 2890 | 2022-09-17 15:26:36 | 39 | 54 | SJA | HV | 28 | 8022-0013 | 2700 | 800 | 2877.35
301221179855 | 3035 | 2980 | 2972 | 852 | 2840 | 2022-09-17 14:13:06 | 55 | 8 | SJA | HV | 28 | 8022-0013 | 2700 | 800 | 2865.48
301221183231 | 3037 | 2989 | 2947 | 742 | 2850 | 2022-09-17 10:15:55 | 48 | 42 | PXS | AV | 27 | 7042-0080 | 2700 | 700 | 2852.75
301221183208 | 3039 | 3005 | 2962 | 741 | 2900 | 2022-09-17 10:05:10 | 34 | 43 | PXS | AV | 27 | 7042-0080 | 2700 | 700 | 2897.3
301221183209 | 3041 | 3004 | 2962 | 742 | 2900 | 2022-09-17 09:55:59 | 37 | 42 | PXS | AV | 27 | 7042-0080 | 2700 | 700 | 2895.05
301221183248 | 3030 | 3000 | 2952 | 742 | 2900 | 2022-09-17 09:07:50 | 30 | 48 | PXS | AV | 27 | 7042-0080 | 2700 | 700 | 2900
301221183203 | 3035 | 3000 | 2962 | 742 | 2900 | 2022-09-17 08:56:13 | 35 | 38 | PXS | AV | 27 | 7042-0080 | 2700 | 700 | 2899
301221183274 | 3032 | 2989 | 2972 | 742 | 2795 | 2022-09-17 08:43:33 | 43 | 17 | PXS | AV | 27 | 7042-0080 | 2700 | 700 | 2831.75
301221183271 | 3034 | 2993 | 2967 | 742 | 2900 | 2022-09-17 08:19:48 | 41 | 26 | PXS | AV | 27 | 7042-0080 | 2700 | 700 | 2897.7
301221183263 | 3032 | 2979 | 2962 | 742 | 2900 | 2022-09-17 07:51:11 | 53 | 17 | PXS | AV | 27 | 7042-0080 | 2700 | 700 | 2899.85
301221183152 | 3035 | 3000 | 2972 | 743 | 2900 | 2022-09-17 07:39:55 | 35 | 28 | PXS | AV | 27 | 7042-0080 | 2700 | 700 | 2893.5
301221183151 | 3035 | 2983 | 2962 | 743 | 2900 | 2022-09-17 06:24:14 | 52 | 21 | PXS | AV | 27 | 7042-0080 | 2700 | 700 | 2899.7
301221183194 | 3031 | 2998 | 2942 | 742 | 2890 | 2022-09-17 06:05:55 | 33 | 56 | PXS | AV | 27 | 7042-0080 | 2700 | 700 | 2889.43
301221183179 | 3031 | 2973 | 2952 | 742 | 2900 | 2022-09-17 05:56:48 | 58 | 21 | PXS | AV | 27 | 7042-0080 | 2700 | 700 | 2900
301221183180 | 3034 | 2979 | 2967 | 742 | 2900 | 2022-09-17 05:47:38 | 55 | 12 | PXS | AV | 27 | 7042-0080 | 2700 | 700 | 2897.75
301221183216 | 3036 | 2995 | 2952 | 742 | 2900 | 2022-09-17 05:38:27 | 41 | 43 | PXS | AV | 27 | 7042-0080 | 2700 | 700 | 2895.75
301221183257 | 3030 | 3005 | 2957 | 744 | 2900 | 2022-09-17 05:29:19 | 25 | 48 | PXS | AV | 27 | 7042-0080 | 2700 | 700 | 2899.1
301221183269 | 3034 | 2979 | 2962 | 742 | 2900 | 2022-09-17 05:20:12 | 55 | 17 | PXS | AV | 27 | 7042-0080 | 2700 | 700 | 2899.7
301221183205 | 3034 | 2994 | 2952 | 742 | 2900 | 2022-09-17 05:10:59 | 40 | 42 | PXS | AV | 27 | 7042-0080 | 2700 | 700 | 2900
301221183138 | 3034 | 2987 | 2952 | 742 | 2900 | 2022-09-17 04:52:48 | 47 | 35 | PXS | AV | 27 | 7042-0080 | 2700 | 700 | 2900
301221183175 | 3035 | 2999 | 2952 | 742 | 2900 | 2022-09-17 04:43:41 | 36 | 47 | PXS | AV | 27 | 7042-0080 | 2700 | 700 | 2898.5
301221183176 | 3030 | 2987 | 2967 | 740 | 2900 | 2022-09-17 04:34:34 | 43 | 20 | PXS | AV | 27 | 7042-0080 | 2700 | 700 | 2895.5
301221183241 | 3032 | 2983 | 2952 | 742 | 2900 | 2022-09-17 04:25:22 | 49 | 31 | PXS | AV | 27 | 7042-0080 | 2700 | 700 | 2899.2
301221183242 | 3030 | 2998 | 2952 | 742 | 2900 | 2022-09-17 04:16:14 | 32 | 46 | PXS | AV | 27 | 7042-0080 | 2700 | 700 | 2899.7
301221183250 | 3030 | 2978 | 2957 | 742 | 2900 | 2022-09-17 04:07:07 | 52 | 21 | PXS | AV | 27 | 7042-0080 | 2700 | 700 | 2900
301221183290 | 3032 | 2979 | 2962 | 742 | 2900 | 2022-09-17 03:57:59 | 53 | 17 | PXS | AV | 27 | 7042-0080 | 2700 | 700 | 2899.85
301221183149 | 3035 | 2997 | 2957 | 742 | 2900 | 2022-09-17 03:48:46 | 38 | 40 | PXS | AV | 27 | 7042-0080 | 2700 | 700 | 2891.85
301221183150 | 3035 | 2990 | 2962 | 742 | 2900 |  | 45 | 28 | PXS | AV | 27 | 7042-0080 | 2700 | 700 | 2899
301221183267 | 3036 | 2980 | 2962 | 742 | 2900 | 2022-09-17 03:11:25 | 56 | 18 | PXS | AV | 27 | 7042-0080 | 2700 | 700 | 2899.85
301221183268 | 3032 | 3004 | 2952 | 742 | 2900 | 2022-09-17 03:01:46 | 28 | 52 | PXS | AV | 27 | 7042-0080 | 2700 | 700 | 2898.95
301221183127 | 3035 | 2997 | 2952 | 740 | 2900 |  | 38 | 45 | PXS | AV | 27 | 7042-0080 | 2700 | 700 | 2892
301221183189 | 3034 | 2987 | 2967 | 742 | 2900 | 2022-09-17 02:24:11 | 47 | 20 | PXS | AV | 27 | 7042-0080 | 2700 | 700 | 2895.45
301221183249 | 3032 | 3004 | 2937 | 742 | 2885 | 2022-09-17 02:14:59 | 28 | 67 | PXS | AV | 27 | 7042-0080 | 2700 | 700 | 2874.35
301221183247 | 3031 | 2998 | 2962 | 742 | 2870 | 2022-09-17 02:05:56 | 33 | 36 | PXS | AV | 27 | 7042-0080 | 2700 | 700 | 2884.4
301221183202 | 3032 | 2975 | 2952 | 742 | 2900 | 2022-09-17 01:56:15 | 57 | 23 | PXS | AV | 27 | 7042-0080 | 2700 | 700 | 2900
301221183190 | 3033 | 2979 | 2962 | 742 | 2900 | 2022-09-16 23:23:12 | 54 | 17 | PXS | AV | 27 | 7042-0080 | 2700 | 700 | 2899.7
301221183219 | 3030 | 2989 | 2962 | 742 | 2900 | 2022-09-16 23:14:02 | 41 | 27 | PXS | AV | 27 | 7042-0080 | 2700 | 700 | 2900
301221183230 | 3033 | 2998 | 2952 | 742 | 2900 | 2022-09-16 23:04:53 | 35 | 46 | PXS | AV | 27 | 7042-0080 | 2700 | 700 | 2900
301221183229 | 3032 | 2994 | 2977 | 742 | 2900 | 2022-09-16 22:55:48 | 38 | 17 | PXS | AV | 27 | 7042-0080 | 2700 | 700 | 2898.45
301221183167 | 3033 | 2984 | 2962 | 742 | 2900 | 2022-09-16 22:46:04 | 49 | 22 | PXS | AV | 27 | 7042-0080 | 2700 | 700 | 2899.6
301221183168 | 3035 | 2995 | 2957 | 742 | 2900 |  | 40 | 38 | PXS | AV | 27 | 7042-0080 | 2700 | 700 | 2898.25
301221183170 | 3034 | 2994 | 2962 | 742 | 2900 | 2022-09-16 22:11:43 | 40 | 32 | PXS | AV | 27 | 7042-0080 | 2700 | 700 | 2899.4
301221183169 | 3034 | 2994 | 2972 | 742 | 2900 | 2022-09-16 22:00:12 | 40 | 22 | PXS | AV | 27 | 7042-0080 | 2700 | 700 | 2899.5
301221183258 | 3031 | 2993 | 2927 | 742 | 2875 | 2022-09-16 21:49:35 | 38 | 66 | PXS | AV | 27 | 7042-0080 | 2700 | 700 | 2856.05
301221183215 | 3035 | 3006 | 2972 | 742 | 2900 | 2022-09-16 20:41:03 | 29 | 34 | PXS | AV | 27 | 7042-0080 | 2700 | 700 | 2900
301221183276 | 3034 | 2992 | 2962 | 742 | 2900 | 2022-09-16 20:30:46 | 42 | 30 | PXS | AV | 27 | 7042-0080 | 2700 | 700 | 2900
301221183273 | 3030 | 2998 | 2972 | 742 | 2900 | 2022-09-16 20:01:51 | 32 | 26 | PXS | AV | 27 | 7042-0080 | 2700 | 700 | 2899.4
301221183116 | 3033 | 2974 | 2957 | 744 | 2900 | 2022-09-16 16:15:33 | 59 | 17 | PXS | AV | 27 | 7042-0080 | 2700 | 700 | 2899
301221183089 | 3035 | 2986 | 2967 | 742 | 2900 | 2022-09-16 16:03:38 | 49 | 19 | PXS | AV | 27 | 7042-0080 | 2700 | 700 | 2895.5
301221183086 | 3034 | 3006 | 2967 | 742 | 2900 | 2022-09-16 15:42:41 | 28 | 39 | PXS | AV | 27 | 7042-0080 | 2700 | 700 | 2900
301221183084 | 3035 | 3001 | 2962 | 742 | 2900 | 2022-09-16 15:06:34 | 34 | 39 | PXS | AV | 27 | 7042-0080 | 2700 | 700 | 2898.667
301221183024 | 3032 | 3002 | 2952 | 742 | 2900 | 2022-09-16 14:46:39 | 30 | 50 | PXS | AV | 27 | 7042-0080 | 2700 | 700 | 2900
301221183025 | 3034 | 2998 | 2957 | 742 | 2900 | 2022-09-16 12:47:04 | 36 | 41 | PXS | AV | 27 | 7042-0080 | 2700 | 700 | 2900
301221183012 | 3030 | 2996 | 2952 | 742 | 2900 | 2022-09-16 11:45:05 | 34 | 44 | PXS | AV | 27 | 7042-0080 | 2700 | 700 | 2900
301221183010 | 3030 | 2993 | 2952 | 740 | 2900 | 2022-09-16 11:34:11 | 37 | 41 | PXS | AV | 27 | 7042-0080 | 2700 | 700 | 2891.35
301221183095 | 3036 | 2990 | 2977 | 742 | 2900 | 2022-09-16 11:12:08 | 46 | 13 | PXS | AV | 27 | 7042-0080 | 2700 | 700 | 2894.6
301221183022 | 3030 | 3005 | 2967 | 742 | 2900 | 2022-09-16 11:00:52 | 25 | 38 | PXS | AV | 27 | 7042-0080 | 2700 | 700 | 2900
301221183023 | 3030 | 3008 | 2967 | 742 | 2860 | 2022-09-16 10:50:13 | 22 | 41 | PXS | AV | 27 | 7042-0080 | 2700 | 700 | 2899.5
301221183077 | 3034 | 2984 | 2962 | 742 | 2900 | 2022-09-16 10:38:23 | 50 | 22 | PXS | AV | 27 | 7042-0080 | 2700 | 700 | 2900
301221183074 | 3034 | 3002 | 2957 | 745 | 2900 | 2022-09-16 10:27:24 | 32 | 45 | PXS | AV | 27 | 7042-0080 | 2700 | 700 | 2898
301221183002 | 3037 | 2997 | 2957 | 742 | 2900 | 2022-09-16 10:16:26 | 40 | 40 | PXS | AV | 27 | 7042-0080 | 2700 | 700 | 2896.45
301221183003 | 3035 | 2997 | 2977 | 742 | 2900 | 2022-09-16 10:07:26 | 38 | 20 | PXS | AV | 27 | 7042-0080 | 2700 | 700 | 2897.6
301221183073 | 3030 | 2988 | 2957 | 742 | 2900 | 2022-09-16 09:45:06 | 42 | 31 | PXS | AV | 27 | 7042-0080 | 2700 | 700 | 2900
301221183075 | 3030 | 3004 | 2972 | 742 | 2900 | 2022-09-16 09:21:10 | 26 | 32 | PXS | AV | 27 | 7042-0080 | 2700 | 700 | 2900
301221183072 | 3034 | 3004 | 2977 | 742 | 2900 | 2022-09-16 09:09:58 | 30 | 27 | PXS | AV | 27 | 7042-0080 | 2700 | 700 | 2900
301221183014 | 3031 | 2996 | 2982 | 742 | 2900 | 2022-09-16 09:00:33 | 35 | 14 | PXS | AV | 27 | 7042-0080 | 2700 | 700 | 2898.6
301221183011 | 3035 | 3006 | 2967 | 742 | 2900 | 2022-09-16 08:49:10 | 29 | 39 | PXS | AV | 27 | 7042-0080 | 2700 | 700 | 2897.5
301221183016 | 3030 | 3009 | 2987 | 742 | 2900 | 2022-09-16 08:30:55 | 21 | 22 | PXS | AV | 27 | 7042-0080 | 2700 | 700 | 2900
301221183013 | 3036 | 3010 | 2982 | 742 | 2900 | 2022-09-16 08:21:20 | 26 | 28 | PXS | AV | 27 | 7042-0080 | 2700 | 700 | 2897.5
301221183117 | 3041 | 3002 | 2967 | 742 | 2900 | 2022-09-16 08:09:55 | 39 | 35 | PXS | AV | 27 | 7042-0080 | 2700 | 700 | 2896.095
301221183114 | 3044 | 3004 | 2947 | 742 | 2895 | 2022-09-16 07:56:42 | 40 | 57 | PXS | AV | 27 | 7042-0080 | 2700 | 700 | 2896.15
301221183090 | 3030 | 2993 | 2967 | 742 | 2900 | 2022-09-16 07:41:33 | 37 | 26 | PXS | AV | 27 | 7042-0080 | 2700 | 700 | 2898.95
301221183088 | 3033 | 3007 | 2982 | 742 | 2900 | 2022-09-16 07:19:24 | 26 | 25 | PXS | AV | 27 | 7042-0080 | 2700 | 700 | 2899.7
301221183085 | 3034 | 3002 | 2967 | 742 | 2900 | 2022-09-16 06:20:34 | 32 | 35 | PXS | AV | 27 | 7042-0080 | 2700 | 700 | 2896.5
301221183082 | 3030 | 3005 | 2967 | 742 | 2900 | 2022-09-16 05:08:44 | 25 | 38 | PXS | AV | 27 | 7042-0080 | 2700 | 700 | 2900
301221183109 | 3045 | 2972 | 2937 | 742 | 2850 | 2022-09-16 04:44:50 | 73 | 35 | PXS | AV | 27 | 7042-0080 | 2700 | 700 | 2860.67
301221183106 | 3044 | 2987 | 2952 | 742 | 2900 | 2022-09-16 04:35:12 | 57 | 35 | PXS | AV | 27 | 7042-0080 | 2700 | 700 | 2897.517
301221183083 | 3035 | 2991 | 2967 | 742 | 2900 | 2022-09-16 04:22:12 | 44 | 24 | PXS | AV | 27 | 7042-0080 | 2700 | 700 | 2898.5
301221183080 | 3030 | 3000 | 2962 | 742 | 2900 |  | 30 | 38 | PXS | AV | 27 | 7042-0080 | 2700 | 700 | 2900
301221183121 | 3030 | 2991 | 2957 | 742 | 2900 | 2022-09-16 03:33:34 | 39 | 34 | PXS | AV | 27 | 7042-0080 | 2700 | 700 | 2900
301221183118 | 3032 | 2988 | 2952 | 742 | 2900 | 2022-09-16 03:24:21 | 44 | 36 | PXS | AV | 27 | 7042-0080 | 2700 | 700 | 2898.2
301221183094 | 3035 | 3013 | 2972 | 742 | 2900 | 2022-09-16 03:15:12 | 22 | 41 | PXS | AV | 27 | 7042-0081 | 2700 | 700 | 2899.5
301221183091 | 3035 | 3008 | 2972 | 742 | 2900 | 2022-09-16 03:05:43 | 27 | 36 | PXS | AV | 27 | 7042-0081 | 2700 | 700 | 2898
301221183020 | 3031 | 2990 | 2952 | 742 | 2900 | 2022-09-16 02:22:19 | 41 | 38 | PXS | AV | 27 | 7042-0081 | 2700 | 700 | 2900
301221183017 | 3035 | 2987 | 2957 | 742 | 2900 | 2022-09-16 02:13:11 | 48 | 30 | PXS | AV | 27 | 7042-0081 | 2700 | 700 | 2894.1
301221183018 | 3034 | 2996 | 2952 | 742 | 2900 | 2022-09-16 02:04:01 | 38 | 44 | PXS | AV | 27 | 7042-0081 | 2700 | 700 | 2899
301221183015 | 3034 | 2997 | 2962 | 742 | 2900 | 2022-09-16 01:54:45 | 37 | 35 | PXS | AV | 27 | 7042-0081 | 2700 | 700 | 2897.4
301221183027 | 3030 | 2992 | 2952 | 742 | 2900 | 2022-09-16 01:45:32 | 38 | 40 | PXS | AV | 27 | 7042-0081 | 2700 | 700 | 2900
301221183032 | 3034 | 2992 | 2957 | 742 | 2900 | 2022-09-16 01:36:24 | 42 | 35 | PXS | AV | 27 | 7042-0081 | 2700 | 700 | 2900
301221183033 | 3032 | 2989 | 2952 | 742 | 2900 | 2022-09-16 00:09:22 | 43 | 37 | PXS | AV | 27 | 7042-0081 | 2700 | 700 | 2899.8
301221183034 | 3037 | 3006 | 2972 | 742 | 2900 | 2022-09-16 00:00:08 | 31 | 34 | PXS | AV | 27 | 7042-0081 | 2700 | 700 | 2899
301221181184 | 3036 | 2974 | 2952 | 743 | 2900 | 2022-09-15 23:50:49 | 62 | 22 | PXS | AV | 27 | 7042-0081 | 2700 | 700 | 2899.1
301221181187 | 3035 | 2980 | 2957 | 743 | 2900 | 2022-09-15 23:41:38 | 55 | 23 | PXS | AV | 27 | 7042-0081 | 2700 | 700 | 2900
301221183092 | 3033 | 3010 | 2972 | 742 | 2900 | 2022-09-15 22:51:51 | 23 | 38 | PXS | AV | 27 | 7042-0081 | 2700 | 700 | 2900
301221183070 | 3034 | 3005 | 2972 | 742 | 2900 | 2022-09-15 22:39:07 | 29 | 33 | PXS | AV | 27 | 7042-0081 | 2700 | 700 | 2899.8
301221183063 | 3030 | 3002 | 2962 | 742 | 2900 | 2022-09-15 21:46:07 | 28 | 40 | PXS | AV | 27 | 7042-0081 | 2700 | 700 | 2900
301221181154 | 3041 | 3008 | 2967 | 744 | 2900 | 2022-09-15 21:36:26 | 33 | 41 | PXS | AV | 27 | 7042-0081 | 2700 | 700 | 2900
301221181153 | 3041 | 3000 | 2962 | 743 | 2900 | 2022-09-15 21:26:41 | 41 | 38 | PXS | AV | 27 | 7042-0081 | 2700 | 700 | 2899.5
301221182997 | 3035 | 2991 | 2952 | 742 | 2900 | 2022-09-15 21:16:58 | 44 | 39 | PXS | AV | 27 | 7042-0081 | 2700 | 700 | 2900
301221182994 | 3032 | 2990 | 2957 | 742 | 2900 |  | 42 | 33 | PXS | AV | 27 | 7042-0081 | 2700 | 700 | 2900
301221183068 | 3035 | 2997 | 2962 | 740 | 2900 | 2022-09-15 17:56:42 | 38 | 35 | PXS | AV | 27 | 7042-0081 | 2700 | 700 | 2898.8
301221181156 | 3031 | 3014 | 2972 | 742 | 2900 | 2022-09-15 20:36:55 | 17 | 42 | PXS | AV | 27 | 7042-0081 | 2700 | 700 | 2899.4
301221182244 | 3037 | 2973 | 2972 | 740 | 2900 | 2022-09-15 19:20:06 | 64 | 1 | LNP | AV | 27 | 7042-0076 | 2700 | 700 | 2830.96
301221182260 | 3040 | 2990 | 2952 | 744 | 2900 | 2022-09-15 19:09:41 | 50 | 38 | LNP | AV | 27 | 7042-0076 | 2700 | 700 | 2899.8
301221183102 | 3042 | 2985 | 2957 | 742 | 2900 | 2022-09-15 18:49:07 | 57 | 28 | PXS | AV | 27 | 7042-0081 | 2700 | 700 | 2895.65
301221183071 | 3030 | 2999 | 2972 | 742 | 2900 | 2022-09-15 18:38:49 | 31 | 27 | PXS | AV | 27 | 7042-0081 | 2700 | 700 | 2900
301221183105 | 3042 | 2989 | 2962 | 742 | 2900 |  | 53 | 27 | PXS | AV | 27 | 7042-0081 | 2700 | 700 | 2894.5
301221183067 | 3030 | 2998 | 2967 | 742 | 2900 | 2022-09-15 17:45:49 | 32 | 31 | PXS | AV | 27 | 7042-0081 | 2700 | 700 | 2898.8
301221183093 | 3032 | 3008 | 2972 | 742 | 2900 | 2022-09-15 16:52:52 | 24 | 36 | PXS | AV | 27 | 7042-0081 | 2700 | 700 | 2900
301221183079 | 3032 | 3002 | 2972 | 742 | 2900 | 2022-09-15 15:21:10 | 30 | 30 | PXS | AV | 27 | 7042-0081 | 2700 | 700 | 2900
301221183031 | 3030 | 2993 | 2967 | 742 | 2900 | 2022-09-15 15:11:40 | 37 | 26 | PXS | AV | 27 | 7042-0081 | 2700 | 700 | 2898.95
301221183026 | 3031 | 3006 | 2977 | 742 | 2900 | 2022-09-15 15:02:13 | 25 | 29 | PXS | AV | 27 | 7042-0081 | 2700 | 700 | 2899.6
301221183069 | 3030 | 2998 | 2957 | 741 | 2900 | 2022-09-15 14:50:41 | 32 | 41 | PXS | AV | 27 | 7042-0081 | 2700 | 700 | 2899
301221183066 | 3040 | 2999 | 2967 | 742 | 2900 | 2022-09-15 14:41:09 | 41 | 32 | PXS | AV | 27 | 7042-0081 | 2700 | 700 | 2900
301221182999 | 3034 | 2993 | 2962 | 742 | 2900 | 2022-09-15 14:30:46 | 41 | 31 | PXS | AV | 27 | 7042-0081 | 2700 | 700 | 2900
301221182996 | 3030 | 2987 | 2957 | 741 | 2900 | 2022-09-15 14:21:25 | 43 | 30 | PXS | AV | 27 | 7042-0081 | 2700 | 700 | 2899.2
301221183001 | 3035 | 3004 | 2977 | 742 | 2900 | 2022-09-15 14:10:10 | 31 | 27 | PXS | AV | 27 | 7042-0081 | 2700 | 700 | 2900
301221182998 | 3030 | 2985 | 2957 | 745 | 2850 | 2022-09-15 13:59:17 | 45 | 28 | PXS | AV | 27 | 7042-0081 | 2700 | 700 | 2874
301221183107 | 3045 | 2979 | 2952 | 740 | 2900 | 2022-09-15 13:48:07 | 66 | 27 | PXS | AV | 27 | 7042-0081 | 2700 | 700 | 2900
301221183104 | 3038 | 2989 | 2962 | 741 | 2900 | 2022-09-15 12:39:09 | 49 | 27 | PXS | AV | 27 | 7042-0081 | 2700 | 700 | 2894.5
301221182243 | 3036 | 2974 | 2962 | 742 | 2900 | 2022-09-15 12:09:08 | 62 | 12 | LNP | AV | 27 | 7042-0076 | 2700 | 700 | 2897
301221182223 | 3034 | 2992 | 2962 | 742 | 2900 | 2022-09-15 11:56:19 | 42 | 30 | LNP | AV | 27 | 7042-0076 | 2700 | 700 | 2900
301221183076 | 3035 | 2984 | 2957 | 741 |  |  | 51 | 27 | PXS | AV | 27 | 7042-0081 | 2700 | 700 | 2899.05
301221182263 | 3037 | 3001 | 2972 | 743 | 2900 | 2022-09-15 11:45:46 | 36 | 29 | LNP | AV | 27 | 7042-0076 | 2700 | 700 | 2895.6
301221182264 | 3040 | 2997 | 2967 | 740 | 2900 | 2022-09-15 11:35:18 | 43 | 30 | LNP | AV | 27 | 7042-0076 | 2700 | 700 | 2895.8
301221183021 | 3031 | 2999 | 2967 | 742 | 2900 | 2022-09-15 11:04:08 | 32 | 32 | PXS | AV | 27 | 7042-0079 | 2700 | 700 | 2899.1
301221183019 | 3036 | 3015 | 2977 | 742 | 2900 | 2022-09-15 10:54:40 | 21 | 38 | PXS | AV | 27 | 7042-0079 | 2700 | 700 | 2899
301221183037 | 3030 | 3008 | 2967 | 742 | 2900 | 2022-09-15 10:45:07 | 22 | 41 | PXS | AV | 27 | 7042-0079 | 2700 | 700 | 2899.5
301221183036 | 3030 | 2998 | 2967 | 745 | 2900 | 2022-09-15 10:30:33 | 32 | 31 | PXS | AV | 27 | 7042-0079 | 2700 | 700 | 2897.95
301221183047 | 3034 | 2996 | 2957 | 742 | 2900 | 2022-09-15 10:21:04 | 38 | 39 | PXS | AV | 27 | 7042-0079 | 2700 | 700 | 2899.5
301221183044 | 3035 | 2991 | 2957 | 745 | 2900 | 2022-09-15 10:11:40 | 44 | 34 | PXS | AV | 27 | 7042-0079 | 2700 | 700 | 2900
301221183051 | 3035 | 2987 | 2952 | 742 | 2900 | 2022-09-15 10:01:18 | 48 | 35 | PXS | AV | 27 | 7042-0079 | 2700 | 700 | 2885
301221183048 | 3030 | 2978 | 2947 | 742 | 2895 | 2022-09-15 09:50:59 | 52 | 31 | PXS | AV | 27 | 7042-0079 | 2700 | 700 | 2893.95
301221183055 | 3032 | 2982 | 2952 | 742 | 2900 |  | 50 | 30 | PXS | AV | 27 | 7042-0079 | 2700 | 700 | 2899.2
301221183103 | 3040 | 2995 | 2967 | 742 | 2900 | 2022-09-15 08:12:12 | 45 | 28 | PXS | AV | 27 | 7042-0079 | 2700 | 700 | 2895.1
301221183052 | 3033 | 2998 | 2967 | 742 | 2900 | 2022-09-15 08:22:58 | 35 | 31 | PXS | AV | 27 | 7042-0079 | 2700 | 700 | 2900
301221183098 | 3041 | 2981 | 2947 | 742 | 2840 | 2022-09-15 08:01:42 | 60 | 34 | PXS | AV | 27 | 7042-0079 | 2700 | 700 | 2859.45
301221182993 | 3030 | 2998 | 2952 | 742 | 2900 | 2022-09-15 07:49:49 | 32 | 46 | PXS | AV | 27 | 7042-0079 | 2700 | 700 | 2899.7
301221182990 | 3035 | 2975 | 2952 | 742 | 2900 |  | 60 | 23 | PXS | AV | 27 | 7042-0079 | 2700 | 700 | 2899.333
301221183028 | 3035 | 3000 | 2952 | 742 | 2900 | 2022-09-15 05:14:12 | 35 | 48 | PXS | AV | 27 | 7042-0079 | 2700 | 700 | 2899
301221183029 | 3033 | 2995 | 2952 | 742 | 2900 | 2022-09-15 05:00:03 | 38 | 43 | PXS | AV | 27 | 7042-0079 | 2700 | 700 | 2899.5
301221183045 | 3033 | 2986 | 2952 | 742 | 2900 | 2022-09-15 04:31:56 | 47 | 34 | PXS | AV | 27 | 7042-0079 | 2700 | 700 | 2900
301221183042 | 3034 | 2986 | 2952 | 745 | 2900 | 2022-09-15 04:22:40 | 48 | 34 | PXS | AV | 27 | 7042-0079 | 2700 | 700 | 2899.6
301221183049 | 3030 | 2993 | 2952 | 742 | 2900 | 2022-09-15 04:13:25 | 37 | 41 | PXS | AV | 27 | 7042-0079 | 2700 | 700 | 2900
301221183046 | 3030 | 2999 | 2952 | 742 | 2900 | 2022-09-15 04:04:06 | 31 | 47 | PXS | AV | 27 | 7042-0079 | 2700 | 700 | 2899.7
301221183006 | 3030 | 2993 | 2952 | 742 | 2900 | 2022-09-15 02:58:51 | 37 | 41 | PXS | AV | 27 | 7042-0079 | 2700 | 700 | 2900
301221183007 | 3034 | 2991 | 2952 | 742 | 2900 | 2022-09-15 02:42:38 | 43 | 39 | PXS | AV | 27 | 7042-0079 | 2700 | 700 | 2900
301221182987 | 3030 | 2994 | 2952 | 742 | 2900 | 2022-09-15 02:33:12 | 36 | 42 | PXS | AV | 27 | 7042-0079 | 2700 | 700 | 2900
301221183009 | 3037 | 2989 | 2952 | 742 | 2900 | 2022-09-15 01:47:39 | 48 | 37 | PXS | AV | 27 | 7042-0079 | 2700 | 700 | 2873.283
301221183059 | 3034 | 2985 | 2952 | 742 | 2900 | 2022-09-14 23:48:12 | 49 | 33 | PXS | AV | 27 | 7042-0079 | 2700 | 700 | 2900
301221183056 | 3035 | 2992 | 2952 | 742 | 2895 | 2022-09-14 23:38:47 | 43 | 40 | PXS | AV | 27 | 7042-0079 | 2700 | 700 | 2900
301221183004 | 3035 | 2990 | 2952 | 742 | 2900 | 2022-09-14 22:56:21 | 45 | 38 | PXS | AV | 27 | 7042-0079 | 2700 | 700 | 2900
301221183005 | 3040 | 2993 | 2952 | 742 | 2900 |  | 47 | 41 | PXS | AV | 27 | 7042-0079 | 2700 | 700 | 2893.75
301221181969 | 3037 | 3000 | 2952 | 745 | 2900 | 2022-09-14 22:37:33 | 37 | 48 | LNP | AV | 27 | 7042-0076 | 2700 | 700 | 2898.5
301221182224 | 3136 | 3104 | 3052 | 743 | 2900 | 2022-09-14 21:57:59 | 32 | 52 | LNP | AV | 27 | 7042-0076 | 2700 | 700 | 2899.5
301221182254 | 3037 | 2994 | 2952 | 740 | 2900 | 2022-09-14 20:42:24 | 43 | 42 | LNP | AV | 27 | 7042-0076 | 2700 | 700 | 2894.867
301221182156 | 3041 | 2987 | 2942 | 741 | 2890 | 2022-09-14 20:32:15 | 54 | 45 | LNP | AV | 27 | 7042-0076 | 2700 | 700 | 2888.55
301221182036 | 3040 | 3000 | 2962 | 744 | 2900 | 2022-09-14 20:22:05 | 40 | 38 | LNP | AV | 27 | 7042-0076 | 2700 | 700 | 2899.1
301221182037 | 3045 | 2995 | 2962 | 740 | 2900 | 2022-09-14 20:10:01 | 50 | 33 | LNP | AV | 27 | 7042-0076 | 2700 | 700 | 2845.4
301221182152 | 3043 | 3004 | 2947 | 745 | 2895 | 2022-09-14 16:47:14 | 39 | 57 | LNP | AV | 27 | 7042-0076 | 2700 | 700 | 2875.2
301221182149 | 3034 | 3000 | 2937 | 742 | 2885 | 2022-09-14 16:35:36 | 34 | 63 | LNP | AV | 27 | 7042-0076 | 2700 | 700 | 2880.6
301221182228 | 3035 | 3008 | 2977 | 743 | 2850 | 2022-09-03 05:13:07 | 27 | 31 | LNP | AV | 27 | 7042-0076 | 2700 | 700 | 2866.3
301221182191 | 3045 | 3024 | 2962 | 744 | 2900 | 2022-09-03 04:54:16 | 21 | 62 | LNP | AV | 27 | 7042-0076 | 2700 | 700 | 2895.35
301221182230 | 3035 | 2998 | 2962 | 743 | 2900 | 2022-09-03 04:43:14 | 37 | 36 | LNP | AV | 27 | 7042-0076 | 2700 | 700 | 2898.8
301221182227 | 3035 | 3014 | 2972 | 745 | 2840 | 2022-09-03 04:32:51 | 21 | 42 | LNP | AV | 27 | 7042-0076 | 2700 | 700 | 2874.83
301221182259 | 3038 | 2980 | 2947 | 744 | 2840 | 2022-09-03 04:22:03 | 58 | 33 | LNP | AV | 27 | 7042-0076 | 2700 | 700 | 2858.31
301221182057 | 3036 | 3000 | 2962 | 742 | 2900 | 2022-09-03 04:11:30 | 36 | 38 | LNP | AV | 27 | 7042-0076 | 2700 | 700 | 2892.5
301221182176 | 3040 | 2994 | 2957 | 740 | 2870 |  | 46 | 37 | LNP | AV | 27 | 7042-0076 | 2700 | 700 | 2899.5
301221182173 | 3035 | 2996 | 2947 | 744 | 2820 | 2022-09-03 03:51:14 | 39 | 49 | LNP | AV | 27 | 7042-0076 | 2700 | 700 | 2847.95
301221182222 | 3037 | 3004 | 2962 | 742 | 2850 | 2022-09-03 02:27:12 | 33 | 42 | LNP | AV | 27 | 7042-0076 | 2700 | 700 | 2867
301221182221 | 3040 | 3006 | 2947 | 742 | 2880 | 2022-09-03 02:16:35 | 34 | 59 | LNP | AV | 27 | 7042-0076 | 2700 | 700 | 2894.61
301221182197 | 3044 | 3004 | 2970 | 743 | 2900 | 2022-09-02 23:56:35 | 40 | 34 | LNP | AV | 27 | 7042-0076 | 2700 | 700 | 2898
301221182196 | 3040 | 2998 | 2969 | 742 | 2900 | 2022-09-02 22:21:43 | 42 | 29 | LNP | AV | 27 | 7042-0076 | 2700 | 700 | 2899.2
301221182262 | 3038 | 3003 | 2964 | 744 | 2900 |  | 35 | 39 | LNP | AV | 27 | 7042-0076 | 2700 | 700 | 2889.4
301221182257 | 3037 | 2997 | 2957 | 744 | 2870 | 2022-09-02 21:28:25 | 40 | 40 | LNP | AV | 27 | 7042-0076 | 2700 | 700 | 2879.55
301221182204 | 3044 | 2974 | 2942 | 743 | 2870 | 2022-09-02 20:47:55 | 70 | 32 | LNP | AV | 27 | 7042-0076 | 2700 | 700 | 2871.2
301221182250 | 3036 | 3001 | 2932 | 741 | 2850 | 2022-09-02 20:27:48 | 35 | 69 | LNP | AV | 27 | 7042-0076 | 2700 | 700 | 2877.04
301221182235 | 3035 | 3002 | 2972 | 743 | 2870 |  | 33 | 30 | LNP | AV | 27 | 7042-0076 | 2700 | 700 | 2886
301221182249 | 3038 | 2997 | 2932 | 745 | 2850 | 2022-09-02 20:37:51 | 41 | 65 | LNP | AV | 27 | 7042-0076 | 2700 | 700 | 2851.19
301221182203 | 3042 | 2981 | 2942 | 741 | 2850 |  | 61 | 39 | LNP | AV | 27 | 7042-0076 | 2700 | 700 | 2886.1
301221182242 | 3035 | 3004 | 2927 | 742 | 2850 | 2022-09-02 20:07:33 | 31 | 77 | LNP | AV | 27 | 7042-0076 | 2700 | 700 | 2852.78
301221182246 | 3037 | 3002 | 2950 | 741 | 2898 | 2022-09-02 19:57:25 | 35 | 52 | LNP | AV | 27 | 7042-0076 | 2700 | 700 | 2890.42
301221182843 | 2644 | 2595 | 2577 | 640 | 2525 | 2022-09-01 13:54:55 | 49 | 18 | PXS | HZ | 24 | 6042-0055 | 2400 | 600 | 2524.75
301221182846 | 2645 | 2599 | 2582 | 640 | 2525 | 2022-09-01 13:44:56 | 46 | 17 | PXS | HZ | 24 | 6042-0055 | 2400 | 600 | 2525
301221182771 | 2645 | 2618 | 2587 | 640 | 2525 | 2022-09-01 13:34:36 | 27 | 31 | PXS | HZ | 24 | 6042-0055 | 2400 | 600 | 2525
301221182830 | 2645 | 2603 | 2577 | 640 | 2525 | 2022-09-01 13:12:09 | 42 | 26 | PXS | HZ | 24 | 6042-0055 | 2400 | 600 | 2525
301221182835 | 2650 | 2605 | 2582 | 640 | 2525 | 2022-09-01 11:31:22 | 45 | 23 | PXS | HZ | 24 | 6042-0055 | 2400 | 600 | 2525
301221182840 | 2647 | 2595 | 2577 | 640 | 2525 | 2022-09-01 11:23:10 | 52 | 18 | PXS | HZ | 24 | 6042-0055 | 2400 | 600 | 2523.75
301221182781 | 2644 | 2592 | 2577 | 640 | 2525 |  | 52 | 15 | PXS | HZ | 24 | 6042-0055 | 2400 | 600 | 2524.95
301221182782 | 2644 | 2601 | 2572 | 641 | 2520 | 2022-09-01 10:49:23 | 43 | 29 | PXS | HZ | 24 | 6042-0055 | 2400 | 600 | 2520.333
301211175055 | 2985 | 2940 | 2912 | 744 | 2700 | 2022-08-29 20:49:00 | 45 | 28 | SJA | HV | 21 | 7042-0067 | 2700 | 700 | 2748.55
301211175150 | 2980 | 2937 | 2912 | 742 | 2700 | 2022-08-29 20:37:24 | 43 | 25 | SJA | HV | 21 | 7042-0067 | 2700 | 700 | 2846.92
301221181233 | 3035 | 2991 | 2962 | 742 | 2900 | 2022-08-29 20:25:40 | 44 | 29 | LNP | AV | 27 | 7042-0074 | 2700 | 700 | 2899
301221181987 | 3144 | 3095 | 3047 | 743 | 2900 | 2022-08-29 18:06:40 | 49 | 48 | LNP | AV | 27 | 7042-0075 | 2700 | 700 | 2889.5
301221179780 | 3045 | 2984 | 2907 | 850 | 2810 | 2022-08-29 05:38:19 | 61 | 77 | SJA | HV | 28 | 8022-0013 | 2700 | 800 | 2820.78
301221179832 | 3135 | 3073 | 3047 | 852 | 2908 | 2022-08-29 02:36:59 | 62 | 26 | SJA | HV | 28 | 8022-0013 | 2700 | 800 | 2900.08
301221179840 | 3030 | 2979 | 2957 | 852 | 2905 | 2022-08-29 01:18:18 | 51 | 22 | SJA | HV | 28 | 8022-0013 | 2700 | 800 | 2857.53
301221179838 | 3040 | 2981 | 2962 | 855 | 2850 | 2022-08-29 00:26:43 | 59 | 19 | SJA | HV | 28 | 8022-0013 | 2700 | 800 | 2875.83
301221179817 | 3030 | 2980 | 2962 | 852 | 2855 | 2022-08-29 01:02:57 | 50 | 18 | SJA | HV | 28 | 8022-0013 | 2700 | 800 | 2860.39
301221179835 | 3130 | 3074 | 3047 | 852 | 2850 |  | 56 | 27 | SJA | HV | 28 | 8022-0013 | 2700 | 800 | 2900
301221179839 | 3045 | 2978 | 2952 | 850 | 2840 | 2022-08-29 00:00:20 | 67 | 26 | SJA | HV | 28 | 8022-0013 | 2700 | 800 | 2841.35
301221179818 | 3040 | 2974 | 2954 | 850 | 2902 | 2022-08-28 23:47:47 | 66 | 20 | SJA | HV | 28 | 8022-0013 | 2700 | 800 | 2892.72
301221179816 | 3045 | 2974 | 2952 | 850 | 2850 | 2022-08-28 23:36:29 | 71 | 22 | SJA | HV | 28 | 8022-0013 | 2700 | 800 | 2847.84
301221179827 | 3046 | 2996 | 2957 | 852 | 2850 | 2022-08-28 23:24:11 | 50 | 39 | SJA | HV | 28 | 8022-0013 | 2700 | 800 | 2855.6
301221179849 | 3030 | 2995 | 2972 | 849 | 2870 | 2022-08-28 23:11:47 | 35 | 23 | SJA | HV | 28 | 8022-0013 | 2700 | 800 | 2876.75
301221179853 | 3035 | 2996 | 2957 | 850 | 2905 | 2022-08-28 22:59:29 | 39 | 39 | SJA | HV | 28 | 8022-0013 | 2700 | 800 | 2897.5
301221179829 | 3045 | 2996 | 2962 | 851 | 2850 | 2022-08-28 22:48:12 | 49 | 34 | SJA | HV | 28 | 8022-0013 | 2700 | 800 | 2857.23
301221179826 | 3035 | 2984 | 2962 | 850 | 2855 | 2022-08-28 21:19:40 | 51 | 22 | SJA | HV | 28 | 8022-0013 | 2700 | 800 | 2880.73
301221179823 | 3045 | 2977 | 2952 | 850 | 2840 | 2022-08-28 21:07:14 | 68 | 25 | SJA | HV | 28 | 8022-0013 | 2700 | 800 | 2841.35
301221179791 | 3035 | 2982 | 2958 | 854 | 2906 | 2022-08-28 20:47:51 | 53 | 24 | SJA | HV | 28 | 8022-0013 | 2700 | 800 | 2892.09
301221179792 | 3030 | 2976 | 2952 | 850 | 2900 | 2022-08-28 20:36:30 | 54 | 24 | SJA | HV | 28 | 8022-0013 | 2700 | 800 | 2883.5
301221179825 | 3040 | 2994 | 2952 | 851 | 2850 | 2022-08-28 20:25:12 | 46 | 42 | SJA | HV | 28 | 8022-0013 | 2700 | 800 | 2856.7
301221179851 | 3030 | 2999 | 2960 | 847 | 2883 | 2022-08-28 20:12:55 | 31 | 39 | SJA | HV | 28 | 8022-0013 | 2700 | 800 | 2884.91
301221179847 | 3030 | 2973 | 2952 | 850 | 2840 | 2022-08-28 20:01:21 | 57 | 21 | SJA | HV | 28 | 8022-0013 | 2700 | 800 | 2849.15
301221179831 | 3045 | 2989 | 2967 | 852 | 2908 | 2022-08-28 19:48:51 | 56 | 22 | SJA | HV | 28 | 8022-0013 | 2700 | 800 | 2890.74
301221179803 | 3045 | 3007 | 2972 | 851 | 2908 | 2022-08-28 19:24:15 | 38 | 35 | SJA | HV | 28 | 8022-0013 | 2700 | 800 | 2896.12
301221179805 | 3155 | 3094 | 3057 | 850 | 2900 |  | 61 | 37 | SJA | HV | 28 | 8022-0013 | 2700 | 800 | 2880
301211174952 | 3030 | 2965 | 2887 | 851 | 2820 | 2022-08-28 17:22:47 | 65 | 78 | SJA | HV | 28 | 8022-0013 | 2700 | 800 | 2800.07
301211174977 | 3036 | 2996 | 2962 | 852 | 2908 | 2022-08-28 17:00:55 | 40 | 34 | SJA | HV | 28 | 8022-0013 | 2700 | 800 | 2898.51
301211174983 | 3040 | 2985 | 2962 | 851 | 2885 | 2022-08-28 15:44:03 | 55 | 23 | SJA | HV | 28 | 8022-0013 | 2700 | 800 | 2880.66
301221179777 | 3030 | 2969 | 2952 | 855 | 2900 | 2022-08-28 14:42:03 | 61 | 17 | SJA | HV | 28 | 8022-0013 | 2700 | 800 | 2891.94
301211175024 | 3041 | 2983 | 2957 | 853 | 2885 | 2022-08-28 14:31:50 | 58 | 26 | SJA | HV | 28 | 8022-0013 | 2700 | 800 | 2880.42
301221179775 | 3132 | 3069 | 3032 | 855 | 2908 | 2022-08-28 12:27:46 | 63 | 37 | SJA | HV | 28 | 8022-0013 | 2700 | 800 | 2899.46
301221179787 | 3032 | 2984 | 2942 | 852 | 2890 | 2022-08-28 10:58:20 | 48 | 42 | SJA | HV | 28 | 8022-0013 | 2700 | 800 | 2881.53
301221179768 | 3032 | 2976 | 2942 | 857 | 2880 | 2022-08-28 10:37:48 | 56 | 34 | SJA | HV | 28 | 8022-0013 | 2700 | 800 | 2879.033
301221179767 | 3025 | 2969 | 2947 | 856 | 2875 | 2022-08-28 10:27:17 | 56 | 22 | SJA | HV | 28 | 8022-0013 | 2700 | 800 | 2879.39
301221179814 | 3040 | 2974 | 2952 | 850 | 2875 | 2022-08-28 10:16:43 | 66 | 22 | SJA | HV | 28 | 8022-0013 | 2700 | 800 | 2875.66
301221179813 | 3030 | 2971 | 2952 | 851 | 2900 | 2022-08-28 10:06:06 | 59 | 19 | SJA | HV | 28 | 8022-0013 | 2700 | 800 | 2862.83
301211174994 | 3040 | 3001 | 2967 | 840 | 2885 | 2022-08-28 09:13:34 | 39 | 34 | SJA | HV | 28 | 8022-0013 | 2700 | 800 | 2886.14
301211175011 | 3042 | 2987 | 2962 | 851 | 2870 | 2022-08-28 08:52:01 | 55 | 25 | SJA | HV | 28 | 8022-0013 | 2700 | 800 | 2867.84
301211174969 | 3033 | 2977 | 2957 | 852 | 2880 |  | 56 | 20 | SJA | HV | 28 | 8012-0014 | 2700 | 800 | 2840.1
301211175003 | 3036 | 2969 | 2952 | 851 | 2885 | 2022-08-28 08:19:24 | 67 | 17 | SJA | HV | 28 | 8012-0014 | 2700 | 800 | 2880.57
301211175009 | 3045 | 3009 | 2947 | 850 | 2895 | 2022-08-28 00:36:05 | 36 | 62 | SJA | HV | 28 | 8022-0013 | 2700 | 800 | 2887.86
301211174997 | 3034 | 3007 | 2952 | 851 | 2875 | 2022-08-28 00:00:51 | 27 | 55 | SJA | HV | 28 | 8022-0013 | 2700 | 800 | 2876.59
301221182062 | 3035 | 2979 | 2952 | 741 | 2900 | 2022-08-27 21:55:00 | 56 | 27 | LNP | AV | 27 | 7042-0076 | 2700 | 700 | 2899.5
301221182063 | 3039 | 3008 | 2957 | 740 | 2830 | 2022-08-27 21:42:55 | 31 | 51 | LNP | AV | 27 | 7042-0076 | 2700 | 700 | 2857.35
301221182214 | 3037 | 2999 | 2957 | 743 | 2900 | 2022-08-27 21:31:30 | 38 | 42 | LNP | AV | 27 | 7042-0076 | 2700 | 700 | 2898.3
301221182213 | 3038 | 3012 | 2957 | 742 | 2900 | 2022-08-27 21:21:16 | 26 | 55 | LNP | AV | 27 | 7042-0076 | 2700 | 700 | 2896.4
301221182087 | 3036 | 2990 | 2957 | 740 | 2900 | 2022-08-27 21:10:08 | 46 | 33 | LNP | AV | 27 | 7042-0076 | 2700 | 700 | 2864.5
301221182078 | 3033 | 3002 | 2962 | 744 | 2900 | 2022-08-27 20:58:40 | 31 | 40 | LNP | AV | 27 | 7042-0076 | 2700 | 700 | 2899.25
301221182207 | 3037 | 3008 | 2962 | 741 | 2900 | 2022-08-27 20:35:44 | 29 | 46 | LNP | AV | 27 | 7042-0076 | 2700 | 700 | 2889.5
301221182248 | 3040 | 2985 | 2942 | 740 | 2890 | 2022-08-27 20:13:44 | 55 | 43 | LNP | AV | 27 | 7042-0076 | 2700 | 700 | 2889.3
301221182194 | 3044 | 2966 | 2927 | 743 | 2885 | 2022-08-27 20:03:28 | 78 | 39 | LNP | AV | 27 | 7042-0076 | 2700 | 700 | 2879.15
301221182193 | 3047 | 2969 | 2922 | 744 | 2880 | 2022-08-27 19:45:46 | 78 | 47 | LNP | AV | 27 | 7042-0076 | 2700 | 700 | 2873.2
301221182251 | 3035 | 3002 | 2947 | 743 | 2900 | 2022-08-27 19:35:34 | 33 | 55 | LNP | AV | 27 | 7042-0076 | 2700 | 700 | 2890.53
301221182252 | 3040 | 3005 | 2952 | 744 | 2900 | 2022-08-27 18:55:05 | 35 | 53 | LNP | AV | 27 | 7042-0076 | 2700 | 700 | 2898.1
301221182166 | 3040 | 2998 | 2962 | 740 | 2900 | 2022-08-27 18:39:29 | 42 | 36 | LNP | AV | 27 | 7042-0076 | 2700 | 700 | 2896.9
301221182163 | 3040 | 2996 | 2972 | 740 | 2900 | 2022-08-27 18:29:08 | 44 | 24 | LNP | AV | 27 | 7042-0076 | 2700 | 700 | 2889.8
301221182137 | 3038 | 2975 | 2937 | 744 | 2885 | 2022-08-27 18:18:44 | 63 | 38 | LNP | AV | 27 | 7042-0076 | 2700 | 700 | 2882.55
301221182158 | 3037 | 2977 | 2932 | 743 | 2885 | 2022-08-27 18:08:30 | 60 | 45 | LNP | AV | 27 | 7042-0076 | 2700 | 700 | 2881.4
301221182170 | 3035 | 2998 | 2947 | 740 | 2900 | 2022-08-27 17:59:09 | 37 | 51 | LNP | AV | 27 | 7042-0076 | 2700 | 700 | 2899.05
301221182167 | 3037 | 2996 | 2952 | 742 | 2900 | 2022-08-27 17:49:45 | 41 | 44 | LNP | AV | 27 | 7042-0076 | 2700 | 700 | 2891.58
301221182220 | 3036 | 3002 | 2952 | 742 | 2900 | 2022-08-27 17:40:30 | 34 | 50 | LNP | AV | 27 | 7042-0076 | 2700 | 700 | 2899
301221182219 | 3038 | 2999 | 2962 | 742 | 2900 | 2022-08-27 17:31:07 | 39 | 37 | LNP | AV | 27 | 7042-0076 | 2700 | 700 | 2897.2
301221182061 | 3037 | 3006 | 2957 | 742 | 2900 | 2022-08-27 17:02:27 | 31 | 49 | LNP | AV | 27 | 7042-0076 | 2700 | 700 | 2896
301221182060 | 3038 | 2974 | 2952 | 742 | 2900 | 2022-08-27 16:53:05 | 64 | 22 | LNP | AV | 27 | 7042-0076 | 2700 | 700 | 2900
301221182138 | 3035 | 3010 | 2957 | 745 | 2900 | 2022-08-27 16:43:44 | 25 | 53 | LNP | AV | 27 | 7042-0076 | 2700 | 700 | 2898.25
301221182206 | 3039 | 3007 | 2957 | 741 | 2900 | 2022-08-27 16:34:26 | 32 | 50 | LNP | AV | 27 | 7042-0076 | 2700 | 700 | 2893.95
301221182205 | 3043 | 2996 | 2947 | 742 | 2900 | 2022-08-27 16:25:03 | 47 | 49 | LNP | AV | 27 | 7042-0076 | 2700 | 700 | 2899.3
301221182144 | 3040 | 2986 | 2942 | 745 | 2900 | 2022-08-27 16:15:41 | 54 | 44 | LNP | AV | 27 | 7042-0076 | 2700 | 700 | 2895.9
301221182201 | 3033 | 3009 | 2947 | 741 | 2900 | 2022-08-27 16:06:23 | 24 | 62 | LNP | AV | 27 | 7042-0076 | 2700 | 700 | 2897.15
301221182202 | 3047 | 2990 | 2962 | 741 | 2900 | 2022-08-27 15:57:03 | 57 | 28 | LNP | AV | 27 | 7042-0076 | 2700 | 700 | 2898.8
301221182150 | 3039 | 2995 | 2952 | 743 | 2900 | 2022-08-27 15:33:17 | 44 | 43 | LNP | AV | 27 | 7042-0076 | 2700 | 700 | 2898.7
301221182217 | 3040 | 2987 | 2952 | 742 | 2900 | 2022-08-27 15:21:40 | 53 | 35 | LNP | AV | 27 | 7042-0076 | 2700 | 700 | 2899.5
301221182226 | 3135 | 3082 | 3037 | 744 | 2900 | 2022-08-27 15:12:14 | 53 | 45 | LNP | AV | 27 | 7042-0076 | 2700 | 700 | 2897.8
301221182147 | 3037 | 2982 | 2952 | 741 | 2900 | 2022-08-27 14:46:07 | 55 | 30 | LNP | AV | 27 | 7042-0076 | 2700 | 700 | 2894.35
301221182157 | 3039 | 3001 | 2962 | 745 | 2900 | 2022-08-26 21:51:22 | 38 | 39 | LNP | AV | 27 | 7042-0076 | 2700 | 700 | 2896.9
301221182174 | 3035 | 2980 | 2957 | 742 | 2900 | 2022-08-26 21:41:03 | 55 | 23 | LNP | AV | 27 | 7042-0076 | 2700 | 700 | 2899.7
301221182171 | 3037 | 2996 | 2957 | 742 | 2900 | 2022-08-26 21:30:50 | 41 | 39 | LNP | AV | 27 | 7042-0076 | 2700 | 700 | 2896.85
301221182142 | 3040 | 2997 | 2962 | 745 | 2900 | 2022-08-26 21:20:32 | 43 | 35 | LNP | AV | 27 | 7042-0076 | 2700 | 700 | 2898.3
301221182139 | 3038 | 3002 | 2962 | 745 | 2900 | 2022-08-26 21:10:18 | 36 | 40 | LNP | AV | 27 | 7042-0076 | 2700 | 700 | 2891.65
301221182164 | 3042 | 2970 | 2927 | 741 | 2885 | 2022-08-26 20:59:58 | 72 | 43 | LNP | AV | 27 | 7042-0076 | 2700 | 700 | 2871
301221182161 | 3037 | 2966 | 2922 | 741 | 2880 | 2022-08-26 20:49:49 | 71 | 44 | LNP | AV | 27 | 7042-0076 | 2700 | 700 | 2866.4
301221182162 | 3040 | 2973 | 2932 | 741 | 2890 | 2022-08-26 20:39:38 | 67 | 41 | LNP | AV | 27 | 7042-0076 | 2700 | 700 | 2886.033
301221182159 | 3036 | 2973 | 2932 | 745 | 2890 | 2022-08-26 20:29:31 | 63 | 41 | LNP | AV | 27 | 7042-0076 | 2700 | 700 | 2883.65
301221182172 | 3040 | 3003 | 2971 | 740 | 2900 | 2022-08-26 20:19:18 | 37 | 32 | LNP | AV | 27 | 7042-0076 | 2700 | 700 | 2899
301221182168 | 3040 | 3000 | 2962 | 741 | 2900 | 2022-08-26 19:57:46 | 40 | 38 | LNP | AV | 27 | 7042-0076 | 2700 | 700 | 2898.55
301221182165 | 3038 | 2984 | 2942 | 740 | 2900 | 2022-08-26 19:05:48 | 54 | 42 | LNP | AV | 27 | 7042-0076 | 2700 | 700 | 2897.5
301221182154 | 3038 | 2982 | 2952 | 745 | 2900 | 2022-08-26 18:55:24 | 56 | 30 | LNP | AV | 27 | 7042-0076 | 2700 | 700 | 2899.7
301221182151 | 3040 | 2974 | 2932 | 745 | 2880 | 2022-08-26 18:44:55 | 66 | 42 | LNP | AV | 27 | 7042-0076 | 2700 | 700 | 2879.871
301211175151 | 2981 | 2942 | 2912 | 745 | 2700 | 2022-08-26 17:16:49 | 39 | 30 | SJA | HV | 21 | 7042-0067 | 2700 | 700 | 2747.3
301211172529 | 2989 | 2935 | 2887 | 740 |  |  | 54 | 48 | SJA | HV | 21 | 7042-0067 | 2700 | 700 | 2825.6
301211175156 | 2982 | 2945 | 2922 | 744 | 2700 | 2022-08-26 17:04:30 | 37 | 23 | SJA | HV | 21 | 7042-0067 | 2700 | 700 | 2760.6
301211175144 | 2980 | 2926 | 2902 | 750 | 2700 | 2022-08-26 16:53:53 | 54 | 24 | SJA | HV | 21 | 7042-0067 | 2700 | 700 | 2753.9
301211175094 | 2983 | 2953 | 2917 | 743 | 2700 | 2022-08-26 16:43:25 | 30 | 36 | SJA | HV | 21 | 7042-0067 | 2700 | 700 | 2747.95
301211175051 | 2985 | 2946 | 2917 | 743 | 2700 | 2022-08-26 16:05:22 | 39 | 29 | SJA | HV | 21 | 7042-0067 | 2700 | 700 | 2742.4
301211175061 | 2978 | 2945 | 2867 | 745 | 2780 | 2022-08-26 15:53:12 | 33 | 78 | SJA | HV | 21 | 7042-0067 | 2700 | 700 | 2787.21
301211175084 | 2987 | 2942 | 2922 | 745 | 2870 | 2022-08-26 13:21:46 | 45 | 20 | SJA | HV | 21 | 7042-0067 | 2700 | 700 | 2866.6
301211175049 | 2983 | 2938 | 2902 | 741 | 2850 | 2022-08-26 13:10:59 | 45 | 36 | SJA | HV | 21 | 7042-0067 | 2700 | 700 | 2844.78
301211175062 | 2982 | 2934 | 2902 | 744 | 2850 | 2022-08-26 12:49:22 | 48 | 32 | SJA | HV | 21 | 7042-0067 | 2700 | 700 | 2828.6
301211175149 | 2981 | 2940 | 2922 | 741 | 2870 | 2022-08-26 12:38:47 | 41 | 18 | SJA | HV | 21 | 7042-0067 | 2700 | 700 | 2865.65
301211175154 | 2981 | 2940 | 2922 | 743 | 2870 | 2022-08-26 11:56:05 | 41 | 18 | SJA | HV | 21 | 7042-0067 | 2700 | 700 | 2868.45
301211175052 | 2983 | 2945 | 2902 | 744 | 2700 | 2022-08-26 11:46:12 | 38 | 43 | SJA | HV | 21 | 7042-0067 | 2700 | 700 | 2751.85
301211175082 | 2981 | 2942 | 2902 | 742 | 2700 | 2022-08-26 11:34:44 | 39 | 40 | SJA | HV | 21 | 7042-0067 | 2700 | 700 | 2745.05
301211175157 | 2981 | 2949 | 2912 | 743 | 2700 | 2022-08-26 10:39:18 | 32 | 37 | SJA | HV | 21 | 7042-0067 | 2700 | 700 | 2761.05
301211175097 | 2982 | 2940 | 2902 | 743 | 2700 | 2022-08-26 10:28:30 | 42 | 38 | SJA | HV | 21 | 7042-0067 | 2700 | 700 | 2751.25
301211175109 | 2980 | 2951 | 2912 | 744 | 2700 | 2022-08-26 10:17:44 | 29 | 39 | SJA | HV | 21 | 7042-0067 | 2700 | 700 | 2747.95
301211175158 | 2980 | 2934 | 2902 | 745 | 2700 | 2022-08-26 10:06:56 | 46 | 32 | SJA | HV | 21 | 7042-0067 | 2700 | 700 | 2758.1
301211175059 | 2983 | 2929 | 2907 | 744 | 2850 | 2022-08-26 09:25:05 | 54 | 22 | SJA | HV | 21 | 7042-0067 | 2700 | 700 | 2840.85
301211175060 | 2984 | 2941 | 2912 | 745 | 2850 | 2022-08-26 09:12:48 | 43 | 29 | SJA | HV | 21 | 7042-0067 | 2700 | 700 | 2836.15
301211175124 | 2983 | 2937 | 2917 | 745 | 2850 | 2022-08-26 09:03:02 | 46 | 20 | SJA | HV | 21 | 7042-0067 | 2700 | 700 | 2841.65
301211175125 | 2990 | 2936 | 2912 | 744 | 2850 | 2022-08-26 08:53:23 | 54 | 24 | SJA | HV | 21 | 7042-0067 | 2700 | 700 | 2851.6
301211175056 | 2984 | 2943 | 2912 | 743 | 2835 | 2022-08-26 08:43:49 | 41 | 31 | SJA | HV | 21 | 7042-0067 | 2700 | 700 | 2840.85
301211175145 | 2981 | 2929 | 2907 | 743 | 2850 | 2022-08-26 08:33:53 | 52 | 22 | SJA | HV | 21 | 7042-0067 | 2700 | 700 | 2833.6
301211175050 | 2984 | 2926 | 2902 | 742 | 2850 | 2022-08-26 08:14:21 | 58 | 24 | SJA | HV | 21 | 7042-0067 | 2700 | 700 | 2843.9
301211175153 | 2981 | 2941 | 2917 | 748 | 2850 | 2022-08-26 08:04:48 | 40 | 24 | SJA | HV | 21 | 7042-0067 | 2700 | 700 | 2840.85
301211175105 | 2983 | 2953 | 2927 | 745 | 2850 | 2022-08-26 02:43:52 | 30 | 26 | SJA | HV | 21 | 7042-0067 | 2700 | 700 | 2847.2
301211175152 | 2982 | 2944 | 2922 | 743 | 2850 | 2022-08-26 02:33:24 | 38 | 22 | SJA | HV | 21 | 7042-0067 | 2700 | 700 | 2847.65
301221178235 | 3034 | 2996 | 2967 | 741 | 2850 | 2022-08-26 02:23:01 | 38 | 29 | SJA | HV | 21 | 7042-0067 | 2700 | 700 | 2866.2
301221178142 | 3036 | 3012 | 2982 | 741 | 2850 | 2022-08-26 02:12:17 | 24 | 30 | SJA | HV | 21 | 7042-0067 | 2700 | 700 | 2865
301211175063 | 2990 | 2942 | 2922 | 743 | 2850 |  | 48 | 20 | SJA | HV | 21 | 7042-0067 | 2700 | 700 | 2833.78
301211175102 | 2981 | 2926 | 2912 | 744 | 2850 | 2022-08-26 01:40:30 | 55 | 14 | SJA | HV | 21 | 7042-0067 | 2700 | 700 | 2848.1
301211175167 | 2982 | 2950 | 2937 | 745 | 2850 | 2022-08-26 01:20:07 | 32 | 13 | SJA | HV | 21 | 7042-0067 | 2700 | 700 | 2849.5
301211175168 | 2981 | 2927 | 2907 | 743 | 2850 | 2022-08-26 01:09:23 | 54 | 20 | SJA | HV | 21 | 7042-0067 | 2700 | 700 | 2846.25
301211175112 | 2980 | 2942 | 2927 | 742 | 2850 | 2022-08-26 00:59:08 | 38 | 15 | SJA | HV | 21 | 7042-0067 | 2700 | 700 | 2853.45
301221178081 | 3041 | 2993 | 2962 | 742 | 2850 | 2022-08-26 00:27:38 | 48 | 31 | SJA | HV | 21 | 7042-0067 | 2700 | 700 | 2857.75
301211175103 | 2981 | 2915 | 2892 | 745 | 2850 | 2022-08-26 00:16:55 | 66 | 23 | SJA | HV | 21 | 7042-0067 | 2700 | 700 | 2834.2
301211175113 | 2981 | 2941 | 2922 | 743 | 2850 |  | 40 | 19 | SJA | HV | 21 | 7042-0067 | 2700 | 700 | 2868.45
301221182522 | 3034 | 3011 | 2962 | 640 | 2900 | 2022-08-25 21:22:27 | 23 | 49 | JZU | LS | 31 | 6042-0062 | 2700 | 600 | 2862.5
301221182518 | 3033 | 3022 | 2967 | 641 | 2900 | 2022-08-25 21:09:55 | 11 | 55 | JZU | LS | 31 | 6042-0062 | 2700 | 600 | 2862
301221182536 | 3036 | 2977 | 2902 | 640 | 2820 | 2022-08-25 20:42:56 | 59 | 75 | JZU | LS | 31 | 6042-0062 | 2700 | 600 | 2813.75
301221182547 | 3032 | 2981 | 2952 | 640 | 2900 | 2022-08-25 20:56:26 | 51 | 29 | JZU | LS | 31 | 6042-0062 | 2700 | 600 | 2868.9
301221182512 | 3029 | 2995 | 2942 | 640 | 2900 |  | 34 | 53 | JZU | LS | 31 | 6042-0062 | 2700 | 600 | 2834.59
301221182436 | 3033 | 2995 | 2942 | 640 | 2900 |  | 38 | 53 | JZU | LS | 31 | 6042-0062 | 2700 | 600 | 2817.13
301221182550 | 3035 | 2993 | 2967 | 640 | 2900 | 2022-08-25 19:33:44 | 42 | 26 | JZU | LS | 31 | 6042-0062 | 2700 | 600 | 2851.5
301221182557 | 3034 | 2981 | 2955 | 640 | 2900 | 2022-08-25 18:54:54 | 53 | 26 | JZU | LS | 31 | 6042-0062 | 2700 | 600 | 2862.2
301221182521 | 3035 | 2991 | 2963 | 640 | 2900 | 2022-08-25 18:23:42 | 44 | 28 | JZU | LS | 31 | 6042-0062 | 2700 | 600 | 2808
301221182533 | 3034 | 2973 | 2953 | 640 | 2900 | 2022-08-25 17:45:34 | 61 | 20 | JZU | LS | 31 | 6042-0062 | 2700 | 600 | 2884.5
301221182441 | 3041 | 2991 | 2966 | 640 | 2900 | 2022-08-25 17:28:26 | 50 | 25 | JZU | LS | 31 | 6042-0062 | 2700 | 600 | 2886
301221182446 | 3035 | 2993 | 2970 | 640 | 2900 | 2022-08-25 17:12:54 | 42 | 23 | JZU | LS | 31 | 6042-0062 | 2700 | 600 | 2871.5
301221182543 | 3032 | 2986 | 2961 | 640 | 2900 |  | 46 | 25 | JZU | LS | 31 | 6042-0062 | 2700 | 600 | 2856.5
301221182519 | 3034 | 2994 | 2969 | 641 | 2900 | 2022-08-25 16:26:03 | 40 | 25 | JZU | LS | 31 | 6042-0062 | 2700 | 600 | 2868.5
301221182520 | 3033 | 3014 | 2961 | 640 | 2900 | 2022-08-25 16:10:27 | 19 | 53 | JZU | LS | 31 | 6042-0062 | 2700 | 600 | 2890
301221182538 | 3035 | 2969 | 2942 | 641 | 2900 | 2022-08-25 14:55:06 | 66 | 27 | JZU | LS | 31 | 6042-0062 | 2700 | 600 | 2863.82
301221182549 | 3033 | 2978 | 2942 | 640 | 2770 | 2022-08-25 15:07:07 | 55 | 36 | JZU | LS | 31 | 6042-0062 | 2700 | 600 | 2796.15
301221182434 | 3035 | 3002 | 2954 | 640 | 2900 |  | 33 | 48 | JZU | LS | 31 | 6042-0062 | 2700 | 600 | 2827.626
301221182535 | 3034 | 2994 | 2967 | 640 | 2900 | 2022-08-25 14:39:35 | 40 | 27 | JZU | LS | 31 | 6042-0062 | 2700 | 600 | 2843.5
301221182539 | 3034 | 2980 | 2962 | 640 | 2900 | 2022-08-25 14:24:07 | 54 | 18 | JZU | LS | 31 | 6042-0062 | 2700 | 600 | 2864.9
301221182442 | 3030 | 2984 | 2952 | 640 | 2900 | 2022-08-25 14:08:30 | 46 | 32 | JZU | LS | 31 | 6042-0062 | 2700 | 600 | 2883.5
301221182514 | 3035 | 2982 | 2952 | 641 | 2900 | 2022-08-25 13:52:54 | 53 | 30 | JZU | LS | 31 | 6042-0062 | 2700 | 600 | 2791
301221182534 | 3032 | 2964 | 2937 | 640 | 2895 | 2022-08-25 13:37:21 | 68 | 27 | JZU | LS | 31 | 6042-0062 | 2700 | 600 | 2875.32
301221182555 | 3032 | 2978 | 2957 | 640 | 2900 | 2022-08-25 11:40:20 | 54 | 21 | JZU | LS | 31 | 6042-0062 | 2700 | 600 | 2875.65
301221182529 | 3040 | 2974 | 2947 | 640 | 2900 | 2022-08-25 11:24:44 | 66 | 27 | JZU | LS | 31 | 6042-0062 | 2700 | 600 | 2885.4
301221179552 | 3035 | 2992 | 2980 | 640 | 2900 | 2022-08-25 11:09:09 | 43 | 12 | JZU | LS | 31 | 6042-0062 | 2700 | 600 | 2884
301221179550 | 3050 | 2991 | 2962 | 640 | 2900 | 2022-08-25 10:53:37 | 59 | 29 | JZU | LS | 31 | 6042-0062 | 2700 | 600 | 2866.35
301221179573 | 3050 | 2997 | 2982 | 640 | 2900 | 2022-08-25 10:37:53 | 53 | 15 | JZU | LS | 31 | 6042-0062 | 2700 | 600 | 2862.85
301221179546 | 3142 | 3094 | 3062 | 641 | 2900 | 2022-08-25 00:47:48 | 48 | 32 | JZU | LS | 31 | 6042-0062 | 2700 | 600 | 2875.88
301221179521 | 3040 | 2983 | 2967 | 640 | 2900 | 2022-08-25 00:56:38 | 57 | 16 | JZU | LS | 31 | 6042-0062 | 2700 | 600 | 2869.5
301221179542 | 3142 | 3097 | 3067 | 641 | 2900 | 2022-08-25 00:35:57 | 45 | 30 | JZU | LS | 31 | 6042-0062 | 2700 | 600 | 2884.88
301221179250 | 3037 | 2974 | 2947 | 642 | 2900 | 2022-08-24 21:36:46 | 63 | 27 | LNP | AV | 31 | 6042-0056 | 2700 | 600 | 2872.07
301221179247 | 3041 | 2973 | 2947 | 642 | 2900 | 2022-08-24 21:27:46 | 68 | 26 | LNP | AV | 31 | 6042-0056 | 2700 | 600 | 2880.87
301221179318 | 3042 | 2991 | 2972 | 640 | 2900 | 2022-08-24 19:55:35 | 51 | 19 | LNP | AV | 31 | 6042-0056 | 2700 | 600 | 2887
301221179290 | 3040 | 2994 | 2947 | 640 | 2900 | 2022-08-24 18:37:06 | 46 | 47 | LNP | AV | 31 | 6042-0056 | 2700 | 600 | 2875.55
301221179336 | 3040 | 2981 | 2952 | 644 | 2900 | 2022-08-24 17:59:01 | 59 | 29 | LNP | AV | 31 | 6042-0056 | 2700 | 600 | 2873.75
301221179315 | 3042 | 2980 | 2957 | 642 | 2800 | 2022-08-24 08:14:51 | 62 | 23 | LNP | AV | 31 | 6042-0056 | 2700 | 600 | 2824
301221179357 | 3035 | 2983 | 2952 | 640 | 2800 | 2022-08-24 08:03:00 | 52 | 31 | LNP | AV | 31 | 6042-0056 | 2700 | 600 | 2817.5
301221179356 | 3025 | 2975 | 2952 | 640 | 2800 | 2022-08-24 07:52:49 | 50 | 23 | LNP | AV | 31 | 6042-0056 | 2700 | 600 | 2849.25
301221179351 | 3020 | 2959 | 2927 | 645 | 2800 | 2022-08-24 06:09:53 | 61 | 32 | LNP | AV | 31 | 6042-0056 | 2700 | 600 | 2812.72
301221179354 | 3039 | 2965 | 2937 | 645 | 2800 | 2022-08-24 06:00:56 | 74 | 28 | LNP | AV | 31 | 6042-0056 | 2700 | 600 | 2801.8
301221179350 | 3025 | 2958 | 2922 | 640 | 2800 | 2022-08-24 05:51:58 | 67 | 36 | LNP | AV | 31 | 6042-0056 | 2700 | 600 | 2826.7
301221179309 | 3037 | 2995 | 2962 | 640 | 2800 | 2022-08-24 04:51:22 | 42 | 33 | LNP | AV | 31 | 6042-0056 | 2700 | 600 | 2797.95
301221179302 | 3041 | 2977 | 2922 | 640 | 2800 | 2022-08-24 05:43:09 | 64 | 55 | LNP | AV | 31 | 6042-0056 | 2700 | 600 | 2828.9
301221179305 | 3041 | 2974 | 2942 | 642 | 2800 | 2022-08-24 04:59:56 | 67 | 32 | LNP | AV | 31 | 6042-0056 | 2700 | 600 | 2834.99
301221179269 | 3041 | 2990 | 2952 | 642 | 2800 |  | 51 | 38 | LNP | AV | 31 | 6042-0056 | 2700 | 600 | 2873.2
301221179301 | 3038 | 2988 | 2942 | 641 | 2800 | 2022-08-24 04:34:32 | 50 | 46 | LNP | AV | 31 | 6042-0056 | 2700 | 600 | 2825
301221179304 | 3037 | 2986 | 2952 | 640 | 2800 | 2022-08-24 04:25:57 | 51 | 34 | LNP | AV | 31 | 6042-0056 | 2700 | 600 | 2856.8
301211166906 | 2908 | 2848 | 2822 | 630 | 2770 | 2022-08-24 02:50:15 | 60 | 26 | LNP | AV | 24 | 6042-0056 | 2700 | 600 | 2582
301211166907 | 2901 | 2859 | 2842 | 631 | 2665 | 2022-08-24 03:16:55 | 42 | 17 | LNP | AV | 24 | 6042-0056 | 2700 | 600 | 2696.85
301211167065 | 2901 | 2849 | 2822 | 630 | 2700 | 2022-08-24 03:07:04 | 52 | 27 | LNP | AV | 24 | 6042-0056 | 2700 | 600 | 2647.2
301211167122 | 2902 | 2890 | 2822 | 630 | 2770 |  | 12 | 68 | LNP | AV | 24 | 6042-0056 | 2700 | 600 | 2571.35
301211167017 | 2905 | 2834 | 2812 | 630 | 2760 | 2022-08-24 02:19:22 | 71 | 22 | LNP | AV | 24 | 6042-0056 | 2700 | 600 | 2697.6
301211173759 | 3038 | 2974 | 2947 | 642 | 2800 | 2022-08-24 01:52:54 | 64 | 27 | SJA | HV | 24 | 6042-0055 | 2700 | 600 | 2833.77
301211173695 | 3030 | 3013 | 2952 | 639 | 2800 | 2022-08-24 01:44:18 | 17 | 61 | SJA | HV | 24 | 6042-0055 | 2700 | 600 | 2815.45
301211173835 | 3040 | 2980 | 2952 | 645 | 2800 | 2022-08-24 01:35:42 | 60 | 28 | SJA | HV | 24 | 6042-0055 | 2700 | 600 | 2835.7
301211173841 | 3036 | 3000 | 2952 | 644 | 2800 | 2022-08-23 23:52:52 | 36 | 48 | SJA | HV | 24 | 6042-0055 | 2700 | 600 | 2809.5
301211173755 | 3036 | 2967 | 2942 | 640 | 2800 | 2022-08-23 23:31:52 | 69 | 25 | SJA | HV | 24 | 6042-0055 | 2700 | 600 | 2826.75
301211173760 | 3035 | 2989 | 2962 | 643 | 2800 | 2022-08-23 23:21:22 | 46 | 27 | SJA | HV | 24 | 6042-0055 | 2700 | 600 | 2825.99
301211173874 | 3028 | 2989 | 2952 | 639 | 2800 |  | 39 | 37 | SJA | HV | 24 | 6042-0055 | 2700 | 600 | 2863.82
301211173877 | 3035 | 2983 | 2937 | 644 | 2800 | 2022-08-23 22:51:16 | 52 | 46 | SJA | HV | 24 | 6042-0055 | 2700 | 600 | 2836.01
301211173807 | 3041 | 2999 | 2957 | 645 | 2800 | 2022-08-23 22:31:12 | 42 | 42 | SJA | HV | 24 | 6042-0055 | 2700 | 600 | 2820.45
301211173810 | 3040 | 2993 | 2952 | 646 | 2800 | 2022-08-23 22:01:13 | 47 | 41 | SJA | HV | 24 | 6042-0055 | 2700 | 600 | 2816.6
301211173793 | 3038 | 2982 | 2957 | 643 | 2800 | 2022-08-23 21:52:10 | 56 | 25 | SJA | HV | 24 | 6042-0055 | 2700 | 600 | 2822.5
301211173800 | 3040 | 2982 | 2952 | 645 | 2800 | 2022-08-23 21:43:06 | 58 | 30 | SJA | HV | 24 | 6042-0055 | 2700 | 600 | 2820.65
301211173871 | 3035 | 2995 | 2952 | 640 | 2800 | 2022-08-23 21:34:22 | 40 | 43 | SJA | HV | 24 | 6042-0055 | 2700 | 600 | 2813.58
301211173875 | 3040 | 3003 | 2962 | 640 | 2800 | 2022-08-23 21:25:47 | 37 | 41 | SJA | HV | 24 | 6042-0055 | 2700 | 600 | 2798.586
301211173818 | 3042 | 2980 | 2942 | 646 | 2800 | 2022-08-23 19:53:33 | 62 | 38 | SJA | HV | 24 | 6042-0055 | 2700 | 600 | 2812.9
301211173819 | 3035 | 2985 | 2952 | 647 | 2800 |  | 50 | 33 | SJA | HV | 24 | 6042-0055 | 2700 | 600 | 2839.8
301211173770 | 3031 | 3008 | 2987 | 640 | 2800 | 2022-08-23 18:23:38 | 23 | 21 | SJA | HV | 24 | 6042-0056 | 2700 | 600 | 2796.007
301211173771 | 3042 | 3013 | 2992 | 642 | 2800 | 2022-08-23 18:12:25 | 29 | 21 | SJA | HV | 24 | 6042-0056 | 2700 | 600 | 2821
301211173751 | 3031 | 2978 | 2947 | 643 | 2800 | 2022-08-23 18:01:06 | 53 | 31 | SJA | HV | 24 | 6042-0056 | 2700 | 600 | 2817.09
301211173774 | 3035 | 2980 | 2962 | 642 | 2800 | 2022-08-23 17:46:18 | 55 | 18 | SJA | HV | 24 | 6042-0056 | 2700 | 600 | 2811.24
301211173791 | 3040 | 2963 | 2942 | 645 | 2800 | 2022-08-23 17:25:40 | 77 | 21 | SJA | HV | 24 | 6042-0056 | 2700 | 600 | 2818
301211173794 | 3036 | 2975 | 2952 | 643 | 2800 | 2022-08-23 17:34:29 | 61 | 23 | SJA | HV | 24 | 6042-0056 | 2700 | 600 | 2825.4
301211173904 | 3040 | 2978 | 2957 | 644 | 2800 | 2022-08-23 17:09:01 | 62 | 21 | SJA | HV | 24 | 6042-0056 | 2700 | 600 | 2825.95
301211173905 | 3035 | 2980 | 2962 | 638 | 2800 | 2022-08-23 17:00:08 | 55 | 18 | SJA | HV | 24 | 6042-0056 | 2700 | 600 | 2826.32
301211173896 | 3035 | 2980 | 2962 | 645 | 2800 | 2022-08-23 16:40:51 | 55 | 18 | SJA | HV | 24 | 6042-0056 | 2700 | 600 | 2804
301211173804 | 3041 | 2985 | 2962 | 646 | 2800 | 2022-08-23 16:30:16 | 56 | 23 | SJA | HV | 24 | 6042-0056 | 2700 | 600 | 2829.2
301211173680 | 3035 | 2978 | 2957 | 640 | 2800 | 2022-08-23 11:59:53 | 57 | 21 | SJA | HV | 24 | 6042-0056 | 2700 | 600 | 2820.75
301211173681 | 3034 | 2992 | 2947 | 642 | 2800 | 2022-08-23 11:49:51 | 42 | 45 | SJA | HV | 24 | 6042-0056 | 2700 | 600 | 2824.09
301211173785 | 3035 | 2975 | 2967 | 642 | 2800 | 2022-08-23 11:39:53 | 60 | 8 | SJA | HV | 24 | 6042-0056 | 2700 | 600 | 2807.3
301211173787 | 3038 | 2998 | 2967 | 640 | 2800 | 2022-08-23 11:13:02 | 40 | 31 | SJA | HV | 24 | 6042-0056 | 2700 | 600 | 2766.93
301211173679 | 3035 | 2986 | 2957 | 642 | 2800 | 2022-08-23 11:04:05 | 49 | 29 | SJA | HV | 24 | 6042-0056 | 2700 | 600 | 2857.99
301211173674 | 3025 | 2985 | 2967 | 642 | 2800 | 2022-08-23 10:55:12 | 40 | 18 | SJA | HV | 24 | 6042-0056 | 2700 | 600 | 2825.4
301211173799 | 3037 | 2998 | 2962 | 643 | 2800 | 2022-08-23 10:44:17 | 39 | 36 | SJA | HV | 24 | 6042-0056 | 2700 | 600 | 2825.5
301211173903 | 3035 | 2982 | 2952 | 645 | 2800 | 2022-08-23 10:33:27 | 53 | 30 | SJA | HV | 24 | 6042-0056 | 2700 | 600 | 2813.95
301211173907 | 3031 | 2987 | 2967 | 643 | 2800 | 2022-08-23 10:24:38 | 44 | 20 | SJA | HV | 24 | 6042-0056 | 2700 | 600 | 2861.99
301211173781 | 3040 | 2977 | 2957 | 642 | 2800 | 2022-08-23 10:13:43 | 63 | 20 | SJA | HV | 24 | 6042-0056 | 2700 | 600 | 2813.95
301211173788 | 3039 | 2982 | 2962 | 645 | 2800 | 2022-08-23 09:34:37 | 57 | 20 | SJA | HV | 24 | 6042-0056 | 2700 | 600 | 2812.15
301211173772 | 3040 | 3015 | 2992 | 643 | 2800 | 2022-08-23 09:25:07 | 25 | 23 | SJA | HV | 24 | 6042-0056 | 2700 | 600 | 2822
301211173773 | 3050 | 3022 | 2997 | 642 | 2800 | 2022-08-23 09:14:24 | 28 | 25 | SJA | HV | 24 | 6042-0056 | 2700 | 600 | 2804
301211173908 | 3035 | 2966 | 2957 | 642 | 2800 | 2022-08-23 09:03:40 | 69 | 9 | SJA | HV | 24 | 6042-0056 | 2700 | 600 | 2818.27
301211173909 | 3040 | 2981 | 2957 | 643 | 2800 | 2022-08-23 08:54:10 | 59 | 24 | SJA | HV | 24 | 6042-0056 | 2700 | 600 | 2824.5
301211173782 | 3040 | 2993 | 2957 | 643 | 2800 | 2022-08-23 08:03:59 | 47 | 36 | SJA | HV | 24 | 6042-0056 | 2700 | 600 | 2830.9
301211173779 | 3041 | 2992 | 2962 | 643 | 2800 | 2022-08-23 07:53:28 | 49 | 30 | SJA | HV | 24 | 6042-0056 | 2700 | 600 | 2878.3
301211173897 | 3036 | 3000 | 2967 | 644 | 2800 | 2022-08-23 05:19:07 | 36 | 33 | SJA | HV | 24 | 6042-0056 | 2700 | 600 | 2877.5
301211173885 | 3035 | 2982 | 2952 | 644 | 2800 | 2022-08-23 05:40:17 | 53 | 30 | SJA | HV | 24 | 6042-0056 | 2700 | 600 | 2824.8
301211173676 | 3035 | 2994 | 2962 | 645 | 2800 | 2022-08-23 05:31:42 | 41 | 32 | SJA | HV | 24 | 6042-0056 | 2700 | 600 | 2830.99
301211173756 | 3037 | 2980 | 2942 | 643 | 2800 |  | 57 | 38 | SJA | HV | 24 | 6042-0056 | 2700 | 600 | 2869.64
301211173775 | 3036 | 2997 | 2962 | 642 | 2800 | 2022-08-23 05:00:29 | 39 | 35 | SJA | HV | 24 | 6042-0056 | 2700 | 600 | 2829.3
301211173868 | 3040 | 2994 | 2962 | 641 | 2800 | 2022-08-23 04:49:54 | 46 | 32 | SJA | HV | 24 | 6042-0056 | 2700 | 600 | 2810.5
301211173822 | 3034 | 3003 | 2977 | 645 | 2800 | 2022-08-23 04:32:18 | 31 | 26 | SJA | HV | 24 | 6042-0056 | 2700 | 600 | 2857.5
301211173778 | 3030 | 2996 | 2957 | 642 | 2800 | 2022-08-23 04:23:33 | 34 | 39 | SJA | HV | 24 | 6042-0056 | 2700 | 600 | 2828.27
301211173830 | 3037 | 3000 | 2962 | 645 | 2800 | 2022-08-23 04:05:02 | 37 | 38 | SJA | HV | 24 | 6042-0056 | 2700 | 600 | 2807.5
301211173865 | 3036 | 2990 | 2952 | 640 | 2800 | 2022-08-23 03:56:22 | 46 | 38 | SJA | HV | 24 | 6042-0056 | 2700 | 600 | 2805.5
301211173881 | 3035 | 3000 | 2962 | 645 | 2800 | 2022-08-23 03:37:51 | 35 | 38 | SJA | HV | 24 | 6042-0056 | 2700 | 600 | 2819
301211173883 | 3035 | 2988 | 2957 | 645 | 2800 | 2022-08-23 03:29:10 | 47 | 31 | SJA | HV | 24 | 6042-0056 | 2700 | 600 | 2828.4
301211173784 | 3035 | 2991 | 2947 | 641 | 2800 | 2022-08-23 03:20:32 | 44 | 44 | SJA | HV | 24 | 6042-0056 | 2700 | 600 | 2810.49
301211173752 | 3040 | 2990 | 2952 | 644 | 2800 | 2022-08-23 03:11:55 | 50 | 38 | SJA | HV | 24 | 6042-0056 | 2700 | 600 | 2848.8
301211173677 | 3035 | 2962 | 2952 | 645 | 2800 | 2022-08-23 03:03:22 | 73 | 10 | SJA | HV | 24 | 6042-0056 | 2700 | 600 | 2821.65
301211173754 | 3036 | 3007 | 2977 | 645 | 2800 | 2022-08-23 02:48:51 | 29 | 30 | SJA | HV | 24 | 6042-0056 | 2700 | 600 | 2824
301211173895 | 3037 | 2997 | 2957 | 645 | 2800 | 2022-08-23 02:40:02 | 40 | 40 | SJA | HV | 24 | 6042-0055 | 2700 | 600 | 2823
301211173811 | 3041 | 2983 | 2932 | 644 | 2800 | 2022-08-23 02:31:25 | 58 | 51 | SJA | HV | 24 | 6042-0055 | 2700 | 600 | 2816.45
301211173827 | 3036 | 3001 | 2962 | 647 | 2800 | 2022-08-23 02:01:11 | 35 | 39 | SJA | HV | 24 | 6042-0055 | 2700 | 600 | 2819.9
301211173806 | 3040 | 2998 | 2952 | 644 | 2800 | 2022-08-23 01:52:29 | 42 | 46 | SJA | HV | 24 | 6042-0055 | 2700 | 600 | 2812.45
301211173820 | 3032 | 2982 | 2937 | 647 | 2800 | 2022-08-23 01:33:55 | 50 | 45 | SJA | HV | 24 | 6042-0055 | 2700 | 600 | 2844.63
301211173826 | 3035 | 2989 | 2942 | 645 | 2800 | 2022-08-23 00:06:42 | 46 | 47 | SJA | HV | 24 | 6042-0055 | 2700 | 600 | 2816.3
301211173795 | 3035 | 2999 | 2957 | 644 | 2800 | 2022-08-22 23:58:07 | 36 | 42 | SJA | HV | 24 | 6042-0055 | 2700 | 600 | 2857.4
301211173796 | 3034 | 2964 | 2962 | 645 | 2800 | 2022-08-22 23:49:29 | 70 | 2 | SJA | HV | 24 | 6042-0055 | 2700 | 600 | 2815.5
301211173790 | 3035 | 2978 | 2952 | 644 | 2800 | 2022-08-22 23:40:49 | 57 | 26 | SJA | HV | 24 | 6042-0055 | 2700 | 600 | 2835.75
301211173789 | 3040 | 2981 | 2952 | 646 | 2800 |  | 59 | 29 | SJA | HV | 24 | 6042-0055 | 2700 | 600 | 2831.15
301211173893 | 3036 | 2999 | 2952 | 644 | 2800 | 2022-08-22 23:15:05 | 37 | 47 | SJA | HV | 24 | 6042-0056 | 2700 | 600 | 2808
301211173894 | 3034 | 2978 | 2952 | 644 | 2800 | 2022-08-22 23:23:39 | 56 | 26 | SJA | HV | 24 | 6042-0056 | 2700 | 600 | 2821.5
301211173882 | 3036 | 2983 | 2967 | 644 | 2800 | 2022-08-22 23:06:28 | 53 | 16 | SJA | HV | 24 | 6042-0056 | 2700 | 600 | 2824.5
301211173678 | 3036 | 2986 | 2952 | 641 | 2800 | 2022-08-22 22:40:10 | 50 | 34 | SJA | HV | 24 | 6042-0056 | 2700 | 600 | 2830.35
301211173898 | 3031 | 2970 | 2942 | 645 | 2800 | 2022-08-22 22:31:35 | 61 | 28 | SJA | HV | 24 | 6042-0056 | 2700 | 600 | 2813.99
301211173899 | 3032 | 2994 | 2967 | 645 | 2800 | 2022-08-22 22:22:59 | 38 | 27 | SJA | HV | 24 | 6042-0056 | 2700 | 600 | 2883.99
301211173797 | 3035 | 2992 | 2947 | 646 | 2800 | 2022-08-22 22:14:12 | 43 | 45 | SJA | HV | 24 | 6042-0056 | 2700 | 600 | 2818.59
301211173798 | 3036 | 2989 | 2952 | 644 | 2800 | 2022-08-22 22:05:32 | 47 | 37 | SJA | HV | 24 | 6042-0056 | 2700 | 600 | 2819.5
301211173766 | 3030 | 2987 | 2951 | 642 | 2800 | 2022-08-22 21:56:49 | 43 | 36 | SJA | HV | 24 | 6042-0056 | 2700 | 600 | 2830.93
301211173792 | 3037 | 2991 | 2955 | 640 | 2800 | 2022-08-22 21:48:05 | 46 | 36 | SJA | HV | 24 | 6042-0056 | 2700 | 600 | 2812.45
301211173675 | 3038 | 2981 | 2952 | 641 | 2800 | 2022-08-22 21:20:25 | 57 | 29 | SJA | HV | 24 | 6042-0056 | 2700 | 600 | 2818.95
301211173911 | 3035 | 2988 | 2962 | 645 | 2800 | 2022-08-22 21:11:03 | 47 | 26 | SJA | HV | 24 | 6042-0056 | 2700 | 600 | 2821.9
301211173858 | 3035 | 2983 | 2942 | 638 | 2800 | 2022-08-22 21:01:37 | 52 | 41 | SJA | HV | 24 | 6042-0056 | 2700 | 600 | 2824.82
301211173861 | 3030 | 2980 | 2942 | 640 | 2800 |  | 50 | 38 | SJA | HV | 24 | 6042-0056 | 2700 | 600 | 2804.75
301211173765 | 3035 | 2987 | 2942 | 643 | 2800 | 2022-08-22 20:43:04 | 48 | 45 | SJA | HV | 24 | 6042-0056 | 2700 | 600 | 2863.3
301211173769 | 3040 | 2979 | 2957 | 643 | 2800 |  | 61 | 22 | SJA | HV | 24 | 6042-0056 | 2700 | 600 | 2862.5
301221182119 | 3035 | 2984 | 2962 | 744 | 2900 | 2022-08-22 13:50:02 | 51 | 22 | LNP | AV | 27 | 7042-0075 | 2700 | 700 | 2899.4
301221182118 | 3037 | 2999 | 2947 | 745 | 2900 | 2022-08-22 13:39:55 | 38 | 52 | LNP | AV | 27 | 7042-0075 | 2700 | 700 | 2889.15
301221182130 | 3040 | 3004 | 2967 | 740 | 2900 | 2022-08-22 12:24:11 | 36 | 37 | LNP | AV | 27 | 7042-0075 | 2700 | 700 | 2900
301221182131 | 3040 | 3005 | 2967 | 745 | 2900 | 2022-08-22 12:14:29 | 35 | 38 | LNP | AV | 27 | 7042-0075 | 2700 | 700 | 2898.8
301221181265 | 3130 | 3080 | 3052 | 745 | 2900 | 2022-08-22 12:04:46 | 50 | 28 | LNP | AV | 27 | 7042-0075 | 2700 | 700 | 2900
301221181262 | 3035 | 2967 | 2942 | 740 | 2900 | 2022-08-22 11:54:19 | 68 | 25 | LNP | AV | 27 | 7042-0075 | 2700 | 700 | 2895.104
301221182099 | 3040 | 2981 | 2947 | 743 | 2900 | 2022-08-22 10:58:29 | 59 | 34 | LNP | AV | 27 | 7042-0075 | 2700 | 700 | 2889.12
301221181300 | 3037 | 2967 | 2942 | 743 | 2900 |  | 70 | 25 | LNP | AV | 27 | 7042-0075 | 2700 | 700 | 2882.568
301221181301 | 3041 | 3000 | 2972 | 744 | 2900 | 2022-08-22 11:08:15 | 41 | 28 | LNP | AV | 27 | 7042-0075 | 2700 | 700 | 2898.2
301221182069 | 3041 | 2984 | 2952 | 741 | 2900 | 2022-08-22 10:48:56 | 57 | 32 | LNP | AV | 27 | 7042-0075 | 2700 | 700 | 2893.1
301221181289 | 3035 | 2981 | 2957 | 740 | 2900 | 2022-08-22 10:39:19 | 54 | 24 | LNP | AV | 27 | 7042-0075 | 2700 | 700 | 2897.827
301221181272 | 3030 | 2977 | 2952 | 743 | 2900 | 2022-08-22 10:29:42 | 53 | 25 | LNP | AV | 27 | 7042-0075 | 2700 | 700 | 2900
301221182098 | 3041 | 2995 | 2957 | 739 | 2900 | 2022-08-22 10:18:03 | 46 | 38 | LNP | AV | 27 | 7042-0075 | 2700 | 700 | 2889.5
301221182101 | 3039 | 2992 | 2957 | 739 | 2900 | 2022-08-22 09:24:21 | 47 | 35 | LNP | AV | 27 | 7042-0075 | 2700 | 700 | 2882.9
301221182094 | 3035 | 2982 | 2972 | 741 | 2900 | 2022-08-22 09:12:01 | 53 | 10 | LNP | AV | 27 | 7042-0075 | 2700 | 700 | 2894.6
301221181330 | 3037 | 2992 | 2962 | 742 | 2900 | 2022-08-22 09:02:11 | 45 | 30 | LNP | AV | 27 | 7042-0075 | 2700 | 700 | 2897.5
301221182132 | 3040 | 2992 | 2942 | 741 | 2785 | 2022-08-22 05:58:29 | 48 | 50 | LNP | AV | 27 | 7042-0075 | 2700 | 700 | 2823.22
301221182117 | 3040 | 2989 | 2957 | 745 | 2900 | 2022-08-22 05:47:25 | 51 | 32 | LNP | AV | 27 | 7042-0075 | 2700 | 700 | 2898.05
301221182125 | 3035 | 2997 | 2952 | 740 | 2875 | 2022-08-22 05:37:22 | 38 | 45 | LNP | AV | 27 | 7042-0075 | 2700 | 700 | 2892
301221182124 | 3035 | 2997 | 2952 | 742 | 2850 | 2022-08-22 05:20:31 | 38 | 45 | LNP | AV | 27 | 7042-0075 | 2700 | 700 | 2864
301221182127 | 3035 | 2998 | 2952 | 740 | 2900 | 2022-08-22 05:10:14 | 37 | 46 | LNP | AV | 27 | 7042-0075 | 2700 | 700 | 2898.5
301221182126 | 3036 | 2994 | 2957 | 741 | 2850 | 2022-08-22 05:00:45 | 42 | 37 | LNP | AV | 27 | 7042-0075 | 2700 | 700 | 2893.65
301221182105 | 3045 | 2967 | 2927 | 740 | 2875 | 2022-08-22 04:50:23 | 78 | 40 | LNP | AV | 27 | 7042-0075 | 2700 | 700 | 2870.8
301221182102 | 3045 | 2972 | 2927 | 745 | 2875 | 2022-08-22 04:40:52 | 73 | 45 | LNP | AV | 27 | 7042-0075 | 2700 | 700 | 2874.84
301221182095 | 3040 | 2993 | 2952 | 744 | 2900 | 2022-08-22 04:17:25 | 47 | 41 | LNP | AV | 27 | 7042-0075 | 2700 | 700 | 2899.15
301221182092 | 3040 | 2998 | 2957 | 741 | 2885 | 2022-08-22 04:07:53 | 42 | 41 | LNP | AV | 27 | 7042-0075 | 2700 | 700 | 2890.55
301221182109 | 3038 | 2994 | 2952 | 741 | 2900 | 2022-08-22 03:58:04 | 44 | 42 | LNP | AV | 27 | 7042-0075 | 2700 | 700 | 2894.98
301221182106 | 3040 | 2994 | 2952 | 743 | 2900 | 2022-08-22 03:48:34 | 46 | 42 | LNP | AV | 27 | 7042-0075 | 2700 | 700 | 2900
301221182116 | 3042 | 3002 | 2962 | 741 | 2900 | 2022-08-22 03:39:04 | 40 | 40 | LNP | AV | 27 | 7042-0075 | 2700 | 700 | 2900
301221182133 | 3040 | 2995 | 2952 | 740 | 2900 | 2022-08-22 03:29:29 | 45 | 43 | LNP | AV | 27 | 7042-0075 | 2700 | 700 | 2895.467
301221182072 | 3037 | 3008 | 2962 | 740 | 2900 | 2022-08-22 03:19:59 | 29 | 46 | LNP | AV | 27 | 7042-0075 | 2700 | 700 | 2892.35
301221182115 | 3037 | 3009 | 2967 | 742 | 2900 | 2022-08-22 03:10:23 | 28 | 42 | LNP | AV | 27 | 7042-0075 | 2700 | 700 | 2898
301221182128 | 3037 | 2981 | 2952 | 741 | 2900 | 2022-08-22 03:00:40 | 56 | 29 | LNP | AV | 27 | 7042-0075 | 2700 | 700 | 2883.167
301221182129 | 3040 | 3003 | 2962 | 740 | 2900 | 2022-08-22 02:51:01 | 37 | 41 | LNP | AV | 27 | 7042-0075 | 2700 | 700 | 2900
301221182091 | 3045 | 2997 | 2957 | 743 | 2900 | 2022-08-22 02:41:26 | 48 | 40 | LNP | AV | 27 | 7042-0075 | 2700 | 700 | 2898.6
301221182088 | 3036 | 2985 | 2952 | 740 | 2900 | 2022-08-22 02:31:52 | 51 | 33 | LNP | AV | 27 | 7042-0075 | 2700 | 700 | 2900
301221181988 | 3040 | 3006 | 2962 | 745 | 2900 | 2022-08-22 02:22:20 | 34 | 44 | LNP | AV | 27 | 7042-0075 | 2700 | 700 | 2900
301221181331 | 3030 | 2969 | 2937 | 743 | 2885 | 2022-08-22 02:12:46 | 61 | 32 | LNP | AV | 27 | 7042-0075 | 2700 | 700 | 2885.96
301221182090 | 3046 | 2994 | 2952 | 741 | 2900 | 2022-08-21 23:52:52 | 52 | 42 | LNP | AV | 27 | 7042-0075 | 2700 | 700 | 2900
301221182113 | 3037 | 2991 | 2952 | 740 | 2900 | 2022-08-21 23:43:20 | 46 | 39 | LNP | AV | 27 | 7042-0075 | 2700 | 700 | 2870.963
301221182110 | 3040 | 2990 | 2952 | 740 | 2900 | 2022-08-21 23:33:48 | 50 | 38 | LNP | AV | 27 | 7042-0075 | 2700 | 700 | 2868.713
301221182093 | 3038 | 2982 | 2952 | 745 | 2900 |  | 56 | 30 | LNP | AV | 27 | 7042-0075 | 2700 | 700 | 2899.7
301221182111 | 3037 | 3004 | 2962 | 740 | 2900 | 2022-08-21 23:14:22 | 33 | 42 | LNP | AV | 27 | 7042-0075 | 2700 | 700 | 2899
301221182108 | 3036 | 2998 | 2957 | 745 | 2875 | 2022-08-21 23:04:46 | 38 | 41 | LNP | AV | 27 | 7042-0075 | 2700 | 700 | 2884.7
301221182107 | 3040 | 2994 | 2962 | 740 | 2900 | 2022-08-21 22:54:49 | 46 | 32 | LNP | AV | 27 | 7042-0075 | 2700 | 700 | 2891
301221182104 | 3035 | 2995 | 2957 | 744 | 2885 | 2022-08-21 22:22:16 | 40 | 38 | LNP | AV | 27 | 7042-0075 | 2700 | 700 | 2887.5
301221176205 | 2639 | 2584 | 2522 | 640 | 2460 | 2022-08-20 15:23:54 | 55 | 62 | PXS | AV | 31 | 6042-0055 | 2400 | 600 | 2454.37
301221176225 | 2645 | 2596 | 2567 | 638 | 2515 | 2022-08-20 14:36:44 | 49 | 29 | PXS | AV | 31 | 6042-0056 | 2400 | 600 | 2512.39
301221176176 | 2644 | 2595 | 2567 | 639 | 2515 | 2022-08-20 14:27:55 | 49 | 28 | PXS | AV | 31 | 6042-0056 | 2400 | 600 | 2510.16
301221176187 | 2644 | 2616 | 2577 | 638 | 2525 | 2022-08-20 14:09:29 | 28 | 39 | PXS | AV | 31 | 6042-0056 | 2400 | 600 | 2523.55
301221176123 | 2646 | 2585 | 2562 | 641 | 2510 | 2022-08-20 14:00:29 | 61 | 23 | PXS | AV | 31 | 6042-0056 | 2400 | 600 | 2509.4
301221176126 | 2642 | 2601 | 2577 | 641 | 2525 | 2022-08-20 13:51:27 | 41 | 24 | PXS | AV | 31 | 6042-0056 | 2400 | 600 | 2525
301221176194 | 2638 | 2599 | 2567 | 642 | 2515 | 2022-08-20 13:42:24 | 39 | 32 | PXS | AV | 31 | 6042-0056 | 2400 | 600 | 2513.25
301221176195 | 2642 | 2607 | 2572 | 639 | 2500 | 2022-08-20 13:30:16 | 35 | 35 | PXS | AV | 31 | 6042-0056 | 2400 | 600 | 2508.25
301221176184 | 2645 | 2588 | 2572 | 637 | 2520 | 2022-08-20 13:21:09 | 57 | 16 | PXS | AV | 31 | 6042-0056 | 2400 | 600 | 2514.18
301221176243 | 2645 | 2610 | 2582 | 638 | 2525 | 2022-08-20 13:12:12 | 35 | 28 | PXS | AV | 31 | 6042-0056 | 2400 | 600 | 2521.95
301221176207 | 2639 | 2599 | 2582 | 639 | 2525 | 2022-08-20 12:47:54 | 40 | 17 | PXS | AV | 31 | 6042-0056 | 2400 | 600 | 2507.26
301221176173 | 2647 | 2603 | 2582 | 639 | 2525 | 2022-08-20 12:39:01 | 44 | 21 | PXS | AV | 31 | 6042-0056 | 2400 | 600 | 2520.25
301221176155 | 2645 | 2590 | 2572 | 640 | 2500 | 2022-08-20 12:30:04 | 55 | 18 | PXS | AV | 31 | 6042-0055 | 2400 | 600 | 2511.537
301221176158 | 2647 | 2613 | 2582 | 639 | 2525 | 2022-08-20 12:20:49 | 34 | 31 | PXS | AV | 31 | 6042-0055 | 2400 | 600 | 2524.25
301221176219 | 2640 | 2604 | 2582 | 640 | 2525 | 2022-08-20 12:11:54 | 36 | 22 | PXS | AV | 31 | 6042-0055 | 2400 | 600 | 2525
301221176220 | 2644 | 2569 | 2547 | 640 | 2495 | 2022-08-20 12:02:51 | 75 | 22 | PXS | AV | 31 | 6042-0055 | 2400 | 600 | 2493.85
301221176240 | 2643 | 2604 | 2572 | 638 | 2500 | 2022-08-20 11:44:29 | 39 | 32 | PXS | AV | 31 | 6042-0055 | 2400 | 600 | 2491.39
301221176235 | 2647 | 2583 | 2567 | 638 | 2500 | 2022-08-20 11:53:47 | 64 | 16 | PXS | AV | 31 | 6042-0055 | 2400 | 600 | 2505.73
301221176216 | 2640 | 2614 | 2587 | 640 | 2525 | 2022-08-20 11:35:09 | 26 | 27 | PXS | AV | 31 | 6042-0055 | 2400 | 600 | 2525
301221176204 | 2645 | 2604 | 2582 | 642 | 2525 | 2022-08-20 11:26:01 | 41 | 22 | PXS | AV | 31 | 6042-0055 | 2400 | 600 | 2524.583
301221176232 | 2648 | 2584 | 2562 | 637 | 2510 | 2022-08-20 11:16:59 | 64 | 22 | PXS | AV | 31 | 6042-0055 | 2400 | 600 | 2511.04
301221176117 | 2637 | 2601 | 2582 | 640 | 2525 | 2022-08-20 11:08:00 | 36 | 19 | PXS | AV | 31 | 6042-0055 | 2400 | 600 | 2520.5
301221176212 | 2640 | 2615 | 2582 | 641 | 2505 | 2022-08-20 10:59:08 | 25 | 33 | PXS | AV | 31 | 6042-0055 | 2400 | 600 | 2512.6
301221176213 | 2641 | 2611 | 2582 | 639 | 2525 | 2022-08-20 10:49:55 | 30 | 29 | PXS | AV | 31 | 6042-0055 | 2400 | 600 | 2524.25
301221176200 | 2638 | 2607 | 2592 | 640 | 2525 | 2022-08-20 10:40:57 | 31 | 15 | PXS | AV | 31 | 6042-0055 | 2400 | 600 | 2519
301221176157 | 2646 | 2608 | 2582 | 638 | 2525 | 2022-08-20 10:24:32 | 38 | 26 | PXS | AV | 31 | 6042-0055 | 2400 | 600 | 2521.35
301221176201 | 2645 | 2589 | 2582 | 640 | 2525 | 2022-08-20 10:15:37 | 56 | 7 | PXS | AV | 31 | 6042-0055 | 2400 | 600 | 2524.9
301221176217 | 2638 | 2566 | 2537 | 641 | 2485 | 2022-08-20 10:06:36 | 72 | 29 | PXS | AV | 31 | 6042-0055 | 2400 | 600 | 2476.44
301221176149 | 2642 | 2607 | 2542 | 638 | 2490 | 2022-08-20 09:48:39 | 35 | 65 | PXS | AV | 31 | 6042-0055 | 2400 | 600 | 2489.05
301221176129 | 2640 | 2598 | 2572 | 640 | 2520 | 2022-08-20 09:39:41 | 42 | 26 | PXS | AV | 31 | 6042-0055 | 2400 | 600 | 2518.9
301221176132 | 2640 | 2618 | 2587 | 639 | 2525 |  | 22 | 31 | PXS | AV | 31 | 6042-0055 | 2400 | 600 | 2521.55
301221176156 | 2647 | 2608 | 2557 | 639 | 2475 | 2022-08-20 09:11:10 | 39 | 51 | PXS | AV | 31 | 6042-0055 | 2400 | 600 | 2482.25
301221176234 | 2645 | 2583 | 2557 | 638 | 2505 | 2022-08-20 08:43:47 | 62 | 26 | PXS | AV | 31 | 6042-0055 | 2400 | 600 | 2505.2
301221176166 | 2644 | 2595 | 2572 | 638 | 2520 | 2022-08-20 08:34:42 | 49 | 23 | PXS | AV | 31 | 6042-0055 | 2400 | 600 | 2509.25
301221176152 | 2640 | 2592 | 2522 | 640 | 2470 | 2022-08-20 08:16:22 | 48 | 70 | PXS | AV | 31 | 6042-0055 | 2400 | 600 | 2451.7
301221176147 | 2650 | 2611 | 2582 | 639 | 2525 |  | 39 | 29 | PXS | AV | 31 | 6042-0055 | 2400 | 600 | 2522.8
301221176153 | 2650 | 2617 | 2542 | 639 | 2490 | 2022-08-20 08:07:20 | 33 | 75 | PXS | AV | 31 | 6042-0055 | 2400 | 600 | 2478.45
301221176169 | 2645 | 2616 | 2587 | 639 | 2525 | 2022-08-20 07:58:16 | 29 | 29 | PXS | AV | 31 | 6042-0055 | 2400 | 600 | 2524
301221176118 | 2645 | 2583 | 2567 | 640 | 2515 | 2022-08-20 07:49:09 | 62 | 16 | PXS | AV | 31 | 6042-0055 | 2400 | 600 | 2513.4
301221176112 | 2644 | 2616 | 2572 | 641 | 2520 | 2022-08-20 07:40:00 | 28 | 44 | PXS | AV | 31 | 6042-0055 | 2400 | 600 | 2520.25
301221176148 | 2648 | 2619 | 2562 | 640 | 2510 |  | 29 | 57 | PXS | AV | 31 | 6042-0055 | 2400 | 600 | 2491.2525
301221176233 | 2648 | 2611 | 2587 | 639 | 2525 |  | 37 | 24 | PXS | AV | 31 | 6042-0055 | 2400 | 600 | 2513.65
301221182021 | 3040 | 2999 | 2952 | 741 | 2900 | 2022-08-20 02:29:23 | 41 | 47 | LNP | AV | 27 | 7042-0076 | 2700 | 700 | 2898.8
301221182003 | 3040 | 3008 | 2962 | 745 | 2900 | 2022-08-20 02:15:32 | 32 | 46 | LNP | AV | 27 | 7042-0076 | 2700 | 700 | 2900
301221182017 | 3040 | 3004 | 2957 | 741 | 2900 | 2022-08-20 02:06:22 | 36 | 47 | LNP | AV | 27 | 7042-0076 | 2700 | 700 | 2894.95
301221182020 | 3045 | 3005 | 2957 | 744 | 2900 |  | 40 | 48 | LNP | AV | 27 | 7042-0076 | 2700 | 700 | 2898.7
301221182210 | 3042 | 2996 | 2952 | 743 | 2900 | 2022-08-20 01:20:36 | 46 | 44 | LNP | AV | 27 | 7042-0076 | 2700 | 700 | 2896.917
301221182209 | 3044 | 3009 | 2967 | 741 | 2900 | 2022-08-20 01:06:34 | 35 | 42 | LNP | AV | 27 | 7042-0076 | 2700 | 700 | 2899
301221182212 | 3040 | 3002 | 2952 | 743 | 2900 | 2022-08-19 23:55:25 | 38 | 50 | LNP | AV | 27 | 7042-0076 | 2700 | 700 | 2900
301221182200 | 3042 | 2995 | 2957 | 742 | 2900 | 2022-08-19 23:32:31 | 47 | 38 | LNP | AV | 27 | 7042-0076 | 2700 | 700 | 2894.2
301221182199 | 3044 | 3005 | 2957 | 743 | 2900 | 2022-08-19 23:23:25 | 39 | 48 | LNP | AV | 27 | 7042-0076 | 2700 | 700 | 2900
301221181997 | 3054 | 3013 | 2962 | 744 | 2900 | 2022-08-19 23:09:24 | 41 | 51 | LNP | AV | 27 | 7042-0076 | 2700 | 700 | 2893.85
301221181998 | 3040 | 2995 | 2942 | 741 | 2900 | 2022-08-19 22:57:18 | 45 | 53 | LNP | AV | 27 | 7042-0076 | 2700 | 700 | 2885.457
301221182032 | 3040 | 2993 | 2942 | 742 | 2900 | 2022-08-19 22:48:22 | 47 | 51 | LNP | AV | 27 | 7042-0076 | 2700 | 700 | 2861.327
301221182033 | 3045 | 2988 | 2947 | 740 | 2900 | 2022-08-19 22:36:32 | 57 | 41 | LNP | AV | 27 | 7042-0076 | 2700 | 700 | 2898.9
301221181962 | 3042 | 2998 | 2957 | 745 | 2900 |  | 44 | 41 | LNP | AV | 27 | 7042-0076 | 2700 | 700 | 2891.55
301221181960 | 3036 | 3009 | 2967 | 745 | 2900 | 2022-08-19 21:46:37 | 27 | 42 | LNP | AV | 27 | 7042-0076 | 2700 | 700 | 2896.15
301221181989 | 3039 | 3017 | 2977 | 744 | 2900 |  | 22 | 40 | LNP | AV | 27 | 7042-0076 | 2700 | 700 | 2877.8
301221181990 | 3041 | 3010 | 2967 | 743 | 2900 | 2022-08-19 21:24:12 | 31 | 43 | LNP | AV | 27 | 7042-0076 | 2700 | 700 | 2897.5
301221182046 | 3040 | 2996 | 2952 | 739 | 2900 | 2022-08-19 21:15:03 | 44 | 44 | LNP | AV | 27 | 7042-0076 | 2700 | 700 | 2900
301221182077 | 3045 | 3009 | 2957 | 741 | 2880 | 2022-08-19 19:55:49 | 36 | 52 | LNP | AV | 27 | 7042-0076 | 2700 | 700 | 2885.15
301221181973 | 3044 | 3004 | 2957 | 743 | 2900 | 2022-08-19 18:30:09 | 40 | 47 | LNP | AV | 27 | 7042-0076 | 2700 | 700 | 2898.6
301221181974 | 3042 | 3008 | 2957 | 744 | 2900 | 2022-08-19 18:19:01 | 34 | 51 | LNP | AV | 27 | 7042-0076 | 2700 | 700 | 2894.9
301221182055 | 3050 | 3005 | 2962 | 739 | 2900 | 2022-08-19 18:08:23 | 45 | 43 | LNP | AV | 27 | 7042-0076 | 2700 | 700 | 2896
301221182024 | 3040 | 3004 | 2962 | 742 | 2900 |  | 36 | 42 | LNP | AV | 27 | 7042-0076 | 2700 | 700 | 2893.85
301221182025 | 3035 | 2985 | 2942 | 741 | 2900 | 2022-08-19 17:24:58 | 50 | 43 | LNP | AV | 27 | 7042-0076 | 2700 | 700 | 2886.45
301221181971 | 3042 | 3010 | 2962 | 741 | 2900 | 2022-08-19 17:13:32 | 32 | 48 | LNP | AV | 27 | 7042-0076 | 2700 | 700 | 2897.75
301221181965 | 3050 | 3011 | 2964 | 745 | 2900 |  | 39 | 47 | LNP | AV | 27 | 7042-0076 | 2700 | 700 | 2884.2
301221182059 | 3039 | 3016 | 2972 | 741 | 2900 | 2022-08-19 16:39:41 | 23 | 44 | LNP | AV | 27 | 7042-0076 | 2700 | 700 | 2898.4
301221181964 | 3043 | 3010 | 2967 | 745 | 2900 |  | 33 | 43 | LNP | AV | 27 | 7042-0076 | 2700 | 700 | 2872.8
301221181972 | 3043 | 3001 | 2952 | 743 | 2900 | 2022-08-19 16:17:05 | 42 | 49 | LNP | AV | 27 | 7042-0076 | 2700 | 700 | 2899.45
301221181983 | 3144 | 3075 | 3052 | 744 | 2900 | 2022-08-19 16:06:32 | 69 | 23 | LNP | AV | 27 | 7042-0076 | 2700 | 700 | 2897
301221182070 | 3044 | 2997 | 2962 | 741 | 2900 | 2022-08-19 15:42:49 | 47 | 35 | LNP | AV | 27 | 7042-0076 | 2700 | 700 | 2892.85
301221182066 | 3038 | 2998 | 2952 | 741 | 2900 | 2022-08-19 15:30:39 | 40 | 46 | LNP | AV | 27 | 7042-0076 | 2700 | 700 | 2898.83
301221182079 | 3041 | 2982 | 2937 | 740 | 2895 | 2022-08-19 15:18:48 | 59 | 45 | LNP | AV | 27 | 7042-0076 | 2700 | 700 | 2891.46
301221182076 | 3040 | 2989 | 2947 | 739 | 2900 | 2022-08-19 15:07:25 | 51 | 42 | LNP | AV | 27 | 7042-0076 | 2700 | 700 | 2894.95
301221182064 | 3039 | 3010 | 2952 | 740 | 2900 | 2022-08-19 14:54:58 | 29 | 58 | LNP | AV | 27 | 7042-0076 | 2700 | 700 | 2896.4
301221182065 | 3038 | 3002 | 2957 | 741 | 2900 | 2022-08-19 12:31:07 | 36 | 45 | LNP | AV | 27 | 7042-0076 | 2700 | 700 | 2899.48
301221182035 | 3043 | 2996 | 2942 | 741 | 2900 | 2022-08-19 12:18:56 | 47 | 54 | LNP | AV | 27 | 7042-0076 | 2700 | 700 | 2885.91
301221182034 | 3038 | 2990 | 2957 | 745 | 2900 | 2022-08-19 12:06:38 | 48 | 33 | LNP | AV | 27 | 7042-0076 | 2700 | 700 | 2900
301221181970 | 3045 | 2997 | 2947 | 742 | 2900 | 2022-08-19 11:53:48 | 48 | 50 | LNP | AV | 27 | 7042-0076 | 2700 | 700 | 2899.45
301221182054 | 3045 | 2978 | 2932 | 742 | 2890 | 2022-08-19 11:41:37 | 67 | 46 | LNP | AV | 27 | 7042-0076 | 2700 | 700 | 2887.95
301221182052 | 3040 | 2996 | 2947 | 740 | 2900 | 2022-08-19 11:29:15 | 44 | 49 | LNP | AV | 27 | 7042-0076 | 2700 | 700 | 2899.9
301221181978 | 3041 | 3004 | 2967 | 744 | 2900 | 2022-08-19 11:02:57 | 37 | 37 | LNP | AV | 27 | 7042-0076 | 2700 | 700 | 2898.5
301221181977 | 3040 | 3008 | 2962 | 744 | 2900 | 2022-08-19 10:48:56 | 32 | 46 | LNP | AV | 27 | 7042-0076 | 2700 | 700 | 2899
301221182143 | 3041 | 2977 | 2942 | 745 | 2900 | 2022-08-19 08:30:30 | 64 | 35 | LNP | AV | 27 | 7042-0077 | 2700 | 700 | 2869.76
301221182146 | 3035 | 2985 | 2927 | 754 | 2885 | 2022-08-19 08:19:09 | 50 | 58 | LNP | AV | 27 | 7042-0077 | 2700 | 700 | 2869.8
301221182114 | 3042 | 2989 | 2947 | 740 | 2900 |  | 53 | 42 | LNP | AV | 27 | 7042-0077 | 2700 | 700 | 2899.15
301221182112 | 3041 | 2984 | 2952 | 742 | 2900 | 2022-08-19 06:21:05 | 57 | 32 | LNP | AV | 27 | 7042-0077 | 2700 | 700 | 2900
301221181995 | 3040 | 2994 | 2952 | 740 | 2900 |  | 46 | 42 | LNP | AV | 27 | 7042-0077 | 2700 | 700 | 2897.967
301221181996 | 3042 | 3011 | 2967 | 742 | 2900 | 2022-08-19 06:03:06 | 31 | 44 | LNP | AV | 27 | 7042-0077 | 2700 | 700 | 2900
301221181982 | 3042 | 3014 | 2977 | 743 | 2900 | 2022-08-19 05:43:51 | 28 | 37 | LNP | AV | 27 | 7042-0077 | 2700 | 700 | 2891.8
301221182148 | 3038 | 2975 | 2932 | 743 | 2890 | 2022-08-19 05:12:39 | 63 | 43 | LNP | AV | 27 | 7042-0077 | 2700 | 700 | 2886.083
301221182145 | 3038 | 2973 | 2932 | 745 | 2890 | 2022-08-19 04:49:53 | 65 | 41 | LNP | AV | 27 | 7042-0077 | 2700 | 700 | 2884.15
301221182089 | 3040 | 2996 | 2962 | 744 | 2900 | 2022-08-19 04:34:58 | 44 | 34 | LNP | AV | 27 | 7042-0077 | 2700 | 700 | 2898.35
301221182103 | 3046 | 3006 | 2962 | 741 | 2900 | 2022-08-19 02:23:20 | 40 | 44 | LNP | AV | 27 | 7042-0077 | 2700 | 700 | 2899.6
301221182080 | 3035 | 2994 | 2952 | 742 | 2900 | 2022-08-19 03:59:53 | 41 | 42 | LNP | AV | 27 | 7042-0077 | 2700 | 700 | 2897
301221182120 | 3035 | 2983 | 2947 | 740 | 2900 | 2022-08-19 03:15:46 | 52 | 36 | LNP | AV | 27 | 7042-0077 | 2700 | 700 | 2895.75
301221182121 | 3037 | 2997 | 2952 | 740 | 2900 |  | 40 | 45 | LNP | AV | 27 | 7042-0077 | 2700 | 700 | 2890.867
301221182100 | 3038 | 3002 | 2952 | 741 | 2900 | 2022-08-19 02:12:14 | 36 | 50 | LNP | AV | 27 | 7042-0077 | 2700 | 700 | 2897.94
301221182135 | 3040 | 2991 | 2952 | 741 | 2900 | 2022-08-19 01:28:10 | 49 | 39 | LNP | AV | 27 | 7042-0077 | 2700 | 700 | 2890.05
301221182048 | 3045 | 2993 | 2957 | 740 | 2900 |  | 52 | 36 | LNP | AV | 27 | 7042-0077 | 2700 | 700 | 2897.7
301221182122 | 3035 | 2995 | 2957 | 745 | 2900 | 2022-08-19 01:17:15 | 40 | 38 | LNP | AV | 27 | 7042-0077 | 2700 | 700 | 2896.35
301221182123 | 3037 | 2977 | 2942 | 741 | 2900 | 2022-08-19 01:08:11 | 60 | 35 | LNP | AV | 27 | 7042-0077 | 2700 | 700 | 2837.5
301221182039 | 3044 | 2985 | 2947 | 743 | 2900 | 2022-08-18 23:42:31 | 59 | 38 | LNP | AV | 27 | 7042-0077 | 2700 | 700 | 2897
301221182050 | 3040 | 3002 | 2977 | 741 | 2900 | 2022-08-18 23:33:34 | 38 | 25 | LNP | AV | 27 | 7042-0077 | 2700 | 700 | 2898.6
301221182051 | 3045 | 3004 | 2962 | 744 | 2900 | 2022-08-18 23:22:22 | 41 | 42 | LNP | AV | 27 | 7042-0077 | 2700 | 700 | 2900
301221181976 | 3039 | 2992 | 2967 | 742 | 2900 | 2022-08-18 23:09:22 | 47 | 25 | LNP | AV | 27 | 7042-0077 | 2700 | 700 | 2895.56
301221181975 | 3043 | 3002 | 2962 | 743 | 2900 | 2022-08-18 22:59:27 | 41 | 40 | LNP | AV | 27 | 7042-0077 | 2700 | 700 | 2900
301221181961 | 3050 | 3024 | 2977 | 745 | 2900 | 2022-08-18 22:45:05 | 26 | 47 | LNP | AV | 27 | 7042-0077 | 2700 | 700 | 2884.78
301221181958 | 3040 | 3004 | 2962 | 745 | 2900 | 2022-08-18 22:35:52 | 36 | 42 | LNP | AV | 27 | 7042-0077 | 2700 | 700 | 2899.5
301221181994 | 3042 | 3002 | 2952 | 743 | 2900 | 2022-08-18 21:50:41 | 40 | 50 | LNP | AV | 27 | 7042-0077 | 2700 | 700 | 2900
301221182019 | 3040 | 3005 | 2962 | 740 | 2900 | 2022-08-18 21:39:44 | 35 | 43 | LNP | AV | 27 | 7042-0077 | 2700 | 700 | 2900
301221182056 | 3035 | 2986 | 2937 | 742 | 2895 | 2022-08-18 21:28:43 | 49 | 49 | LNP | AV | 27 | 7042-0077 | 2700 | 700 | 2884.45
301221182030 | 3040 | 2968 | 2932 | 742 | 2890 | 2022-08-18 21:17:51 | 72 | 36 | LNP | AV | 27 | 7042-0077 | 2700 | 700 | 2877.95
301221182000 | 3040 | 3003 | 2962 | 740 | 2900 | 2022-08-18 20:45:19 | 37 | 41 | LNP | AV | 27 | 7042-0077 | 2700 | 700 | 2900
301221182178 | 3040 | 3003 | 2962 | 740 | 2900 | 2022-08-18 20:34:07 | 37 | 41 | LNP | AV | 27 | 7042-0077 | 2700 | 700 | 2900
301221182175 | 3037 | 2986 | 2947 | 745 | 2895 | 2022-08-18 20:19:52 | 51 | 39 | LNP | AV | 27 | 7042-0077 | 2700 | 700 | 2880.39
301221182001 | 3045 | 3008 | 2967 | 744 | 2900 | 2022-08-18 20:08:57 | 37 | 41 | LNP | AV | 27 | 7042-0077 | 2700 | 700 | 2897.7
301221182002 | 3055 | 3005 | 2962 | 740 | 2900 |  | 50 | 43 | LNP | AV | 27 | 7042-0077 | 2700 | 700 | 2898.5
301221182177 | 3036 | 3019 | 2977 | 742 | 2900 | 2022-08-18 17:49:19 | 17 | 42 | LNP | AV | 27 | 7042-0077 | 2700 | 700 | 2899.25
301221182026 | 3040 | 2984 | 2942 | 740 | 2890 | 2022-08-18 17:38:53 | 56 | 42 | LNP | AV | 27 | 7042-0077 | 2700 | 700 | 2889.9
301221181957 | 3043 | 3008 | 2967 | 745 | 2890 |  | 35 | 41 | LNP | AV | 27 | 7042-0077 | 2700 | 700 | 2873.5
301221182027 | 3037 | 2990 | 2942 | 741 | 2890 | 2022-08-18 17:28:47 | 47 | 48 | LNP | AV | 27 | 7042-0077 | 2700 | 700 | 2887.55
301221182040 | 3050 | 2987 | 2947 | 741 | 2895 | 2022-08-18 17:18:35 | 63 | 40 | LNP | AV | 27 | 7042-0077 | 2700 | 700 | 2891.35
301221182045 | 3045 | 2990 | 2942 | 745 | 2890 | 2022-08-18 17:00:17 | 55 | 48 | LNP | AV | 27 | 7042-0077 | 2700 | 700 | 2882.85
301221181959 | 3035 | 3014 | 2972 | 745 | 2900 | 2022-08-18 16:50:03 | 21 | 42 | LNP | AV | 27 | 7042-0077 | 2700 | 700 | 2874.83
301221181956 | 3047 | 3021 | 2982 | 745 | 2900 | 2022-08-18 16:39:40 | 26 | 39 | LNP | AV | 27 | 7042-0077 | 2700 | 700 | 2887.6
301221182075 | 3040 | 3003 | 2972 | 740 | 2900 | 2022-08-18 16:29:13 | 37 | 31 | LNP | AV | 27 | 7042-0077 | 2700 | 700 | 2900
301221180680 | 3504 | 3450 | 3412 | 852 | 3350 | 2022-08-17 05:36:49 | 54 | 38 | SJA | AV | 28 | 8022-0013 | 3300 | 800 | 3348.25
301221180688 | 3510 | 3447 | 3412 | 851 | 3305 | 2022-08-17 04:14:25 | 63 | 35 | SJA | AV | 28 | 8022-0013 | 3300 | 800 | 3320.4
301221180709 | 3507 | 3455 | 3437 | 851 | 3350 | 2022-08-17 03:58:14 | 52 | 18 | SJA | AV | 28 | 8022-0013 | 3300 | 800 | 3342.86
301221180708 | 3511 | 3442 | 3422 | 846 | 3350 | 2022-08-17 03:42:32 | 69 | 20 | SJA | AV | 28 | 8022-0013 | 3300 | 800 | 3338.04
301221180147 | 2640 | 2619 | 2592 | 535 | 2479 | 2022-08-13 23:11:18 | 21 | 27 | LNP-G | AV | 25 | 5052-0023 | 2400 | 500 | 2490.173
301221179523 | 3037 | 2967 | 2947 | 640 | 2800 | 2022-08-13 03:03:10 | 70 | 20 | JZU | LS | 31 | 6042-0062 | 2700 | 600 | 2825.8
301221179522 | 3040 | 2979 | 2972 | 639 | 2800 | 2022-08-13 02:53:30 | 61 | 7 | JZU | LS | 31 | 6042-0062 | 2700 | 600 | 2817.82
301221179553 | 3040 | 3014 | 2997 | 641 | 2800 | 2022-08-13 02:33:58 | 26 | 17 | JZU | LS | 31 | 6042-0062 | 2700 | 600 | 2807.5
301221179518 | 3030 | 2982 | 2967 | 640 | 2800 | 2022-08-13 02:43:44 | 48 | 15 | JZU | LS | 31 | 6042-0062 | 2700 | 600 | 2793
301221179535 | 3130 | 3094 | 3062 | 640 | 2800 | 2022-08-13 02:14:16 | 36 | 32 | JZU | LS | 31 | 6042-0062 | 2700 | 600 | 2817.94
301221179551 | 3044 | 2979 | 2962 | 641 | 2800 |  | 65 | 17 | JZU | LS | 31 | 6042-0062 | 2700 | 600 | 2866.35
301221179571 | 3050 | 2999 | 2972 | 641 | 2800 | 2022-08-13 01:54:06 | 51 | 27 | JZU | LS | 31 | 6042-0062 | 2700 | 600 | 2806.25
301221179545 | 3035 | 3004 | 2977 | 640 | 2800 | 2022-08-13 01:34:29 | 31 | 27 | JZU | LS | 31 | 6042-0062 | 2700 | 600 | 2801.168
301221179533 | 3035 | 2995 | 2972 | 640 | 2800 | 2022-08-13 01:24:34 | 40 | 23 | JZU | LS | 31 | 6042-0062 | 2700 | 600 | 2821
301221179574 | 3050 | 3003 | 2982 | 641 | 2800 | 2022-08-13 01:14:46 | 47 | 21 | JZU | LS | 31 | 6042-0062 | 2700 | 600 | 2802
301221179532 | 3050 | 2986 | 2967 | 640 | 2800 | 2022-08-13 00:35:23 | 64 | 19 | JZU | LS | 31 | 6042-0062 | 2700 | 600 | 2824.5
301221179537 | 3035 | 2998 | 2972 | 640 | 2800 | 2022-08-13 01:04:53 | 37 | 26 | JZU | LS | 31 | 6042-0062 | 2700 | 600 | 2786.7
301221179540 | 3035 | 3004 | 2977 | 639 | 2800 | 2022-08-13 00:55:06 | 31 | 27 | JZU | LS | 31 | 6042-0062 | 2700 | 600 | 2812.54
301221179572 | 3045 | 3008 | 2992 | 640 | 2800 | 2022-08-13 00:25:35 | 37 | 16 | JZU | LS | 31 | 6042-0062 | 2700 | 600 | 2807.44
301221179558 | 3037 | 3012 | 2987 | 641 | 2800 | 2022-08-13 00:03:43 | 25 | 25 | JZU | LS | 31 | 6042-0062 | 2700 | 600 | 2806.88
301221181112 | 3040 | 2992 | 2982 | 746 | 2900 | 2022-08-12 22:28:15 | 48 | 10 | PXS | AV | 27 | 7042-0072 | 2700 | 700 | 2897.6
301221178772 | 3044 | 3000 | 2952 | 743 | 2900 | 2022-08-12 21:50:04 | 44 | 48 | PXS | AV | 27 | 7022-0018 | 2700 | 700 | 2899.5
301221178684 | 3039 | 2971 | 2962 | 741 | 2900 | 2022-08-12 21:39:41 | 68 | 9 | PXS | AV | 27 | 7022-0018 | 2700 | 700 | 2889.85
301221181176 | 3037 | 2972 | 2952 | 740 | 2900 | 2022-08-12 21:16:52 | 65 | 20 | PXS | AV | 27 | 7042-0074 | 2700 | 700 | 2899.85
301221181177 | 3035 | 2979 | 2977 | 743 | 2900 | 2022-08-12 20:45:35 | 56 | 2 | PXS | AV | 27 | 7042-0074 | 2700 | 700 | 2899.85
301221181185 | 3043 | 2992 | 2971 | 740 | 2900 | 2022-08-12 20:17:38 | 51 | 21 | PXS | AV | 27 | 7042-0074 | 2700 | 700 | 2893.6
301221181182 | 3035 | 2989 | 2967 | 742 | 2900 | 2022-08-12 20:07:10 | 46 | 22 | PXS | AV | 27 | 7042-0074 | 2700 | 700 | 2893.8
301221181249 | 3036 | 2971 | 2947 | 745 | 2895 | 2022-08-12 18:40:50 | 65 | 24 | LNP | AV | 27 | 7042-0074 | 2700 | 700 | 2885.05
301221181253 | 3038 | 2977 | 2947 | 743 | 2890 |  | 61 | 30 | LNP | AV | 27 | 7042-0074 | 2700 | 700 | 2874.34
301221181263 | 3130 | 3084 | 3052 | 740 | 2900 | 2022-08-12 18:16:55 | 46 | 32 | LNP | AV | 27 | 7042-0074 | 2700 | 700 | 2900
301221181259 | 3130 | 3052 | 3017 | 742 | 2900 | 2022-08-12 18:04:20 | 78 | 35 | LNP | AV | 27 | 7042-0074 | 2700 | 700 | 2898.9
301221181267 | 3130 | 3087 | 3052 | 744 | 2900 |  | 43 | 35 | LNP | AV | 27 | 7042-0074 | 2700 | 700 | 2900
301221179031 | 3037 | 2973 | 2902 | 794 | 2790 | 2022-08-11 21:02:34 | 64 | 71 | LNP | AV | 23 | 7532-0035 | 2700 | 750 | 2803.05
301221179059 | 3050 | 2972 | 2927 | 792 | 2840 | 2022-08-11 20:52:00 | 78 | 45 | LNP | AV | 23 | 7532-0035 | 2700 | 750 | 2845.9
301221179007 | 3044 | 2973 | 2951 | 795 | 2850 | 2022-08-11 20:41:05 | 71 | 22 | LNP | AV | 23 | 7532-0035 | 2700 | 750 | 2856.38
301221179060 | 3049 | 2970 | 2944 | 794 | 2850 | 2022-08-11 20:30:19 | 79 | 26 | LNP | AV | 23 | 7532-0035 | 2700 | 750 | 2849.25
301221179006 | 3041 | 2993 | 2972 | 792 | 2850 | 2022-08-11 20:19:36 | 48 | 21 | LNP | AV | 23 | 7532-0035 | 2700 | 750 | 2875.6
301221179015 | 3044 | 2975 | 2943 | 794 | 2850 | 2022-08-11 20:08:37 | 69 | 32 | LNP | AV | 23 | 7532-0035 | 2700 | 750 | 2857.4
301221179002 | 3042 | 2986 | 2927 | 794 | 2850 | 2022-08-11 19:57:54 | 56 | 59 | LNP | AV | 23 | 7532-0035 | 2700 | 750 | 2855.57
301221179003 | 3039 | 3007 | 2940 | 792 | 2850 | 2022-08-11 19:47:20 | 32 | 67 | LNP | AV | 23 | 7532-0035 | 2700 | 750 | 2856.69
301221179016 | 3046 | 2998 | 2932 | 795 | 2850 | 2022-08-11 17:06:05 | 48 | 66 | LNP | AV | 23 | 7532-0035 | 2700 | 750 | 2848.1
301221179017 | 3043 | 3000 | 2932 | 794 | 2830 | 2022-08-11 16:53:59 | 43 | 68 | LNP | AV | 23 | 7532-0035 | 2700 | 750 | 2836.53
301221179030 | 3040 | 2995 | 2957 | 796 | 2850 | 2022-08-11 16:40:58 | 45 | 38 | LNP | AV | 23 | 7532-0035 | 2700 | 750 | 2857.65
301221179027 | 3038 | 2968 | 2942 | 793 | 2830 | 2022-08-11 16:14:43 | 70 | 26 | LNP | AV | 23 | 7532-0035 | 2700 | 750 | 2843.25
301221179062 | 3030 | 2992 | 2937 | 793 | 2830 | 2022-08-11 16:00:54 | 38 | 55 | LNP | AV | 23 | 7532-0035 | 2700 | 750 | 2840.4
301221178984 | 3035 | 2970 | 2942 | 795 | 2840 | 2022-08-11 15:47:58 | 65 | 28 | LNP | AV | 23 | 7532-0035 | 2700 | 750 | 2855.55
301221178985 | 3037 | 2974 | 2942 | 794 | 2840 | 2022-08-11 15:35:15 | 63 | 32 | LNP | AV | 23 | 7532-0035 | 2700 | 750 | 2855.1
301221179040 | 3035 | 2973 | 2902 | 793 | 2850 | 2022-08-11 15:22:27 | 62 | 71 | LNP | AV | 23 | 7532-0035 | 2700 | 750 | 2834.87
301221179014 | 3045 | 2996 | 2937 | 794 | 2830 | 2022-08-11 14:58:23 | 49 | 59 | LNP | AV | 23 | 7532-0035 | 2700 | 750 | 2859.45
301221177104 | 2643 | 2580 | 2547 | 535 | 2479 | 2022-08-11 04:41:15 | 63 | 33 | PXS | AV | 25 | 5052-0023 | 2400 | 500 | 2486.1
301221177257 | 2647 | 2613 | 2572 | 536 | 2479 |  | 34 | 41 | PXS | AV | 25 | 5052-0023 | 2400 | 500 | 2499.89
301221180184 | 2640 | 2595 | 2582 | 537 | 2479 | 2022-08-11 03:16:41 | 45 | 13 | LNP-G | AV | 25 | 5052-0023 | 2400 | 500 | 2488.57
301221180242 | 2640 | 2603 | 2562 | 538 | 2479 | 2022-08-11 03:08:27 | 37 | 41 | LNP-G | AV | 25 | 5052-0023 | 2400 | 500 | 2485.07
301221180203 | 2640 | 2587 | 2552 | 535 | 2479 | 2022-08-11 01:56:23 | 53 | 35 | LNP-G | AV | 25 | 5052-0023 | 2400 | 500 | 2493.365
301221177114 | 2642 | 2606 | 2572 | 535 | 2479 | 2022-08-11 01:48:20 | 36 | 34 | PXS | AV | 25 | 5052-0023 | 2400 | 500 | 2485.02
301221177115 | 2653 | 2616 | 2572 | 536 | 2479 | 2022-08-11 01:40:15 | 37 | 44 | PXS | AV | 25 | 5052-0023 | 2400 | 500 | 2488.53
301221180195 | 2641 | 2604 | 2562 | 537 | 2479 | 2022-08-11 00:12:09 | 37 | 42 | LNP-G | AV | 25 | 5052-0023 | 2400 | 500 | 2487.1
301221180196 | 2640 | 2590 | 2557 | 535 | 2479 | 2022-08-11 00:00:02 | 50 | 33 | LNP-G | AV | 25 | 5052-0023 | 2400 | 500 | 2487.834
301221177262 | 2642 | 2611 | 2572 | 536 | 2479 | 2022-08-10 23:35:29 | 31 | 39 | PXS | AV | 25 | 5052-0023 | 2400 | 500 | 2483.37
301221177148 | 2650 | 2603 | 2572 | 536 | 2479 | 2022-08-10 23:18:59 | 47 | 31 | PXS | AV | 25 | 5052-0023 | 2400 | 500 | 2484.22
301221177121 | 2649 | 2609 | 2582 | 534 | 2479 | 2022-08-10 22:54:13 | 40 | 27 | PXS | AV | 25 | 5052-0023 | 2400 | 500 | 2489.84
301221177252 | 2640 | 2618 | 2572 | 535 | 2479 | 2022-08-10 22:12:36 | 22 | 46 | PXS | AV | 25 | 5052-0023 | 2400 | 500 | 2484.69
301221180294 | 2640 | 2608 | 2577 | 538 | 2479 | 2022-08-10 22:04:19 | 32 | 31 | LNP-G | AV | 25 | 5052-0023 | 2400 | 500 | 2498.17
301221177119 | 2650 | 2604 | 2572 | 535 | 2479 | 2022-08-10 21:43:07 | 46 | 32 | PXS | AV | 25 | 5052-0023 | 2400 | 500 | 2483.66
301221177149 | 2642 | 2618 | 2577 | 537 | 2479 | 2022-08-10 21:55:54 | 24 | 41 | PXS | AV | 25 | 5052-0023 | 2400 | 500 | 2493.93
301221177273 | 2646 | 2620 | 2572 | 535 | 2479 | 2022-08-10 21:20:28 | 26 | 48 | PXS | AV | 25 | 5052-0023 | 2400 | 500 | 2484.21
301221177185 | 2642 | 2621 | 2587 | 537 | 2479 | 2022-08-10 21:34:39 | 21 | 34 | PXS | AV | 25 | 5052-0023 | 2400 | 500 | 2491.22
301221177274 | 2645 | 2616 | 2572 | 535 | 2479 | 2022-08-10 21:04:22 | 29 | 44 | PXS | AV | 25 | 5052-0023 | 2400 | 500 | 2488.16
301221177138 | 2646 | 2602 | 2567 | 537 | 2479 | 2022-08-10 20:35:09 | 44 | 35 | PXS | AV | 25 | 5052-0023 | 2400 | 500 | 2484.97
301221177132 | 2650 | 2623 | 2592 | 538 | 2479 | 2022-08-10 19:52:15 | 27 | 31 | PXS | AV | 25 | 5052-0023 | 2400 | 500 | 2516.955
301221177195 | 2642 | 2608 | 2572 | 537 | 2479 | 2022-08-10 18:46:54 | 34 | 36 | PXS | AV | 25 | 5052-0023 | 2400 | 500 | 2486.25
301221177133 | 2652 | 2578 | 2557 | 536 | 2479 | 2022-08-10 18:36:56 | 74 | 21 | PXS | AV | 25 | 5052-0023 | 2400 | 500 | 2484.19
301221180249 | 2639 | 2591 | 2562 | 539 | 2479 | 2022-08-10 18:27:11 | 48 | 29 | LNP-G | AV | 25 | 5052-0023 | 2400 | 500 | 2489.18
301221180186 | 2637 | 2607 | 2576 | 538 | 2479 | 2022-08-10 17:09:36 | 30 | 31 | LNP-G | AV | 25 | 5052-0023 | 2400 | 500 | 2501.5
301221180277 | 2640 | 2583 | 2553 | 537 | 2479 | 2022-08-10 16:59:41 | 57 | 30 | LNP-G | AV | 25 | 5052-0023 | 2400 | 500 | 2479.33
301221180286 | 2640 | 2576 | 2548 | 538 | 2479 | 2022-08-10 15:54:04 | 64 | 28 | LNP-G | AV | 25 | 5052-0023 | 2400 | 500 | 2480.27
301221180243 | 2640 | 2589 | 2561 | 539 | 2479 | 2022-08-10 16:50:59 | 51 | 28 | LNP-G | AV | 25 | 5052-0023 | 2400 | 500 | 2482.14
301221180292 | 2640 | 2609 | 2580 | 537 | 2479 | 2022-08-10 16:11:52 | 31 | 29 | LNP-G | AV | 25 | 5052-0023 | 2400 | 500 | 2489.7
301221180238 | 2640 | 2600 | 2566 | 538 | 2479 | 2022-08-10 16:02:54 | 40 | 34 | LNP-G | AV | 25 | 5052-0023 | 2400 | 500 | 2486.757
301221180230 | 2638 | 2603 | 2578 | 537 | 2479 | 2022-08-10 15:45:23 | 35 | 25 | LNP-G | AV | 25 | 5052-0023 | 2400 | 500 | 2486.92
301221180271 | 2640 | 2603 | 2569 | 537 | 2479 | 2022-08-10 15:31:31 | 37 | 34 | LNP-G | AV | 25 | 5052-0023 | 2400 | 500 | 2484.99
301221180237 | 2641 | 2605 | 2553 | 538 | 2479 | 2022-08-10 15:21:00 | 36 | 52 | LNP-G | AV | 25 | 5052-0023 | 2400 | 500 | 2482.21
301221180159 | 2640 | 2612 | 2586 | 535 | 2479 | 2022-08-10 15:12:17 | 28 | 26 | LNP-G | AV | 25 | 5052-0023 | 2400 | 500 | 2487.92
301221180236 | 2642 | 2604 | 2578 | 538 | 2479 | 2022-08-10 14:57:53 | 38 | 26 | LNP-G | AV | 25 | 5052-0023 | 2400 | 500 | 2485.72
301221180182 | 2635 | 2584 | 2556 | 534 | 2479 | 2022-08-10 14:46:59 | 51 | 28 | LNP-G | AV | 25 | 5052-0023 | 2400 | 500 | 2487.05
301221180268 | 2640 | 2585 | 2558 | 537 | 2479 | 2022-08-10 14:38:16 | 55 | 27 | LNP-G | AV | 25 | 5052-0023 | 2400 | 500 | 2486.58
301221180269 | 2635 | 2620 | 2581 | 538 | 2479 | 2022-08-10 14:26:35 | 15 | 39 | LNP-G | AV | 25 | 5052-0023 | 2400 | 500 | 2484.28
301221180171 | 2637 | 2586 | 2560 | 538 | 2479 | 2022-08-10 14:17:23 | 51 | 26 | LNP-G | AV | 25 | 5052-0023 | 2400 | 500 | 2481.99
301221180208 | 2635 | 2596 | 2561 | 536 | 2479 | 2022-08-10 14:07:41 | 39 | 35 | LNP-G | AV | 25 | 5052-0023 | 2400 | 500 | 2485.11
301221180214 | 2642 | 2609 | 2576 | 536 | 2479 | 2022-08-10 13:58:55 | 33 | 33 | LNP-G | AV | 25 | 5052-0023 | 2400 | 500 | 2486.31
301221180212 | 2635 | 2600 | 2580 | 537 | 2479 | 2022-08-10 13:50:00 | 35 | 20 | LNP-G | AV | 25 | 5052-0023 | 2400 | 500 | 2482.78
301221180245 | 2640 | 2596 | 2576 | 539 | 2479 | 2022-08-10 13:41:04 | 44 | 20 | LNP-G | AV | 25 | 5052-0023 | 2400 | 500 | 2492.48
301221180257 | 2638 | 2577 | 2543 | 538 | 2479 | 2022-08-10 13:32:07 | 61 | 34 | LNP-G | AV | 25 | 5052-0023 | 2400 | 500 | 2486.91
301221180217 | 2640 | 2599 | 2565 | 536 | 2478 | 2022-08-10 09:27:08 | 41 | 34 | LNP-G | AV | 25 | 5052-0023 | 2400 | 500 | 2484.3325
301221181230 | 3035 | 2972 | 2942 | 744 | 2900 | 2022-08-09 18:03:58 | 63 | 30 | LNP | AV | 27 | 7042-0074 | 2700 | 700 | 2896.05
301221181306 | 3035 | 2984 | 2947 | 740 | 2900 | 2022-08-09 17:52:25 | 51 | 37 | LNP | AV | 27 | 7042-0074 | 2700 | 700 | 2899.6
301221181307 | 3036 | 2982 | 2952 | 743 | 2900 | 2022-08-09 17:40:54 | 54 | 30 | LNP | AV | 27 | 7042-0074 | 2700 | 700 | 2897.55
301221181288 | 3037 | 2972 | 2942 | 742 | 2900 | 2022-08-09 17:00:08 | 65 | 30 | LNP | AV | 27 | 7042-0074 | 2700 | 700 | 2897.35
301221181264 | 3035 | 2965 | 2932 | 742 | 2890 | 2022-08-09 16:36:52 | 70 | 33 | LNP | AV | 27 | 7042-0074 | 2700 | 700 | 2868.925
301221181219 | 3035 | 2994 | 2967 | 744 | 2900 | 2022-08-09 15:29:53 | 41 | 27 | PXS | AV | 27 | 7042-0074 | 2700 | 700 | 2899.4
301221181159 | 3040 | 2978 | 2967 | 742 | 2900 | 2022-08-09 15:18:04 | 62 | 11 | PXS | AV | 27 | 7042-0074 | 2700 | 700 | 2899
301221181292 | 3035 | 2975 | 2917 | 745 | 2875 | 2022-08-09 13:03:04 | 60 | 58 | LNP | AV | 27 | 7042-0074 | 2700 | 700 | 2864.75
301221181327 | 3037 | 2968 | 2942 | 742 | 2900 | 2022-08-09 14:53:55 | 69 | 26 | LNP | AV | 27 | 7042-0074 | 2700 | 700 | 2894.083
301221181190 | 3037 | 2988 | 2967 | 740 | 2900 | 2022-08-09 14:11:33 | 49 | 21 | PXS | AV | 27 | 7042-0074 | 2700 | 700 | 2896
301221181188 | 3038 | 2996 | 2967 | 740 | 2900 | 2022-08-09 13:25:37 | 42 | 29 | PXS | AV | 27 | 7042-0074 | 2700 | 700 | 2899.5
301221181261 | 3128 | 3070 | 3032 | 743 | 2900 | 2022-08-09 12:52:17 | 58 | 38 | LNP | AV | 27 | 7042-0074 | 2700 | 700 | 2894.5
301221181255 | 3028 | 2969 | 2942 | 740 | 2900 | 2022-08-09 12:39:44 | 59 | 27 | LNP | AV | 27 | 7042-0074 | 2700 | 700 | 2895.63
301221181332 | 3030 | 2966 | 2937 | 745 | 2895 | 2022-08-09 12:28:54 | 64 | 29 | LNP | AV | 27 | 7042-0074 | 2700 | 700 | 2891.1
301221181227 | 3033 | 2977 | 2932 | 743 | 2885 | 2022-08-09 06:25:21 | 56 | 45 | LNP | AV | 27 | 7042-0074 | 2700 | 700 | 2880.85
301221181244 | 3035 | 2982 | 2947 | 743 | 2900 | 2022-08-09 09:33:53 | 53 | 35 | LNP | AV | 27 | 7042-0074 | 2700 | 700 | 2891.2
301221181240 | 3035 | 2996 | 2967 | 744 | 2900 | 2022-08-09 09:23:00 | 39 | 29 | LNP | AV | 27 | 7042-0074 | 2700 | 700 | 2897.35
301221181225 | 3033 | 2993 | 2962 | 743 | 2900 | 2022-08-09 09:11:15 | 40 | 31 | LNP | AV | 27 | 7042-0074 | 2700 | 700 | 2899.7
301221181222 | 3033 | 2986 | 2957 | 743 | 2900 | 2022-08-09 08:59:31 | 47 | 29 | LNP | AV | 27 | 7042-0074 | 2700 | 700 | 2899.5
301221181257 | 3035 | 2972 | 2937 | 741 | 2895 | 2022-08-09 08:44:07 | 63 | 35 | LNP | AV | 27 | 7042-0074 | 2700 | 700 | 2885.3
301221181252 | 3035 | 2971 | 2937 | 744 | 2895 | 2022-08-09 08:29:05 | 64 | 34 | LNP | AV | 27 | 7042-0074 | 2700 | 700 | 2892.15
301221181342 | 3031 | 2982 | 2942 | 74 | 2900 | 2022-08-09 08:11:56 | 49 | 40 | LNP | AV | 27 | 7042-0074 | 2700 | 700 | 2873.57
301221181343 | 3036 | 2972 | 2942 | 741 | 2890 | 2022-08-09 05:48:20 | 64 | 30 | LNP | AV | 27 | 7042-0074 | 2700 | 700 | 2888.8
301221181224 | 3030 | 2965 | 2937 | 745 | 2885 | 2022-08-09 05:05:29 | 65 | 28 | LNP | AV | 27 | 7042-0074 | 2700 | 700 | 2887.27
301221181269 | 3035 | 2988 | 2962 | 743 | 2900 | 2022-08-09 04:46:16 | 47 | 26 | LNP | AV | 27 | 7042-0074 | 2700 | 700 | 2888.8
301221181563 | 3505 | 3473 | 3402 | 792 | 3350 | 2022-08-08 22:19:09 | 32 | 71 | SJA | HV | 28 | 7532-0029 | 2700 | 750 | 3348.75
301221181599 | 3500 | 3468 | 3422 | 793 | 3350 | 2022-08-08 21:55:51 | 32 | 46 | SJA | HV | 28 | 7532-0029 | 2700 | 750 | 3350
301221181577 | 3495 | 3433 | 3402 | 795 | 3350 | 2022-08-08 20:36:05 | 62 | 31 | SJA | HV | 28 | 7532-0029 | 2700 | 750 | 3348.8
301221181608 | 3505 | 3449 | 3417 | 794 | 3350 | 2022-08-08 14:55:21 | 56 | 32 | SJA | HV | 28 | 7532-0029 | 2700 | 750 | 3346.43
301221181609 | 3510 | 3461 | 3427 | 791 | 3350 | 2022-08-08 14:41:13 | 49 | 34 | SJA | HV | 28 | 7532-0029 | 2700 | 750 | 3350
301221181624 | 3500 | 3465 | 3432 | 792 | 3350 | 2022-08-08 14:26:59 | 35 | 33 | SJA | HV | 28 | 7532-0029 | 2700 | 750 | 3350
301221181590 | 3500 | 3455 | 3427 | 794 | 3350 | 2022-08-08 14:12:40 | 45 | 28 | SJA | HV | 28 | 7532-0029 | 2700 | 750 | 3350
301221181604 | 3500 | 3446 | 3412 | 790 | 3350 | 2022-08-08 13:58:18 | 54 | 34 | SJA | HV | 28 | 7532-0029 | 2700 | 750 | 3350
301221181570 | 3495 | 3434 | 3402 | 795 | 3350 | 2022-08-08 12:44:11 | 61 | 32 | SJA | HV | 28 | 7532-0029 | 2700 | 750 | 3348.8
301221181567 | 3505 | 3456 | 3432 | 795 | 3350 | 2022-08-08 12:30:16 | 49 | 24 | SJA | HV | 28 | 7532-0029 | 2700 | 750 | 3350
301221181606 | 3510 | 3466 | 3432 | 793 | 3350 | 2022-08-08 12:02:06 | 44 | 34 | SJA | HV | 28 | 7532-0029 | 2700 | 750 | 3349.7
301221181610 | 3501 | 3447 | 3417 | 794 | 3350 | 2022-08-08 11:49:00 | 54 | 30 | SJA | HV | 28 | 7532-0029 | 2700 | 750 | 3349.55
301221181616 | 3505 | 3443 | 3412 | 792 | 3350 |  | 62 | 31 | SJA | HV | 28 | 7532-0029 | 2700 | 750 | 3349.6
301221181614 | 3509 | 3447 | 3422 | 791 | 3350 | 2022-08-08 11:10:10 | 62 | 25 | SJA | HV | 28 | 7532-0029 | 2700 | 750 | 3345.83
301221181572 | 3495 | 3446 | 3422 | 793 | 3350 | 2022-08-08 10:44:13 | 49 | 24 | SJA | HV | 28 | 7532-0029 | 2700 | 750 | 3347.23
301221181623 | 3521 | 3482 | 3432 | 793 | 3350 | 2022-08-08 10:31:09 | 39 | 50 | SJA | HV | 28 | 7532-0029 | 2700 | 750 | 3349.7
301221181626 | 3505 | 3460 | 3432 | 795 | 3350 | 2022-08-08 10:18:08 | 45 | 28 | SJA | HV | 28 | 7532-0029 | 2700 | 750 | 3350
301221181581 | 3500 | 3466 | 3432 | 795 | 3350 | 2022-08-08 10:04:44 | 34 | 34 | SJA | HV | 28 | 7532-0029 | 2700 | 750 | 3348.2
301221181591 | 3501 | 3464 | 3432 | 793 | 3350 | 2022-08-08 09:37:28 | 37 | 32 | SJA | HV | 28 | 7532-0029 | 2700 | 750 | 3350
301221181592 | 3507 | 3459 | 3432 | 793 | 3350 | 2022-08-08 09:23:51 | 48 | 27 | SJA | HV | 28 | 7532-0029 | 2700 | 750 | 3349.8
301221181625 | 3510 | 3484 | 3432 | 791 | 3350 | 2022-08-08 08:30:11 | 26 | 52 | SJA | HV | 28 | 7532-0029 | 2700 | 750 | 3349.7
301221181621 | 3505 | 3457 | 3402 | 792 | 3350 | 2022-08-08 06:32:21 | 48 | 55 | SJA | HV | 28 | 7532-0029 | 2700 | 750 | 3349.35
301221181576 | 3501 | 3455 | 3432 | 793 | 3350 |  | 46 | 23 | SJA | HV | 28 | 7532-0029 | 2700 | 750 | 3350
301221181586 | 3501 | 3454 | 3427 | 793 | 3350 | 2022-08-08 05:36:13 | 47 | 27 | SJA | HV | 28 | 7532-0029 | 2700 | 750 | 3350
301221181587 | 3505 | 3455 | 3422 | 794 | 3350 | 2022-08-08 05:19:36 | 50 | 33 | SJA | HV | 28 | 7532-0029 | 2700 | 750 | 3350
301221181607 | 3506 | 3441 | 3412 | 790 | 3350 | 2022-08-08 04:48:14 | 65 | 29 | SJA | HV | 28 | 7532-0029 | 2700 | 750 | 3341.29
301221181615 | 3509 | 3452 | 3397 | 791 | 3345 | 2022-08-08 04:11:09 | 57 | 55 | SJA | HV | 28 | 7532-0029 | 2700 | 750 | 3344.85
301221181560 | 3495 | 3455 | 3422 | 793 | 3350 | 2022-08-08 03:57:11 | 40 | 33 | SJA | HV | 28 | 7532-0029 | 2700 | 750 | 3347.23
301221181602 | 3510 | 3448 | 3432 | 793 | 3350 | 2022-08-08 03:42:53 | 62 | 16 | SJA | HV | 28 | 7532-0029 | 2700 | 750 | 3334.06
301221181603 | 3505 | 3459 | 3422 | 795 | 3350 | 2022-08-08 03:26:39 | 46 | 37 | SJA | HV | 28 | 7532-0029 | 2700 | 750 | 3350
301221181579 | 3495 | 3451 | 3427 | 793 | 3350 | 2022-08-08 03:11:27 | 44 | 24 | SJA | HV | 28 | 7532-0029 | 2700 | 750 | 3346.83
301221181620 | 3521 | 3459 | 3427 | 793 | 3350 | 2022-08-08 02:44:38 | 62 | 32 | SJA | HV | 28 | 7532-0029 | 2700 | 750 | 3350
301221181596 | 3501 | 3463 | 3417 | 794 | 3350 | 2022-08-08 00:44:25 | 38 | 46 | SJA | HV | 28 | 7532-0029 | 2700 | 750 | 3349.6
301221181597 | 3513 | 3471 | 3427 | 793 | 3350 | 2022-08-07 17:36:43 | 42 | 44 | SJA | HV | 28 | 7532-0029 | 2700 | 750 | 3349.7
301221181561 | 3495 | 3426 | 3397 | 795 | 3345 | 2022-08-07 17:04:05 | 69 | 29 | SJA | HV | 28 | 7532-0029 | 2700 | 750 | 3345.25
301221181559 | 3500 | 3446 | 3422 | 795 | 3350 | 2022-08-07 16:50:11 | 54 | 24 | SJA | HV | 28 | 7532-0029 | 2700 | 750 | 3350
301221181558 | 3490 | 3448 | 3422 | 794 | 3350 | 2022-08-07 14:59:17 | 42 | 26 | SJA | HV | 28 | 7532-0029 | 2700 | 750 | 3344.46
301221181612 | 3510 | 3453 | 3422 | 793 | 3350 | 2022-08-07 14:44:37 | 57 | 31 | SJA | HV | 28 | 7532-0029 | 2700 | 750 | 3340.89
301221181611 | 3506 | 3439 | 3402 | 790 | 3350 | 2022-08-07 14:29:54 | 67 | 37 | SJA | HV | 28 | 7532-0029 | 2700 | 750 | 3338.04
301221181617 | 3505 | 3449 | 3427 | 792 | 3350 |  | 56 | 22 | SJA | HV | 28 | 7532-0029 | 2700 | 750 | 3346.43
301221181575 | 3495 | 3424 | 3392 | 795 | 3340 | 2022-08-07 13:33:48 | 71 | 32 | SJA | HV | 28 | 7532-0029 | 2700 | 750 | 3342.8
301221181574 | 3500 | 3452 | 3432 | 794 | 3350 | 2022-08-07 13:17:23 | 48 | 20 | SJA | HV | 28 | 7532-0029 | 2700 | 750 | 3350
301221181562 | 3495 | 3437 | 3412 | 794 | 3350 | 2022-08-07 13:02:15 | 58 | 25 | SJA | HV | 28 | 7532-0029 | 2700 | 750 | 3349.85
301221181585 | 3505 | 3459 | 3422 | 794 | 3350 |  | 46 | 37 | SJA | HV | 28 | 7532-0029 | 2700 | 750 | 3350
301221181598 | 3501 | 3467 | 3432 | 794 | 3350 | 2022-08-07 11:45:43 | 34 | 35 | SJA | HV | 28 | 7532-0029 | 2700 | 750 | 3349.1
301221181600 | 3512 | 3458 | 3422 | 794 | 3350 | 2022-08-07 09:59:11 | 54 | 36 | SJA | HV | 28 | 7532-0029 | 2700 | 750 | 3350
301211175073 | 2985 | 2935 | 2922 | 743 | 2870 | 2022-07-29 21:06:09 | 50 | 13 | SJA | HV | 21 | 7042-0067 | 2700 | 700 | 2867.7
301211175066 | 2983 | 2938 | 2917 | 743 | 2820 |  | 45 | 21 | SJA | HV | 21 | 7042-0067 | 2700 | 700 | 2849.7
301221178129 | 3031 | 2980 | 2942 | 742 | 2890 | 2022-07-29 20:35:15 | 51 | 38 | SJA | HV | 21 | 7042-0067 | 2700 | 700 | 2889.1
301211175072 | 2984 | 2930 | 2912 | 744 | 2860 | 2022-07-29 20:15:57 | 54 | 18 | SJA | HV | 21 | 7042-0067 | 2700 | 700 | 2853.95
301211175053 | 2985 | 2948 | 2922 | 744 | 2850 | 2022-07-29 20:06:29 | 37 | 26 | SJA | HV | 21 | 7042-0067 | 2700 | 700 | 2860.16
301211175107 | 2981 | 2957 | 2932 | 742 | 2880 | 2022-07-29 18:15:30 | 24 | 25 | SJA | HV | 21 | 7042-0067 | 2700 | 700 | 2874.7
301211175142 | 2981 | 2951 | 2917 | 742 | 2865 | 2022-07-29 18:04:51 | 30 | 34 | SJA | HV | 21 | 7042-0067 | 2700 | 700 | 2855.3
301211175147 | 2980 | 2929 | 2907 | 743 | 2840 | 2022-07-29 17:54:18 | 51 | 22 | SJA | HV | 21 | 7042-0067 | 2700 | 700 | 2835.45
301211175122 | 2980 | 2936 | 2927 | 743 | 2875 | 2022-07-29 17:36:26 | 44 | 9 | SJA | HV | 21 | 7042-0067 | 2700 | 700 | 2865.75
301211175070 | 2983 | 2953 | 2922 | 741 | 2870 | 2022-07-29 17:26:46 | 30 | 31 | SJA | HV | 21 | 7042-0067 | 2700 | 700 | 2859.75
301211175100 | 2983 | 2939 | 2917 | 742 | 2865 | 2022-07-29 17:17:08 | 44 | 22 | SJA | HV | 21 | 7042-0067 | 2700 | 700 | 2857.45
301211175111 | 2982 | 2940 | 2922 | 744 | 2870 | 2022-07-29 17:01:45 | 42 | 18 | SJA | HV | 21 | 7042-0067 | 2700 | 700 | 2853.6
301221181246 | 3033 | 2968 | 2927 | 740 | 2875 | 2022-07-29 16:34:21 | 65 | 41 | LNP | AV | 27 | 7042-0073 | 2700 | 700 | 2868
301221181243 | 3040 | 2981 | 2942 | 742 | 2890 | 2022-07-29 15:55:44 | 59 | 39 | LNP | AV | 27 | 7042-0073 | 2700 | 700 | 2889.49
301221181247 | 3035 | 2989 | 2947 | 744 | 2895 | 2022-07-29 15:46:06 | 46 | 42 | LNP | AV | 27 | 7042-0073 | 2700 | 700 | 2884.7
301221181310 | 3035 | 2988 | 2952 | 742 | 2840 | 2022-07-29 15:32:56 | 47 | 36 | LNP | AV | 27 | 7042-0073 | 2700 | 700 | 2861.6
301221181291 | 3033 | 2991 | 2952 | 742 | 2900 | 2022-07-29 12:29:46 | 42 | 39 | LNP | AV | 27 | 7042-0073 | 2700 | 700 | 2900
301221181340 | 3040 | 2965 | 2937 | 741 | 2885 | 2022-07-29 11:57:43 | 75 | 28 | LNP | AV | 27 | 7042-0073 | 2700 | 700 | 2885.25
301221181271 | 3030 | 2979 | 2947 | 744 | 2890 | 2022-07-29 11:24:07 | 51 | 32 | LNP | AV | 27 | 7042-0073 | 2700 | 700 | 2891.75
301221181238 | 3040 | 2989 | 2957 | 744 | 2880 | 2022-07-29 11:06:42 | 51 | 32 | LNP | AV | 27 | 7042-0073 | 2700 | 700 | 2899.1
301221181235 | 3035 | 2978 | 2947 | 743 | 2895 | 2022-07-29 10:45:08 | 57 | 31 | LNP | AV | 27 | 7042-0073 | 2700 | 700 | 2891.95
301221181315 | 3034 | 2969 | 2937 | 742 | 2885 | 2022-07-29 10:35:00 | 65 | 32 | LNP | AV | 27 | 7042-0073 | 2700 | 700 | 2882.84
301221181313 | 3039 | 2984 | 2947 | 742 | 2895 | 2022-07-29 10:24:52 | 55 | 37 | LNP | AV | 27 | 7042-0073 | 2700 | 700 | 2891.633
301221181376 | 3035 | 2969 | 2937 | 740 | 2885 | 2022-07-29 10:14:13 | 66 | 32 | LNP | AV | 27 | 7042-0073 | 2700 | 700 | 2884.35
301221181266 | 3033 | 2980 | 2947 | 742 | 2895 |  | 53 | 33 | LNP | AV | 27 | 7042-0073 | 2700 | 700 | 2890.85
301221181366 | 3037 | 2972 | 2967 | 741 | 2900 | 2022-07-29 09:11:16 | 65 | 5 | LNP | AV | 27 | 7042-0073 | 2700 | 700 | 2875.8
301221181237 | 3035 | 2989 | 2947 | 741 | 2875 | 2022-07-29 09:01:01 | 46 | 42 | LNP | AV | 27 | 7042-0073 | 2700 | 700 | 2896.5
301221181228 | 3045 | 2998 | 2957 | 742 | 2900 | 2022-07-29 08:50:28 | 47 | 41 | LNP | AV | 27 | 7042-0073 | 2700 | 700 | 2896.25
301221181231 | 3038 | 2992 | 2957 | 741 | 2900 | 2022-07-29 08:28:16 | 46 | 35 | LNP | AV | 27 | 7042-0073 | 2700 | 700 | 2882.4
301221181236 | 3040 | 2969 | 2942 | 744 | 2780 | 2022-07-29 07:55:01 | 71 | 27 | LNP | AV | 27 | 7042-0073 | 2700 | 700 | 2820.2
301221181335 | 3032 | 2980 | 2952 | 741 | 2900 | 2022-07-29 06:07:08 | 52 | 28 | LNP | AV | 27 | 7042-0073 | 2700 | 700 | 2898.2
301221181333 | 3034 | 2988 | 2952 | 740 | 2900 | 2022-07-29 05:57:07 | 46 | 36 | LNP | AV | 27 | 7042-0073 | 2700 | 700 | 2900
301221181324 | 3033 | 2986 | 2952 | 740 | 2900 | 2022-07-29 05:47:08 | 47 | 34 | LNP | AV | 27 | 7042-0073 | 2700 | 700 | 2899.2
301221181325 | 3040 | 2973 | 2937 | 733 | 2770 | 2022-07-29 05:37:04 | 67 | 36 | LNP | AV | 27 | 7042-0073 | 2700 | 700 | 2814.05
301221181323 | 3040 | 2989 | 2952 | 740 | 2900 | 2022-07-29 05:19:22 | 51 | 37 | LNP | AV | 27 | 7042-0073 | 2700 | 700 | 2898.829
301221181336 | 3030 | 2977 | 2957 | 741 | 2900 | 2022-07-29 05:09:42 | 53 | 20 | LNP | AV | 27 | 7042-0073 | 2700 | 700 | 2899.5
301221181229 | 3038 | 2961 | 2952 | 743 | 2900 | 2022-07-29 04:50:36 | 77 | 9 | LNP | AV | 27 | 7042-0073 | 2700 | 700 | 2899.05
301221181226 | 3032 | 2981 | 2937 | 742 | 2885 | 2022-07-29 04:21:08 | 51 | 44 | LNP | AV | 27 | 7042-0073 | 2700 | 700 | 2885.89
301221181303 | 3030 | 2969 | 2957 | 740 | 2900 | 2022-07-29 03:23:48 | 61 | 12 | LNP | AV | 27 | 7042-0073 | 2700 | 700 | 2869.6
301221181304 | 3035 | 2993 | 2962 | 743 | 2900 | 2022-07-29 03:10:33 | 42 | 31 | LNP | AV | 27 | 7042-0073 | 2700 | 700 | 2899.5
301221181329 | 3035 | 2970 | 2932 | 742 | 2880 | 2022-07-29 03:00:25 | 65 | 38 | LNP | AV | 27 | 7042-0073 | 2700 | 700 | 2876.557
301221181338 | 3030 | 2985 | 2952 | 742 | 2900 | 2022-07-29 02:50:51 | 45 | 33 | LNP | AV | 27 | 7042-0073 | 2700 | 700 | 2900
301221181321 | 3038 | 2975 | 2937 | 743 | 2885 | 2022-07-29 02:16:21 | 63 | 38 | LNP | AV | 27 | 7042-0073 | 2700 | 700 | 2883.583
301221181339 | 3030 | 2967 | 2932 | 740 | 2880 | 2022-07-29 02:06:51 | 63 | 35 | LNP | AV | 27 | 7042-0073 | 2700 | 700 | 2880.983
301221181320 | 3041 | 2976 | 2927 | 742 | 2875 | 2022-07-29 01:57:26 | 65 | 49 | LNP | AV | 27 | 7042-0073 | 2700 | 700 | 2868.34
301221181270 | 3033 | 2989 | 2957 | 744 | 2900 | 2022-07-29 01:47:59 | 44 | 32 | LNP | AV | 27 | 7042-0073 | 2700 | 700 | 2899.35
301221178986 | 3035 | 2996 | 2932 | 796 | 2785 | 2022-07-28 22:12:20 | 39 | 64 | LNP | AV | 23 | 7532-0035 | 2700 | 750 | 2808.2
301221179019 | 3031 | 2962 | 2947 | 795 | 2850 | 2022-07-28 21:17:21 | 69 | 15 | LNP | AV | 23 | 7532-0035 | 2700 | 750 | 2854.75
301221179029 | 3030 | 2968 | 2922 | 795 | 2850 | 2022-07-28 20:16:16 | 62 | 46 | LNP | AV | 23 | 7532-0035 | 2700 | 750 | 2853.91
301221179013 | 3043 | 2996 | 2932 | 795 | 2840 | 2022-07-28 20:06:18 | 47 | 64 | LNP | AV | 23 | 7532-0035 | 2700 | 750 | 2840.06
301221179034 | 3035 | 2964 | 2952 | 795 | 2850 | 2022-07-28 19:53:01 | 71 | 12 | LNP | AV | 23 | 7532-0035 | 2700 | 750 | 2863.05
301221179064 | 3030 | 2973 | 2942 | 793 | 2850 | 2022-07-28 17:04:13 | 57 | 31 | LNP | AV | 23 | 7532-0035 | 2700 | 750 | 2851.45
301221179065 | 3035 | 2971 | 2942 | 790 | 2845 | 2022-07-28 16:51:49 | 64 | 29 | LNP | AV | 23 | 7532-0035 | 2700 | 750 | 2848.75
301221179010 | 3042 | 2968 | 2942 | 794 | 2850 | 2022-07-28 16:38:55 | 74 | 26 | LNP | AV | 23 | 7532-0035 | 2700 | 750 | 2856.5
301221179011 | 3044 | 2977 | 2942 | 796 | 2850 | 2022-07-28 16:26:16 | 67 | 35 | LNP | AV | 23 | 7532-0035 | 2700 | 750 | 2856.733
301221179037 | 3040 | 2971 | 2937 | 794 | 2840 | 2022-07-28 16:00:31 | 69 | 34 | LNP | AV | 23 | 7532-0035 | 2700 | 750 | 2870.875
301221179042 | 3035 | 2978 | 2952 | 792 | 2850 | 2022-07-28 15:09:48 | 57 | 26 | LNP | AV | 23 | 7532-0035 | 2700 | 750 | 2862.05
301221179043 | 3031 | 2960 | 2927 | 791 | 2850 | 2022-07-28 14:56:56 | 71 | 33 | LNP | AV | 23 | 7532-0035 | 2700 | 750 | 2849.49
301221178999 | 3039 | 2987 | 2957 | 795 | 2850 | 2022-07-28 14:31:21 | 52 | 30 | LNP | AV | 23 | 7532-0035 | 2700 | 750 | 2859.15
301221178998 | 3042 | 2983 | 2962 | 793 | 2850 |  | 59 | 21 | LNP | AV | 23 | 7532-0035 | 2700 | 750 | 2895.2
301221179056 | 3037 | 2977 | 2967 | 793 | 2850 | 2022-07-28 14:05:22 | 60 | 10 | LNP | AV | 23 | 7532-0035 | 2700 | 750 | 2861.6
301221179055 | 3040 | 2973 | 2947 | 793 | 2850 |  | 67 | 26 | LNP | AV | 23 | 7532-0035 | 2700 | 750 | 2875.996
301221179012 | 3042 | 2998 | 2962 | 795 | 2850 | 2022-07-28 12:50:57 | 44 | 36 | LNP | AV | 23 | 7532-0035 | 2700 | 750 | 2863.2
301221179020 | 3040 | 2984 | 2957 | 794 | 2850 | 2022-07-28 13:16:15 | 56 | 27 | LNP | AV | 23 | 7532-0029 | 2700 | 750 | 2851.7
301221178987 | 3036 | 2975 | 2917 | 796 | 2850 | 2022-07-28 13:03:14 | 61 | 58 | LNP | AV | 23 | 7532-0035 | 2700 | 750 | 2852.85
301221179049 | 3036 | 2968 | 2932 | 792 | 2850 |  | 68 | 36 | LNP | AV | 23 | 7532-0029 | 2700 | 750 | 2851.8
301221179053 | 3035 | 2964 | 2937 | 793 | 2850 | 2022-07-28 12:12:36 | 71 | 27 | LNP | AV | 23 | 7532-0029 | 2700 | 750 | 2853.2
301221179054 | 3034 | 2964 | 2942 | 793 | 2850 | 2022-07-28 12:00:03 | 70 | 22 | LNP | AV | 23 | 7532-0029 | 2700 | 750 | 2854.25
301221178988 | 3035 | 2994 | 2937 | 794 | 2850 | 2022-07-28 10:32:39 | 41 | 57 | LNP | AV | 23 | 7532-0029 | 2700 | 750 | 2853.75
301221178989 | 3032 | 2979 | 2937 | 795 | 2850 | 2022-07-28 10:20:07 | 53 | 42 | LNP | AV | 23 | 7532-0029 | 2700 | 750 | 2854.7
301221179057 | 3030 | 2966 | 2937 | 790 | 2850 | 2022-07-28 10:07:00 | 64 | 29 | LNP | AV | 23 | 7532-0029 | 2700 | 750 | 2845.7
301221179058 | 3030 | 2970 | 2932 | 795 | 2850 |  | 60 | 38 | LNP | AV | 23 | 7532-0029 | 2700 | 750 | 2850.85
301221179038 | 3035 | 2968 | 2937 | 794 | 2850 | 2022-07-28 08:39:18 | 67 | 31 | LNP | AV | 23 | 7532-0029 | 2700 | 750 | 2856.5
301221179021 | 3038 | 2979 | 2927 | 796 | 2850 | 2022-07-28 08:26:46 | 59 | 52 | LNP | AV | 23 | 7532-0029 | 2700 | 750 | 2853.95
301221178993 | 3039 | 2984 | 2922 | 795 | 2850 | 2022-07-28 07:50:34 | 55 | 62 | LNP | AV | 23 | 7532-0029 | 2700 | 750 | 2853.65
301221179000 | 3042 | 2965 | 2932 | 794 | 2850 | 2022-07-28 06:08:55 | 77 | 33 | LNP | AV | 23 | 7532-0029 | 2700 | 750 | 2855
301221179041 | 3036 | 2974 | 2932 | 793 | 2850 | 2022-07-28 05:58:51 | 62 | 42 | LNP | AV | 23 | 7532-0029 | 2700 | 750 | 2852.45
301221179066 | 3035 | 2965 | 2932 | 794 | 2835 | 2022-07-28 05:48:46 | 70 | 33 | LNP | AV | 23 | 7532-0029 | 2700 | 750 | 2843.8
301221179067 | 3044 | 2972 | 2932 | 793 | 2850 | 2022-07-28 05:38:19 | 72 | 40 | LNP | AV | 23 | 7532-0029 | 2700 | 750 | 2848.2
301221179046 | 3030 | 2980 | 2937 | 791 | 2850 | 2022-07-28 05:18:17 | 50 | 43 | LNP | AV | 23 | 7532-0029 | 2700 | 750 | 2849
301221179039 | 3036 | 2970 | 2947 | 794 | 2840 | 2022-07-28 05:07:55 | 66 | 23 | LNP | AV | 23 | 7532-0029 | 2700 | 750 | 2871.6
301221178981 | 3040 | 2980 | 2942 | 797 | 2850 | 2022-07-28 04:57:18 | 60 | 38 | LNP | AV | 23 | 7532-0029 | 2700 | 750 | 2851.9
301221179044 | 3035 | 2970 | 2937 | 790 | 2850 | 2022-07-28 04:47:09 | 65 | 33 | LNP | AV | 23 | 7532-0029 | 2700 | 750 | 2851.45
301221179028 | 3052 | 2974 | 2942 | 795 | 2840 | 2022-07-28 04:37:01 | 78 | 32 | LNP | AV | 23 | 7532-0029 | 2700 | 750 | 2846.95
301221179001 | 3040 | 2976 | 2952 | 796 | 2850 | 2022-07-28 04:26:28 | 64 | 24 | LNP | AV | 23 | 7532-0029 | 2700 | 750 | 2863.72
301221179052 | 3035 | 2998 | 2932 | 792 | 2850 | 2022-07-28 04:02:57 | 37 | 66 | LNP | AV | 23 | 7532-0029 | 2700 | 750 | 2840
301221181838 | 3031 | 2995 | 2980 | 590 | 2894 |  | 36 | 15 | LNP | AV | 31 | 5552-0022 | 2700 | 550 | 2886.78
301221181896 | 3038 | 2962 | 2937 | 590 | 2885 | 2022-07-27 06:26:36 | 76 | 25 | LNP | AV | 31 | 5552-0022 | 2700 | 550 | 2884.65
301221181899 | 3032 | 3000 | 2976 | 590 | 2894 | 2022-07-27 06:17:35 | 32 | 24 | LNP | AV | 31 | 5552-0022 | 2700 | 550 | 2854.6
301221181936 | 3039 | 2971 | 2947 | 586 | 2894 | 2022-07-27 06:08:21 | 68 | 24 | LNP | AV | 31 | 5552-0022 | 2700 | 550 | 2890.22
301221181943 | 3036 | 2989 | 2962 | 586 | 2894 | 2022-07-27 04:59:55 | 47 | 27 | LNP | AV | 31 | 5552-0022 | 2700 | 550 | 2884.22
301221181823 | 3030 | 2976 | 2949 | 590 | 2894 | 2022-07-27 04:01:40 | 54 | 27 | LNP | AV | 31 | 5552-0022 | 2700 | 550 | 2884.32
301221181824 | 3029 | 2985 | 2950 | 590 | 2894 | 2022-07-27 03:33:11 | 44 | 35 | LNP | AV | 31 | 5552-0022 | 2700 | 550 | 2886.36
301221181933 | 3035 | 2998 | 2972 | 588 | 2880 | 2022-07-27 02:45:02 | 37 | 26 | LNP | AV | 31 | 5552-0022 | 2700 | 550 | 2870.7
301221181919 | 3039 | 2990 | 2962 | 585 | 2894 | 2022-07-27 01:36:28 | 49 | 28 | LNP | AV | 31 | 5552-0022 | 2700 | 550 | 2889.56
301221181916 | 3034 | 2958 | 2932 | 586 | 2880 | 2022-07-27 01:19:45 | 76 | 26 | LNP | AV | 31 | 5552-0022 | 2700 | 550 | 2871.52
301221181922 | 3038 | 2971 | 2967 | 587 | 2894 | 2022-07-27 01:11:29 | 67 | 4 | LNP | AV | 31 | 5552-0022 | 2700 | 550 | 2887.26
301221181917 | 3036 | 2996 | 2942 | 588 | 2890 | 2022-07-27 01:03:05 | 40 | 54 | LNP | AV | 31 | 5552-0022 | 2700 | 550 | 2888.9
301221181860 | 3035 | 2995 | 2975 | 591 | 2894 | 2022-07-27 00:54:49 | 40 | 20 | LNP | AV | 31 | 5552-0022 | 2700 | 550 | 2894
301221181864 | 3034 | 2995 | 2968 | 591 | 2894 | 2022-07-27 00:46:23 | 39 | 27 | LNP | AV | 31 | 5552-0022 | 2700 | 550 | 2887.64
301221181877 | 3039 | 2994 | 2973 | 587 | 2894 | 2022-07-26 23:47:17 | 45 | 21 | LNP | AV | 31 | 5552-0022 | 2700 | 550 | 2890.56
301221181818 | 3028 | 2968 | 2947 | 590 | 2894 | 2022-07-27 00:37:58 | 60 | 21 | LNP | AV | 31 | 5552-0022 | 2700 | 550 | 2888.23
301221181863 | 3030 | 2982 | 2955 | 587 | 2894 | 2022-07-27 00:29:40 | 48 | 27 | LNP | AV | 31 | 5552-0022 | 2700 | 550 | 2890
301221181931 | 3039 | 2977 | 2958 | 585 | 2894 | 2022-07-27 00:21:22 | 62 | 19 | LNP | AV | 31 | 5552-0022 | 2700 | 550 | 2892.3
301221181880 | 3035 | 2994 | 2971 | 589 | 2894 | 2022-07-27 00:04:05 | 41 | 23 | LNP | AV | 31 | 5552-0022 | 2700 | 550 | 2888.22
301221181881 | 3040 | 2996 | 2967 | 590 | 2894 | 2022-07-26 23:55:41 | 44 | 29 | LNP | AV | 31 | 5552-0022 | 2700 | 550 | 2878.52
301221181932 | 3034 | 2975 | 2947 | 587 | 2894 |  | 59 | 28 | LNP | AV | 31 | 5552-0022 | 2700 | 550 | 2874.32
301221181924 | 3040 | 2997 | 2972 | 586 | 2894 | 2022-07-26 23:38:52 | 43 | 25 | LNP | AV | 31 | 5552-0022 | 2700 | 550 | 2884.02
301221181820 | 3029 | 2994 | 2947 | 590 | 2894 | 2022-07-26 23:30:28 | 35 | 47 | LNP | AV | 31 | 5552-0022 | 2700 | 550 | 2892.68
301221181856 | 3028 | 2970 | 2947 | 588 | 2894 | 2022-07-26 23:22:18 | 58 | 23 | LNP | AV | 31 | 5552-0022 | 2700 | 550 | 2884.67
301221181857 | 3030 | 2976 | 2949 | 587 | 2894 | 2022-07-26 23:13:58 | 54 | 27 | LNP | AV | 31 | 5552-0022 | 2700 | 550 | 2883.02
301221181865 | 3030 | 2981 | 2960 | 590 | 2894 | 2022-07-26 23:05:34 | 49 | 21 | LNP | AV | 31 | 5552-0022 | 2700 | 550 | 2893.12
301221181814 | 3044 | 2994 | 2942 | 591 | 2890 | 2022-07-26 22:57:07 | 50 | 52 | LNP | AV | 31 | 5552-0022 | 2700 | 550 | 2887.56
301221181808 | 3041 | 2977 | 2959 | 591 | 2894 | 2022-07-26 22:48:47 | 64 | 18 | LNP | AV | 31 | 5552-0022 | 2700 | 550 | 2886.14
301221181831 | 3032 | 2978 | 2951 | 590 | 2894 | 2022-07-26 22:40:23 | 54 | 27 | LNP | AV | 31 | 5552-0022 | 2700 | 550 | 2884.38
301221181853 | 3038 | 2990 | 2959 | 590 | 2894 | 2022-07-26 21:41:12 | 48 | 31 | LNP | AV | 31 | 5552-0022 | 2700 | 550 | 2887.98
301221181825 | 3028 | 2979 | 2953 | 590 | 2894 | 2022-07-26 22:31:56 | 49 | 26 | LNP | AV | 31 | 5552-0022 | 2700 | 550 | 2888.89
301221181903 | 3039 | 2998 | 2966 | 590 | 2894 | 2022-07-26 21:32:53 | 41 | 32 | LNP | AV | 31 | 5552-0022 | 2700 | 550 | 2880.22
301221181940 | 3035 | 2992 | 2965 | 586 | 2894 | 2022-07-26 22:23:27 | 43 | 27 | LNP | AV | 31 | 5552-0022 | 2700 | 550 | 2891.42
301221181941 | 3035 | 2965 | 2937 | 585 | 2885 | 2022-07-26 22:14:57 | 70 | 28 | LNP | AV | 31 | 5552-0022 | 2700 | 550 | 2884.71
301221181813 | 3042 | 2968 | 2946 | 590 | 2894 | 2022-07-26 21:49:31 | 74 | 22 | LNP | AV | 31 | 5552-0022 | 2700 | 550 | 2880.73
301221181902 | 3041 | 2990 | 2968 | 590 | 2894 |  | 51 | 22 | LNP | AV | 31 | 5552-0022 | 2700 | 550 | 2875.4
301221181809 | 3044 | 2988 | 2962 | 592 | 2894 |  | 56 | 26 | LNP | AV | 31 | 5552-0022 | 2700 | 550 | 2876.87
301221181934 | 3037 | 3007 | 2984 | 587 | 2894 | 2022-07-26 20:39:24 | 30 | 23 | LNP | AV | 31 | 5542-0022 | 2700 | 550 | 2871.6
301221181935 | 3035 | 2970 | 2947 | 589 | 2894 | 2022-07-26 20:30:49 | 65 | 23 | LNP | AV | 31 | 5542-0022 | 2700 | 550 | 2885.94
301221181830 | 3031 | 2955 | 2932 | 590 | 2880 | 2022-07-26 20:22:24 | 76 | 23 | LNP | AV | 31 | 5542-0022 | 2700 | 550 | 2869.83
301221181837 | 3029 | 2978 | 2958 | 591 | 2894 | 2022-07-26 18:21:52 | 51 | 20 | LNP | AV | 31 | 5542-0022 | 2700 | 550 | 2892.74
301221181909 | 3034 | 2982 | 2963 | 590 | 2894 | 2022-07-26 18:10:59 | 52 | 19 | LNP | AV | 31 | 5542-0022 | 2700 | 550 | 2887.52
301221181906 | 3036 | 2980 | 2966 | 590 | 2894 | 2022-07-26 18:00:04 | 56 | 14 | LNP | AV | 31 | 5542-0022 | 2700 | 550 | 2880.94
301221181811 | 3043 | 2967 | 2945 | 592 | 2893 | 2022-07-26 17:39:16 | 76 | 22 | LNP | AV | 31 | 5542-0022 | 2700 | 550 | 2882.18
301221181855 | 3032 | 2982 | 2960 | 591 | 2894 | 2022-07-26 17:30:45 | 50 | 22 | LNP | AV | 31 | 5542-0022 | 2700 | 550 | 2894
301221181833 | 3030 | 2980 | 2962 | 591 | 2894 | 2022-07-26 17:22:06 | 50 | 18 | LNP | AV | 31 | 5542-0022 | 2700 | 550 | 2889.92
301221181859 | 3035 | 2994 | 2966 | 589 | 2894 | 2022-07-26 16:18:59 | 41 | 28 | LNP | AV | 31 | 5542-0022 | 2700 | 550 | 2891.34
301221181929 | 3035 | 2996 | 2978 | 585 | 2894 | 2022-07-26 16:39:31 | 39 | 18 | LNP | AV | 31 | 5542-0022 | 2700 | 550 | 2889.48
301221181930 | 3037 | 2997 | 2978 | 587 | 2894 | 2022-07-26 16:29:19 | 40 | 19 | LNP | AV | 31 | 5542-0022 | 2700 | 550 | 2892.56
301221181915 | 3034 | 2979 | 2958 | 586 | 2894 | 2022-07-26 16:08:57 | 55 | 21 | LNP | AV | 31 | 5542-0022 | 2700 | 550 | 2884.28
301221181817 | 3032 | 2980 | 2905 | 590 | 2853 | 2022-07-26 15:43:02 | 52 | 75 | LNP | AV | 31 | 5542-0022 | 2700 | 550 | 2811.35
301221181918 | 3034 | 2995 | 2964 | 586 | 2894 |  | 39 | 31 | LNP | AV | 31 | 5542-0022 | 2700 | 550 | 2886.18
301221181942 | 3036 | 2972 | 2943 | 586 | 2894 | 2022-07-26 15:22:05 | 64 | 29 | LNP | AV | 31 | 5542-0022 | 2700 | 550 | 2884.85
301221181812 | 3042 | 2975 | 2967 | 591 | 2894 | 2022-07-26 15:34:31 | 67 | 8 | LNP | AV | 31 | 5542-0022 | 2700 | 550 | 2876.76
301221181900 | 3035 | 3016 | 2992 | 590 | 2894 |  | 19 | 24 | LNP | AV | 31 | 5542-0022 | 2700 | 550 | 2846.58
301221181826 | 3028 | 2996 | 2970 | 590 | 2894 | 2022-07-26 14:56:59 | 32 | 26 | LNP | AV | 31 | 5542-0022 | 2700 | 550 | 2886.87
301221181832 | 3031 | 2983 | 2958 | 590 | 2894 | 2022-07-26 14:48:20 | 48 | 25 | LNP | AV | 31 | 5542-0022 | 2700 | 550 | 2894.06
301221181921 | 3036 | 2963 | 2939 | 586 | 2894 | 2022-07-26 14:39:49 | 73 | 24 | LNP | AV | 31 | 5542-0022 | 2700 | 550 | 2889.54
301221181815 | 3027 | 2976 | 2948 | 590 | 2894 | 2022-07-26 14:31:25 | 51 | 28 | LNP | AV | 31 | 5542-0022 | 2700 | 550 | 2879.79
301221181913 | 3036 | 2977 | 2955 | 587 | 2894 | 2022-07-26 14:22:54 | 59 | 22 | LNP | AV | 31 | 5542-0022 | 2700 | 550 | 2880.8
301221181810 | 3044 | 2974 | 2953 | 591 | 2894 | 2022-07-26 13:24:01 | 70 | 21 | LNP | AV | 31 | 5542-0022 | 2700 | 550 | 2871.61
301221181875 | 3044 | 2991 | 2966 | 591 | 2894 | 2022-07-26 13:14:57 | 53 | 25 | LNP | AV | 31 | 5542-0022 | 2700 | 550 | 2891.74
301221181944 | 3035 | 2967 | 2951 | 587 | 2894 | 2022-07-26 12:39:30 | 68 | 16 | LNP | AV | 31 | 5542-0022 | 2700 | 550 | 2888.32
301221181938 | 3036 | 2985 | 2958 | 586 | 2894 | 2022-07-26 12:48:03 | 51 | 27 | LNP | AV | 31 | 5542-0022 | 2700 | 550 | 2886.34
301221181937 | 3035 | 2980 | 2954 | 587 | 2892 |  | 55 | 26 | LNP | AV | 31 | 5542-0022 | 2700 | 550 | 2872.4
301221181947 | 3035 | 2982 | 2940 | 585 | 2894 | 2022-07-26 12:14:05 | 53 | 42 | LNP | AV | 31 | 5542-0022 | 2700 | 550 | 2884.52
301221181858 | 3027 | 2965 | 2942 | 590 | 2894 | 2022-07-26 12:05:37 | 62 | 23 | LNP | AV | 31 | 5542-0022 | 2700 | 550 | 2887.34
301221181852 | 3037 | 2999 | 2976 | 591 | 2894 | 2022-07-26 11:39:58 | 38 | 23 | LNP | AV | 31 | 5542-0022 | 2700 | 550 | 2878.9
301221181850 | 3036 | 3000 | 2977 | 590 | 2894 | 2022-07-26 11:31:16 | 36 | 23 | LNP | AV | 31 | 5542-0022 | 2700 | 550 | 2879.62
301221181884 | 3041 | 2997 | 2973 | 591 | 2894 | 2022-07-26 11:22:34 | 44 | 24 | LNP | AV | 31 | 5542-0022 | 2700 | 550 | 2893.08
301221181845 | 3035 | 2993 | 2969 | 591 | 2894 | 2022-07-26 11:13:53 | 42 | 24 | LNP | AV | 31 | 5542-0022 | 2700 | 550 | 2878.02
301221181874 | 3145 | 3084 | 3056 | 591 | 2894 | 2022-07-26 11:05:14 | 61 | 28 | LNP | AV | 31 | 5542-0022 | 2700 | 550 | 2878.59
301221181871 | 3144 | 3068 | 3040 | 591 | 2894 | 2022-07-26 10:55:59 | 76 | 28 | LNP | AV | 31 | 5542-0022 | 2700 | 550 | 2864.37
301221181885 | 3041 | 2987 | 2966 | 590 | 2894 | 2022-07-26 10:42:29 | 54 | 21 | LNP | AV | 31 | 5542-0022 | 2700 | 550 | 2884.64
301221181849 | 3035 | 2996 | 2973 | 591 | 2894 | 2022-07-26 10:33:49 | 39 | 23 | LNP | AV | 31 | 5542-0022 | 2700 | 550 | 2894
301221181939 | 3036 | 2982 | 2957 | 585 | 2894 | 2022-07-26 10:25:08 | 54 | 25 | LNP | AV | 31 | 5542-0022 | 2700 | 550 | 2893.18
301221181866 | 3045 | 2998 | 2972 | 590 | 2894 | 2022-07-26 10:16:15 | 47 | 26 | LNP | AV | 31 | 5542-0022 | 2700 | 550 | 2883.42
301221178875 | 3035 | 2974 | 2952 | 743 | 2775 |  | 61 | 22 | PXS | AV | 27 | 7022-0017 | 2700 | 700 | 2899.7
301221181124 | 3040 | 2981 | 2977 | 741 | 2900 | 2022-07-25 12:11:18 | 59 | 4 | PXS | AV | 27 | 7042-0072 | 2700 | 700 | 2898.5
301221181203 | 3031 | 2953 | 2927 | 745 |  |  | 78 | 26 | PXS | AV | 27 | 7042-0072 | 2700 | 700 | 2835.9
301221181200 | 3034 | 2993 | 2967 | 745 |  |  | 41 | 26 | PXS | AV | 27 | 7042-0072 | 2700 | 700 | 2899.1
301221181204 | 3030 | 2979 | 2902 | 743 | 2830 | 2022-07-24 18:00:02 | 51 | 77 | PXS | AV | 27 | 7042-0072 | 2700 | 700 | 2820.25
301221181208 | 3032 | 2995 | 2962 | 743 | 2900 | 2022-07-24 17:37:32 | 37 | 33 | PXS | AV | 27 | 7042-0072 | 2700 | 700 | 2899.55
301221181211 | 3032 | 2992 | 2957 | 745 | 2900 | 2022-07-24 17:14:10 | 40 | 35 | PXS | AV | 27 | 7042-0072 | 2700 | 700 | 2899.1
301221181135 | 3030 | 3005 | 2972 | 744 | 2900 | 2022-07-24 17:04:45 | 25 | 33 | PXS | AV | 27 | 7042-0072 | 2700 | 700 | 2895.5
301221181117 | 3044 | 2986 | 2952 | 742 | 2900 | 2022-07-24 16:55:13 | 58 | 34 | PXS | AV | 27 | 7042-0072 | 2700 | 700 | 2898.6
301221181116 | 3035 | 3009 | 2977 | 742 | 2900 | 2022-07-24 16:36:33 | 26 | 32 | PXS | AV | 27 | 7042-0072 | 2700 | 700 | 2898.9
301221181115 | 3042 | 2984 | 2952 | 743 | 2900 | 2022-07-24 15:34:57 | 58 | 32 | PXS | AV | 27 | 7042-0072 | 2700 | 700 | 2896.3
301221181107 | 3044 | 2990 | 2952 | 742 | 2900 | 2022-07-24 15:44:17 | 54 | 38 | PXS | AV | 27 | 7042-0072 | 2700 | 700 | 2898.417
301221181114 | 3039 | 2985 | 2952 | 737 | 2900 |  | 54 | 33 | PXS | AV | 27 | 7042-0072 | 2700 | 700 | 2897.24
301221181164 | 3040 | 2971 | 2957 | 742 | 2900 | 2022-07-24 15:16:18 | 69 | 14 | PXS | AV | 27 | 7042-0072 | 2700 | 700 | 2886.908
301221181161 | 3042 | 2982 | 2972 | 742 | 2900 | 2022-07-24 14:15:34 | 60 | 10 | PXS | AV | 27 | 7042-0072 | 2700 | 700 | 2899.5
301221181118 | 3038 | 2999 | 2967 | 742 | 2900 | 2022-07-24 14:05:31 | 39 | 32 | PXS | AV | 27 | 7042-0072 | 2700 | 700 | 2900
301221181136 | 3030 | 2985 | 2952 | 740 | 2900 |  | 45 | 33 | PXS | AV | 27 | 7042-0072 | 2700 | 700 | 2896
301221181122 | 3035 | 2990 | 2932 | 742 | 2885 | 2022-07-24 13:45:36 | 45 | 58 | PXS | AV | 27 | 7042-0072 | 2700 | 700 | 2855.63
301221181172 | 3040 | 2989 | 2962 | 741 | 2900 | 2022-07-24 12:02:00 | 51 | 27 | PXS | AV | 27 | 7042-0072 | 2700 | 700 | 2900
301221181132 | 3032 | 2978 | 2922 | 743 | 2875 | 2022-07-24 11:49:36 | 54 | 56 | PXS | AV | 27 | 7042-0072 | 2700 | 700 | 2868.35
301221181120 | 3035 | 2991 | 2957 | 744 | 2900 |  | 44 | 34 | PXS | AV | 27 | 7042-0072 | 2700 | 700 | 2896.85
301221181104 | 3041 | 3002 | 2957 | 744 | 2900 | 2022-07-24 11:15:15 | 39 | 45 | PXS | AV | 27 | 7042-0072 | 2700 | 700 | 2898.8
301221181103 | 3038 | 2993 | 2947 | 743 | 2900 | 2022-07-24 11:01:00 | 45 | 46 | PXS | AV | 27 | 7042-0072 | 2700 | 700 | 2893.193
301221178748 | 3036 | 2980 | 2952 | 743 | 2900 | 2022-07-24 09:37:30 | 56 | 28 | PXS | AV | 27 | 7042-0072 | 2700 | 700 | 2898.85
301221178749 | 3037 | 2993 | 2962 | 744 | 2900 | 2022-07-24 09:28:09 | 44 | 31 | PXS | AV | 27 | 7042-0072 | 2700 | 700 | 2896.35
301221181179 | 3036 | 2980 | 2952 | 741 | 2900 | 2022-07-24 09:18:41 | 56 | 28 | PXS | AV | 27 | 7042-0072 | 2700 | 700 | 2899
301221181139 | 3031 | 2983 | 2952 | 743 | 2900 | 2022-07-24 09:00:01 | 48 | 31 | PXS | AV | 27 | 7042-0072 | 2700 | 700 | 2900
301221181140 | 3030 | 2965 | 2937 | 740 | 2890 | 2022-07-24 08:50:40 | 65 | 28 | PXS | AV | 27 | 7042-0072 | 2700 | 700 | 2888.21
301221181145 | 3039 | 2971 | 2947 | 742 | 2900 | 2022-07-24 08:20:24 | 68 | 24 | PXS | AV | 27 | 7042-0072 | 2700 | 700 | 2891.64
301221181175 | 3036 | 2958 | 2932 | 743 | 2900 |  | 78 | 26 | PXS | AV | 27 | 7042-0072 | 2700 | 700 | 2879.15
301221181146 | 3034 | 2978 | 2952 | 741 | 2900 |  | 56 | 26 | PXS | AV | 27 | 7042-0072 | 2700 | 700 | 2899.2
301221181160 | 3041 | 2986 | 2952 | 743 | 2900 | 2022-07-24 08:01:38 | 55 | 34 | PXS | AV | 27 | 7042-0072 | 2700 | 700 | 2897.4
301221181157 | 3032 | 3000 | 2952 | 741 | 2900 | 2022-07-24 07:52:18 | 32 | 48 | PXS | AV | 27 | 7042-0072 | 2700 | 700 | 2897
301221180465 | 2650 | 2621 | 2607 | 534 | 2525 | 2022-07-24 03:09:05 | 29 | 14 | JZU | LS | 25 | 5042-0013 | 2400 | 500 | 2525
301221180441 | 2645 | 2614 | 2597 | 535 | 2525 |  | 31 | 17 | JZU | LS | 25 | 5042-0013 | 2400 | 500 | 2524.6
301221180475 | 2650 | 2610 | 2592 | 535 | 2525 | 2022-07-24 00:09:59 | 40 | 18 | JZU | LS | 25 | 5042-0013 | 2400 | 500 | 2523.25
301221180462 | 2643 | 2623 | 2592 | 534 | 2525 | 2022-07-23 23:36:52 | 20 | 31 | JZU | LS | 25 | 5042-0013 | 2400 | 500 | 2519.7
301221180468 | 2645 | 2609 | 2597 | 535 | 2525 | 2022-07-24 02:37:35 | 36 | 12 | JZU | LS | 25 | 5042-0013 | 2400 | 500 | 2524.75
301221180402 | 2658 | 2596 | 2582 | 535 | 2525 | 2022-07-24 02:28:31 | 62 | 14 | JZU | LS | 25 | 5042-0013 | 2400 | 500 | 2524.25
301221180415 | 2655 | 2611 | 2597 | 535 | 2525 | 2022-07-24 02:02:53 | 44 | 14 | JZU | LS | 25 | 5042-0013 | 2400 | 500 | 2524.75
301221180474 | 2645 | 2607 | 2597 | 535 | 2525 |  | 38 | 10 | JZU | LS | 25 | 5042-0013 | 2400 | 500 | 2525
301221180483 | 2660 | 2629 | 2612 | 535 | 2525 | 2022-07-24 00:18:41 | 31 | 17 | JZU | LS | 25 | 5042-0013 | 2400 | 500 | 2523.75
301221180458 | 2643 | 2619 | 2607 | 536 | 2525 |  | 24 | 12 | JZU | LS | 25 | 5042-0013 | 2400 | 500 | 2524.625
301221180476 | 2655 | 2608 | 2597 | 535 | 2525 |  | 47 | 11 | JZU | LS | 25 | 5042-0013 | 2400 | 500 | 2525
301221180479 | 2645 | 2624 | 2612 | 535 | 2525 | 2022-07-23 23:19:44 | 21 | 12 | JZU | LS | 25 | 5042-0013 | 2400 | 500 | 2523.2
301221180484 | 2658 | 2611 | 2597 | 535 | 2525 | 2022-07-23 23:11:23 | 47 | 14 | JZU | LS | 25 | 5042-0013 | 2400 | 500 | 2524.75
301221180432 | 2643 | 2614 | 2602 | 535 | 2525 | 2022-07-23 23:01:15 | 29 | 12 | JZU | LS | 25 | 5042-0013 | 2400 | 500 | 2525
301221180459 | 2644 | 2620 | 2602 | 534 | 2525 | 2022-07-23 21:05:23 | 24 | 18 | JZU | LS | 25 | 5042-0013 | 2400 | 500 | 2525
301221180418 | 2650 | 2627 | 2602 | 535 | 2525 | 2022-07-23 22:26:11 | 23 | 25 | JZU | LS | 25 | 5042-0013 | 2400 | 500 | 2523
301221180424 | 2652 | 2623 | 2617 | 535 | 2525 | 2022-07-23 21:39:04 | 29 | 6 | JZU | LS | 25 | 5042-0013 | 2400 | 500 | 2524.75
301221180452 | 2642 | 2620 | 2607 | 535 | 2525 | 2022-07-23 21:13:39 | 22 | 13 | JZU | LS | 25 | 5042-0013 | 2400 | 500 | 2522.12
301221180464 | 2645 | 2628 | 2612 | 535 | 2525 |  | 17 | 16 | JZU | LS | 25 | 5042-0013 | 2400 | 500 | 2521.45
301221180422 | 2650 | 2610 | 2607 | 535 | 2525 |  | 40 | 3 | JZU | LS | 25 | 5042-0013 | 2400 | 500 | 2524
301221180443 | 2650 | 2614 | 2602 | 535 | 2525 | 2022-07-23 20:47:23 | 36 | 12 | JZU | LS | 25 | 5042-0013 | 2400 | 500 | 2525
301221180444 | 2640 | 2619 | 2607 | 535 | 2525 | 2022-07-23 20:39:01 | 21 | 12 | JZU | LS | 25 | 5042-0013 | 2400 | 500 | 2520.2
301221180442 | 2640 | 2609 | 2592 | 535 | 2525 | 2022-07-23 20:21:23 | 31 | 17 | JZU | LS | 25 | 5042-0013 | 2400 | 500 | 2519.78
301221180466 | 2647 | 2622 | 2602 | 535 | 2525 | 2022-07-23 17:22:56 | 25 | 20 | JZU | LS | 25 | 5042-0013 | 2400 | 500 | 2523.25
301221180467 | 2645 | 2607 | 2587 | 535 | 2525 | 2022-07-23 17:14:40 | 38 | 20 | JZU | LS | 25 | 5042-0013 | 2400 | 500 | 2523.75
301221180406 | 2645 | 2606 | 2587 | 535 | 2525 | 2022-07-23 17:06:44 | 39 | 19 | JZU | LS | 25 | 5042-0013 | 2400 | 500 | 2523
301221180414 | 2750 | 2705 | 2687 | 535 | 2525 | 2022-07-23 16:58:39 | 45 | 18 | JZU | LS | 25 | 5042-0013 | 2400 | 500 | 2516.5
301221180427 | 2640 | 2610 | 2587 | 535 | 2525 | 2022-07-23 16:49:58 | 30 | 23 | JZU | LS | 25 | 5042-0013 | 2400 | 500 | 2521.69
301221180430 | 2641 | 2609 | 2602 | 535 | 2525 | 2022-07-23 16:41:58 | 32 | 7 | JZU | LS | 25 | 5042-0013 | 2400 | 500 | 2524.09
301221180450 | 2644 | 2616 | 2602 | 535 | 2525 | 2022-07-23 16:33:55 | 28 | 14 | JZU | LS | 25 | 5042-0013 | 2400 | 500 | 2525
301221180473 | 2645 | 2603 | 2582 | 535 | 2525 | 2022-07-23 16:18:52 | 42 | 21 | JZU | LS | 25 | 5042-0013 | 2400 | 500 | 2521.04
301221180446 | 2642 | 2607 | 2602 | 535 | 2525 | 2022-07-23 16:10:42 | 35 | 5 | JZU | LS | 25 | 5042-0013 | 2400 | 500 | 2524.3
301221180451 | 2644 | 2615 | 2602 | 533 | 2525 | 2022-07-23 16:02:39 | 29 | 13 | JZU | LS | 25 | 5042-0013 | 2400 | 500 | 2524.75
301221180437 | 2650 | 2603 | 2582 | 535 | 2525 | 2022-07-23 15:54:29 | 47 | 21 | JZU | LS | 25 | 5042-0013 | 2400 | 500 | 2509.83
301221180426 | 2653 | 2603 | 2587 | 535 | 2525 | 2022-07-23 15:30:19 | 50 | 16 | JZU | LS | 25 | 5042-0013 | 2400 | 500 | 2523.25
301221180423 | 2652 | 2611 | 2587 | 535 | 2525 | 2022-07-23 15:01:02 | 41 | 24 | JZU | LS | 25 | 5042-0013 | 2400 | 500 | 2522
301221180480 | 2650 | 2620 | 2602 | 535 | 2525 | 2022-07-23 14:35:37 | 30 | 18 | JZU | LS | 25 | 5042-0013 | 2400 | 500 | 2525
301221180433 | 2645 | 2598 | 2582 | 535 | 2525 | 2022-07-23 13:59:00 | 47 | 16 | JZU | LS | 25 | 5042-0013 | 2400 | 500 | 2523.6
301221180436 | 2648 | 2609 | 2587 | 535 | 2525 | 2022-07-23 13:50:58 | 39 | 22 | JZU | LS | 25 | 5042-0013 | 2400 | 500 | 2518.3
301221180472 | 2670 | 2618 | 2602 | 535 | 2525 | 2022-07-23 13:40:49 | 52 | 16 | JZU | LS | 25 | 5042-0013 | 2400 | 500 | 2521.49
301221180477 | 2640 | 2633 | 2612 | 535 | 2525 | 2022-07-23 13:32:41 | 7 | 21 | JZU | LS | 25 | 5042-0013 | 2400 | 500 | 2515.64
301221180409 | 2650 | 2619 | 2602 | 535 | 2525 | 2022-07-23 13:24:27 | 31 | 17 | JZU | LS | 25 | 5042-0013 | 2400 | 500 | 2524.875
301221180407 | 2746 | 2695 | 2672 | 535 | 2525 | 2022-07-23 12:04:21 | 51 | 23 | JZU | LS | 25 | 5042-0013 | 2400 | 500 | 2519.5
301221180421 | 2652 | 2620 | 2602 | 535 | 2525 | 2022-07-23 11:41:49 | 32 | 18 | JZU | LS | 25 | 5042-0013 | 2400 | 500 | 2525
301221180445 | 2641 | 2619 | 2602 | 534 | 2525 | 2022-07-23 11:33:42 | 22 | 17 | JZU | LS | 25 | 5042-0013 | 2400 | 500 | 2523.17
301221180460 | 2643 | 2619 | 2602 | 533 | 2525 | 2022-07-23 11:25:29 | 24 | 17 | JZU | LS | 25 | 5042-0013 | 2400 | 500 | 2524.625
301221180461 | 2640 | 2624 | 2602 | 535 | 2525 | 2022-07-23 11:08:30 | 16 | 22 | JZU | LS | 25 | 5042-0013 | 2400 | 500 | 2521.48
301221180478 | 2652 | 2600 | 2587 | 535 | 2525 | 2022-07-23 11:00:17 | 52 | 13 | JZU | LS | 25 | 5042-0013 | 2400 | 500 | 2521.75
301221180704 | 3510 | 3442 | 3417 | 847 | 3350 | 2022-07-23 00:06:32 | 68 | 25 | SJA | AV | 28 | 8022-0013 | 3300 | 800 | 3333.35
301221180697 | 3505 | 3450 | 3432 | 851 | 3350 | 2022-07-22 21:12:15 | 55 | 18 | SJA | AV | 28 | 8022-0013 | 3300 | 800 | 3347.2
301221180730 | 3505 | 3426 | 3402 | 847 | 3350 | 2022-07-22 18:34:01 | 79 | 24 | SJA | AV | 28 | 8022-0013 | 3300 | 800 | 3332.14
301221180733 | 3509 | 3455 | 3427 | 845 | 3350 | 2022-07-22 17:23:03 | 54 | 28 | SJA | AV | 28 | 8022-0013 | 3300 | 800 | 3333.39
301221180696 | 3510 | 3452 | 3402 | 850 | 3350 | 2022-07-22 17:09:50 | 58 | 50 | SJA | AV | 28 | 8022-0013 | 3300 | 800 | 3335.24
301221180687 | 3506 | 3448 | 3402 | 851 | 3350 | 2022-07-22 16:05:59 | 58 | 46 | SJA | AV | 28 | 8022-0013 | 3300 | 800 | 3282.94
301221180690 | 3502 | 3438 | 3392 | 852 | 3340 | 2022-07-22 15:47:02 | 64 | 46 | SJA | AV | 28 | 8022-0013 | 3300 | 800 | 3341.85
301221180695 | 3505 | 3450 | 3437 | 852 | 3350 | 2022-07-22 12:32:50 | 55 | 13 | SJA | AV | 28 | 8022-0013 | 3300 | 800 | 3347.8
301221181137 | 3030 | 2980 | 2957 | 743 | 2900 | 2022-07-20 00:54:00 | 50 | 23 | PXS | AV | 27 | 7042-0072 | 2700 | 700 | 2900
301221181194 | 3035 | 2978 | 2952 | 742 | 2900 | 2022-07-20 00:42:32 | 57 | 26 | PXS | AV | 27 | 7042-0072 | 2700 | 700 | 2900
301221181201 | 3037 | 2997 | 2977 | 743 | 2900 | 2022-07-20 00:31:07 | 40 | 20 | PXS | AV | 27 | 7042-0072 | 2700 | 700 | 2893.9
301221181149 | 3040 | 2974 | 2942 | 742 | 2890 | 2022-07-20 00:18:56 | 66 | 32 | PXS | AV | 27 | 7042-0072 | 2700 | 700 | 2887.21
301221181150 | 3041 | 2967 | 2937 | 741 | 2885 | 2022-07-20 00:07:32 | 74 | 30 | PXS | AV | 27 | 7042-0072 | 2700 | 700 | 2872
301221181147 | 3044 | 2977 | 2952 | 742 | 2900 | 2022-07-19 22:42:57 | 67 | 25 | PXS | AV | 27 | 7042-0072 | 2700 | 700 | 2899.55
301221181196 | 3036 | 2998 | 2957 | 741 | 2900 | 2022-07-19 23:06:04 | 38 | 41 | PXS | AV | 27 | 7042-0072 | 2700 | 700 | 2898.35
301221181197 | 3035 | 2993 | 2972 | 743 | 2900 | 2022-07-19 22:54:36 | 42 | 21 | PXS | AV | 27 | 7042-0072 | 2700 | 700 | 2878.6
301221181148 | 3045 | 2971 | 2942 | 743 | 2890 | 2022-07-19 22:31:34 | 74 | 29 | PXS | AV | 27 | 7042-0072 | 2700 | 700 | 2884.9
301221181206 | 3033 | 2985 | 2962 | 744 | 2900 | 2022-07-19 22:20:07 | 48 | 23 | PXS | AV | 27 | 7042-0072 | 2700 | 700 | 2899.4
301221181195 | 3037 | 2995 | 2965 | 742 | 2900 | 2022-07-19 21:23:56 | 42 | 30 | PXS | AV | 27 | 7042-0072 | 2700 | 700 | 2896.2
301221181170 | 3037 | 2967 | 2932 | 742 | 2880 | 2022-07-19 21:12:15 | 70 | 35 | PXS | AV | 27 | 7042-0072 | 2700 | 700 | 2875.667
301221181130 | 3032 | 2983 | 2952 | 744 | 2900 | 2022-07-19 11:29:08 | 49 | 31 | PXS | AV | 27 | 7042-0072 | 2700 | 700 | 2898.7
301221181131 | 3042 | 2998 | 2975 | 740 | 2900 | 2022-07-19 11:17:44 | 44 | 23 | PXS | AV | 27 | 7042-0072 | 2700 | 700 | 2889
301221181128 | 3038 | 2989 | 2965 | 740 | 2900 | 2022-07-19 11:06:02 | 49 | 24 | PXS | AV | 27 | 7042-0072 | 2700 | 700 | 2888
301221181129 | 3039 | 2991 | 2970 | 740 | 2893 | 2022-07-19 10:54:29 | 48 | 21 | PXS | AV | 27 | 7042-0072 | 2700 | 700 | 2889.58
301221181110 | 3037 | 2990 | 2970 | 744 | 2900 | 2022-07-19 10:42:34 | 47 | 20 | PXS | AV | 27 | 7042-0072 | 2700 | 700 | 2889.8
301221181111 | 3039 | 2987 | 2965 | 745 | 2900 | 2022-07-19 10:30:57 | 52 | 22 | PXS | AV | 27 | 7042-0072 | 2700 | 700 | 2899.4
301221181108 | 3044 | 2979 | 2964 | 743 | 2900 | 2022-07-19 10:01:35 | 65 | 15 | PXS | AV | 27 | 7042-0072 | 2700 | 700 | 2897
301221181109 | 3041 | 2985 | 2958 | 743 | 2900 | 2022-07-19 09:50:02 | 56 | 27 | PXS | AV | 27 | 7042-0072 | 2700 | 700 | 2893.1
301221181202 | 3032 | 3000 | 2977 | 745 | 2900 | 2022-07-19 09:38:33 | 32 | 23 | PXS | AV | 27 | 7042-0072 | 2700 | 700 | 2900
301221181210 | 3040 | 2977 | 2956 | 740 | 2900 | 2022-07-19 09:26:47 | 63 | 21 | PXS | AV | 27 | 7042-0072 | 2700 | 700 | 2899.6
301221181199 | 3030 | 2975 | 2968 | 742 | 2900 | 2022-07-19 09:13:02 | 55 | 7 | PXS | AV | 27 | 7042-0072 | 2700 | 700 | 2887.7
301221181125 | 3030 | 3003 | 2947 | 743 | 2890 | 2022-07-19 09:01:49 | 27 | 56 | PXS | AV | 27 | 7042-0072 | 2700 | 700 | 2891.8
301221181207 | 3035 | 2983 | 2960 | 745 | 2900 | 2022-07-19 08:43:18 | 52 | 23 | PXS | AV | 27 | 7042-0072 | 2700 | 700 | 2894.8
301221181209 | 3035 | 2991 | 2970 | 744 | 2900 | 2022-07-19 08:32:07 | 44 | 21 | PXS | AV | 27 | 7042-0072 | 2700 | 700 | 2898.03
301221181198 | 3035 | 2972 | 2952 | 745 | 2900 | 2022-07-19 06:20:55 | 63 | 20 | PXS | AV | 27 | 7042-0072 | 2700 | 700 | 2899.7
301221181126 | 3042 | 2981 | 2962 | 742 | 2900 | 2022-07-19 05:55:06 | 61 | 19 | PXS | AV | 27 | 7042-0072 | 2700 | 700 | 2896.5
301221181127 | 3030 | 2988 | 2962 | 744 | 2900 | 2022-07-19 05:44:33 | 42 | 26 | PXS | AV | 27 | 7042-0072 | 2700 | 700 | 2900
301221180028 | 3030 | 2984 | 2957 | 741 | 2900 | 2022-07-19 05:34:50 | 46 | 27 | LNP | AV | 27 | 7042-0072 | 2700 | 700 | 2896.8
301221180029 | 3030 | 2970 | 2937 | 745 | 2885 | 2022-07-19 05:25:10 | 60 | 33 | LNP | AV | 27 | 7042-0072 | 2700 | 700 | 2885.98
301221181168 | 3042 | 2991 | 2957 | 741 | 2900 | 2022-07-19 05:15:29 | 51 | 34 | PXS | AV | 27 | 7042-0072 | 2700 | 700 | 2896.95
301221180057 | 3032 | 2980 | 2952 | 745 | 2900 | 2022-07-19 05:05:35 | 52 | 28 | LNP | AV | 27 | 7042-0072 | 2700 | 700 | 2900
301221180099 | 3037 | 2967 | 2942 | 743 | 2850 | 2022-07-19 04:52:00 | 70 | 25 | LNP | AV | 27 | 7042-0072 | 2700 | 700 | 2882.568
301221180068 | 3040 | 2985 | 2952 | 741 | 2900 | 2022-07-19 03:30:05 | 55 | 33 | LNP | AV | 27 | 7042-0072 | 2700 | 700 | 2900
301221180022 | 3034 | 2975 | 2952 | 745 | 2900 | 2022-07-19 02:30:51 | 59 | 23 | LNP | AV | 27 | 7042-0072 | 2700 | 700 | 2900
301221180052 | 3040 | 2974 | 2942 | 745 | 2890 | 2022-07-19 02:20:32 | 66 | 32 | LNP | AV | 27 | 7042-0072 | 2700 | 700 | 2887.7
301221180069 | 3044 | 2996 | 2952 | 745 | 2900 | 2022-07-19 02:10:15 | 48 | 44 | LNP | AV | 27 | 7042-0072 | 2700 | 700 | 2871.55
301221180054 | 3037 | 2979 | 2952 | 745 | 2900 | 2022-07-19 02:00:44 | 58 | 27 | LNP | AV | 27 | 7042-0072 | 2700 | 700 | 2898.043
301221180070 | 3033 | 2999 | 2957 | 740 | 2900 | 2022-07-19 01:51:07 | 34 | 42 | LNP | AV | 27 | 7042-0072 | 2700 | 700 | 2897.15
301221180071 | 3042 | 2993 | 2957 | 744 | 2900 | 2022-07-19 00:01:40 | 49 | 36 | LNP | AV | 27 | 7042-0072 | 2700 | 700 | 2895
301221180050 | 3035 | 2980 | 2952 | 745 | 2900 | 2022-07-18 23:46:05 | 55 | 28 | LNP | AV | 27 | 7042-0072 | 2700 | 700 | 2899.05
301221180051 | 3038 | 2983 | 2952 | 745 | 2900 | 2022-07-18 22:36:47 | 55 | 31 | LNP | AV | 27 | 7042-0072 | 2700 | 700 | 2900
301221181186 | 3035 | 2971 | 2897 | 743 | 2720 | 2022-07-18 21:54:03 | 64 | 74 | PXS | AV | 27 | 7042-0072 | 2700 | 700 | 2754.45
301221181166 | 3039 | 2967 | 2942 | 742 | 2890 | 2022-07-18 21:18:45 | 72 | 25 | PXS | AV | 27 | 7042-0072 | 2700 | 700 | 2881.86
301221181162 | 3044 | 2976 | 2937 | 743 | 2885 | 2022-07-18 21:08:12 | 68 | 39 | PXS | AV | 27 | 7042-0072 | 2700 | 700 | 2875.75
301221181180 | 3035 | 2970 | 2942 | 744 | 2890 | 2022-07-18 20:47:08 | 65 | 28 | PXS | AV | 27 | 7042-0072 | 2700 | 700 | 2890.84
301221181158 | 3036 | 2979 | 2952 | 744 | 2900 | 2022-07-18 20:36:49 | 57 | 27 | PXS | AV | 27 | 7042-0072 | 2700 | 700 | 2899.75
301221181155 | 3041 | 2984 | 2957 | 744 | 2900 | 2022-07-18 20:26:57 | 57 | 27 | PXS | AV | 27 | 7042-0072 | 2700 | 700 | 2883
301221181174 | 3041 | 2977 | 2952 | 741 | 2900 | 2022-07-18 19:55:10 | 64 | 25 | PXS | AV | 27 | 7042-0072 | 2700 | 700 | 2892.75
301221181171 | 3039 | 2975 | 2947 | 741 | 2895 | 2022-07-18 18:47:16 | 64 | 28 | PXS | AV | 27 | 7042-0072 | 2700 | 700 | 2893.55
301221181143 | 3032 | 2970 | 2937 | 740 | 2885 | 2022-07-18 18:11:21 | 62 | 33 | PXS | AV | 27 | 7042-0072 | 2700 | 700 | 2884.78
301221181144 | 3032 | 2968 | 2947 | 740 | 2895 | 2022-07-18 18:00:01 | 64 | 21 | PXS | AV | 27 | 7042-0072 | 2700 | 700 | 2889.112
301221181189 | 3035 | 2986 | 2947 | 744 | 2895 | 2022-07-18 16:38:06 | 49 | 39 | PXS | AV | 27 | 7042-0072 | 2700 | 700 | 2885.75
301221180762 | 3495 | 3458 | 3422 | 850 | 3073 | 2022-07-17 20:17:29 | 37 | 36 | SJA | AV | 28 | 8022-0013 | 3300 | 800 | 3167.95
301221180700 | 3510 | 3454 | 3417 | 848 | 3073 | 2022-07-17 13:47:04 | 56 | 37 | SJA | AV | 28 | 8022-0013 | 3300 | 800 | 3155.25
301221180707 | 3506 | 3448 | 3422 | 848 | 3073 | 2022-07-17 12:54:30 | 58 | 26 | SJA | AV | 28 | 8022-0013 | 3300 | 800 | 3180.23
301221180724 | 3507 | 3438 | 3412 | 848 | 3350 | 2022-07-15 05:46:07 | 69 | 26 | SJA | AV | 28 | 8022-0013 | 3300 | 800 | 3315.96
301221180779 | 3506 | 3433 | 3407 | 846 | 3350 | 2022-07-15 05:12:10 | 73 | 26 | SJA | AV | 28 | 8022-0013 | 3300 | 800 | 3327.31
301221179520 | 3036 | 2990 | 2972 | 639 | 2800 | 2022-07-08 00:31:18 | 46 | 18 | JZU | LS | 31 | 6042-0062 | 2700 | 600 | 2820.26
301221179530 | 3040 | 3001 | 2982 | 640 | 2800 | 2022-07-08 00:40:51 | 39 | 19 | JZU | LS | 31 | 6042-0062 | 2700 | 600 | 2804.5
301221176280 | 2645 | 2600 | 2522 | 638 | 2450 | 2022-07-08 00:21:42 | 45 | 78 | LPS | AS | 32 | 6042-0060 | 2400 | 600 | 2443.24
301221180155 | 2640 | 2585 | 2557 | 535 | 2510 | 2022-07-07 01:51:13 | 55 | 28 | LNP-G | AV | 25 | 5052-0023 | 2400 | 500 | 2504.18
301221180255 | 2644 | 2584 | 2552 | 538 | 2505 | 2022-07-07 01:43:20 | 60 | 32 | LNP-G | AV | 25 | 5052-0023 | 2400 | 500 | 2503.6
301221180190 | 2640 | 2587 | 2552 | 535 | 2505 | 2022-07-07 01:31:54 | 53 | 35 | LNP-G | AV | 25 | 5052-0023 | 2400 | 500 | 2493.365
301221180148 | 2640 | 2599 | 2567 | 538 | 2520 | 2022-07-07 01:16:05 | 41 | 32 | LNP-G | AV | 25 | 5052-0023 | 2400 | 500 | 2517.052
301221180149 | 2645 | 2615 | 2582 | 537 | 2525 | 2022-07-06 23:39:58 | 30 | 33 | LNP-G | AV | 25 | 5052-0023 | 2400 | 500 | 2517.29
301221180209 | 2639 | 2580 | 2547 | 537 | 2500 | 2022-07-06 23:28:36 | 59 | 33 | LNP-G | AV | 25 | 5052-0023 | 2400 | 500 | 2496.95
301221180256 | 2635 | 2606 | 2547 | 537 | 2500 | 2022-07-06 23:17:09 | 29 | 59 | LNP-G | AV | 25 | 5052-0023 | 2400 | 500 | 2488.55
301221180240 | 2645 | 2609 | 2572 | 538 | 2525 |  | 36 | 37 | LNP-G | AV | 25 | 5052-0023 | 2400 | 500 | 2502.69
301221180258 | 2636 | 2584 | 2557 | 537 | 2510 | 2022-07-06 22:49:04 | 52 | 27 | LNP-G | AV | 25 | 5052-0023 | 2400 | 500 | 2507.22
301221180247 | 2635 | 2598 | 2567 | 538 | 2525 | 2022-07-06 22:00:08 | 37 | 31 | LNP-G | AV | 25 | 5052-0023 | 2400 | 500 | 2510.179
301221180283 | 2635 | 2585 | 2582 | 537 | 2525 | 2022-07-06 21:47:55 | 50 | 3 | LNP-G | AV | 25 | 5052-0023 | 2400 | 500 | 2490.65
301221180193 | 2644 | 2596 | 2562 | 537 | 2510 | 2022-07-06 21:34:49 | 48 | 34 | LNP-G | AV | 25 | 5052-0023 | 2400 | 500 | 2505.85
301221180174 | 2640 | 2588 | 2562 | 537 | 2510 | 2022-07-06 21:01:36 | 52 | 26 | LNP-G | AV | 25 | 5052-0023 | 2400 | 500 | 2500.05
301221176382 | 2643 | 2608 | 2572 | 640 | 2520 |  | 35 | 36 | LPS | AS | 32 | 6042-0051 | 2400 | 600 | 2521.15
301221180285 | 2640 | 2583 | 2552 | 537 | 2470 | 2022-07-05 08:31:12 | 57 | 31 | LNP-G | AV | 25 | 5052-0023 | 2400 | 500 | 2478.1
301221180233 | 2640 | 2607 | 2572 | 538 | 2500 | 2022-07-05 08:20:47 | 33 | 35 | LNP-G | AV | 25 | 5052-0023 | 2400 | 500 | 2498.47
301221180234 | 2640 | 2608 | 2577 | 538 | 2500 | 2022-07-05 08:10:52 | 32 | 31 | LNP-G | AV | 25 | 5052-0023 | 2400 | 500 | 2498.17
301221180185 | 2638 | 2595 | 2562 | 536 | 2500 |  | 43 | 33 | LNP-G | AV | 25 | 5052-0023 | 2400 | 500 | 2501.51
301221180183 | 2735 | 2685 | 2632 | 535 | 2500 |  | 50 | 53 | LNP-G | AV | 25 | 5052-0023 | 2400 | 500 | 2513.3
301221180262 | 2638 | 2584 | 2547 | 536 | 2495 | 2022-07-05 05:59:34 | 54 | 37 | LNP-G | AV | 25 | 5052-0023 | 2400 | 500 | 2500.1
301221180177 | 2635 | 2609 | 2567 | 534 | 2500 |  | 26 | 42 | LNP-G | AV | 25 | 5052-0023 | 2400 | 500 | 2504
301221180231 | 2639 | 2602 | 2567 | 536 | 2500 | 2022-07-05 05:30:49 | 37 | 35 | LNP-G | AV | 25 | 5052-0023 | 2400 | 500 | 2499.77
301221180179 | 2645 | 2610 | 2572 | 537 | 2500 | 2022-07-05 04:56:14 | 35 | 38 | LNP-G | AV | 25 | 5052-0023 | 2400 | 500 | 2500.58
301221180263 | 2640 | 2588 | 2557 | 537 | 2500 | 2022-07-05 04:37:17 | 52 | 31 | LNP-G | AV | 25 | 5052-0023 | 2400 | 500 | 2497.564
301221180264 | 2641 | 2583 | 2542 | 536 | 2490 | 2022-07-05 04:29:08 | 58 | 41 | LNP-G | AV | 25 | 5052-0023 | 2400 | 500 | 2491.75
301221180270 | 2639 | 2632 | 2557 | 536 | 2500 | 2022-07-04 23:00:13 | 7 | 75 | LNP-G | AV | 25 | 5052-0023 | 2400 | 500 | 2482
301221180291 | 2640 | 2608 | 2562 | 538 | 2485 | 2022-07-04 22:52:03 | 32 | 46 | LNP-G | AV | 25 | 5052-0023 | 2400 | 500 | 2487.54
301221180180 | 2641 | 2608 | 2572 | 536 | 2500 | 2022-07-04 22:42:52 | 33 | 36 | LNP-G | AV | 25 | 5052-0023 | 2400 | 500 | 2495.38
301221180197 | 2640 | 2600 | 2567 | 537 | 2500 | 2022-07-04 22:22:16 | 40 | 33 | LNP-G | AV | 25 | 5052-0023 | 2400 | 500 | 2501.003
301221180215 | 2644 | 2581 | 2537 | 537 | 2485 | 2022-07-04 22:14:03 | 63 | 44 | LNP-G | AV | 25 | 5052-0023 | 2400 | 500 | 2484.29
301221180218 | 2639 | 2584 | 2542 | 537 | 2490 | 2022-07-04 22:05:57 | 55 | 42 | LNP-G | AV | 25 | 5052-0023 | 2400 | 500 | 2490.86
301221177276 | 2645 | 2596 | 2567 | 535 | 2500 | 2022-07-04 20:46:27 | 49 | 29 | PXS | AV | 25 | 5052-0023 | 2400 | 500 | 2501.683
301221177267 | 2641 | 2613 | 2567 | 536 | 2500 | 2022-07-04 20:37:45 | 28 | 46 | PXS | AV | 25 | 5052-0023 | 2400 | 500 | 2500.13
301221177192 | 2642 | 2621 | 2577 | 537 | 2500 | 2022-07-02 06:30:04 | 21 | 44 | PXS | AV | 25 | 5052-0023 | 2400 | 500 | 2494.6
301221180154 | 2638 | 2586 | 2557 | 537 | 2500 | 2022-07-02 03:17:49 | 52 | 29 | LNP-G | AV | 25 | 5052-0023 | 2400 | 500 | 2501.03
301221180216 | 2638 | 2579 | 2552 | 536 | 2500 | 2022-07-02 03:08:08 | 59 | 27 | LNP-G | AV | 25 | 5052-0023 | 2400 | 500 | 2498.91
301221180192 | 2731 | 2684 | 2652 | 537 | 2500 | 2022-07-02 03:00:22 | 47 | 32 | LNP-G | AV | 25 | 5052-0023 | 2400 | 500 | 2508.15
301221180293 | 2638 | 2594 | 2567 | 537 | 2500 | 2022-07-02 02:49:54 | 44 | 27 | LNP-G | AV | 25 | 5052-0023 | 2400 | 500 | 2501.009
301221180176 | 2639 | 2604 | 2557 | 530 | 2500 | 2022-07-02 02:30:37 | 35 | 47 | LNP-G | AV | 25 | 5052-0023 | 2400 | 500 | 2499.51
301221180202 | 2637 | 2583 | 2547 | 537 | 2500 | 2022-07-02 02:22:52 | 54 | 36 | LNP-G | AV | 25 | 5052-0023 | 2400 | 500 | 2497.9
301221180201 | 2639 | 2586 | 2547 | 537 | 2500 | 2022-07-02 02:15:15 | 53 | 39 | LNP-G | AV | 25 | 5052-0023 | 2400 | 500 | 2499.63
301221180275 | 2641 | 2579 | 2542 | 536 | 2500 | 2022-07-02 02:07:34 | 62 | 37 | LNP-G | AV | 25 | 5052-0023 | 2400 | 500 | 2491.25
301221180284 | 2637 | 2581 | 2547 | 537 | 2500 | 2022-07-02 01:59:57 | 56 | 34 | LNP-G | AV | 25 | 5052-0023 | 2400 | 500 | 2499.86
301221180260 | 2638 | 2605 | 2542 | 536 | 2500 | 2022-07-02 01:52:16 | 33 | 63 | LNP-G | AV | 25 | 5052-0023 | 2400 | 500 | 2495.8
301221180261 | 2640 | 2603 | 2562 | 537 | 2500 | 2022-07-02 01:42:10 | 37 | 41 | LNP-G | AV | 25 | 5052-0023 | 2400 | 500 | 2496.04
301221180206 | 2637 | 2584 | 2552 | 538 | 2500 | 2022-07-02 01:32:25 | 53 | 32 | LNP-G | AV | 25 | 5052-0023 | 2400 | 500 | 2500.1
301221180175 | 2641 | 2586 | 2552 | 535 | 2500 | 2022-07-02 01:24:23 | 55 | 34 | LNP-G | AV | 25 | 5052-0023 | 2400 | 500 | 2497.73
301221180199 | 2638 | 2620 | 2562 | 536 | 2500 | 2022-07-02 00:11:53 | 18 | 58 | LNP-G | AV | 25 | 5052-0023 | 2400 | 500 | 2500.63
301221180198 | 2640 | 2610 | 2562 | 536 | 2500 | 2022-07-02 00:04:11 | 30 | 48 | LNP-G | AV | 25 | 5052-0023 | 2400 | 500 | 2500.43
301221180266 | 2636 | 2584 | 2552 | 537 | 2500 | 2022-07-01 23:54:20 | 52 | 32 | LNP-G | AV | 25 | 5052-0023 | 2400 | 500 | 2497.94
301221180265 | 2640 | 2604 | 2567 | 537 | 2500 | 2022-07-01 23:09:21 | 36 | 37 | LNP-G | AV | 25 | 5052-0023 | 2400 | 500 | 2498.95
301211175069 | 2986 | 2940 | 2862 | 743 | 2710 | 2022-06-30 08:39:35 | 46 | 78 | SJA | HV | 21 | 7042-0067 | 2700 | 700 | 2738.655
301211175091 | 2982 | 2943 | 2922 | 745 | 2870 | 2022-06-30 06:56:29 | 39 | 21 | SJA | HV | 21 | 7042-0067 | 2700 | 700 | 2849.8
301211175126 | 2982 | 2926 | 2907 | 745 | 2800 | 2022-06-30 06:32:06 | 56 | 19 | SJA | HV | 21 | 7042-0067 | 2700 | 700 | 2818.5
301211175087 | 2985 | 2947 | 2927 | 740 | 2875 | 2022-06-30 06:19:04 | 38 | 20 | SJA | HV | 21 | 7042-0067 | 2700 | 700 | 2860
301211175093 | 2983 | 2939 | 2917 | 750 | 2860 |  | 44 | 22 | SJA | HV | 21 | 7042-0067 | 2700 | 700 | 2805.2
301211175159 | 2981 | 2950 | 2927 | 743 | 2875 | 2022-06-30 05:36:41 | 31 | 23 | SJA | HV | 21 | 7042-0067 | 2700 | 700 | 2866.6
301211175086 | 2983 | 2942 | 2922 | 741 | 2870 | 2022-06-30 04:21:57 | 41 | 20 | SJA | HV | 21 | 7042-0067 | 2700 | 700 | 2865.3
301211175089 | 2982 | 2939 | 2917 | 745 | 2800 | 2022-06-30 04:11:07 | 43 | 22 | SJA | HV | 21 | 7042-0067 | 2700 | 700 | 2816.4
301211175075 | 2983 | 2937 | 2917 | 743 | 2865 | 2022-06-30 03:46:34 | 46 | 20 | SJA | HV | 21 | 7042-0067 | 2700 | 700 | 2858.3
301211175101 | 2982 | 2945 | 2927 | 743 | 2820 | 2022-06-30 03:35:42 | 37 | 18 | SJA | HV | 21 | 7042-0067 | 2700 | 700 | 2830.4
301211175074 | 2987 | 2934 | 2912 | 742 | 2820 |  | 53 | 22 | SJA | HV | 21 | 7042-0067 | 2700 | 700 | 2841.05
301211175057 | 2983 | 2954 | 2927 | 744 | 2875 | 2022-06-30 03:12:41 | 29 | 27 | SJA | HV | 21 | 7042-0067 | 2700 | 700 | 2847.25
301211175058 | 2984 | 2946 | 2912 | 745 | 2790 | 2022-06-30 03:01:51 | 38 | 34 | SJA | HV | 21 | 7042-0067 | 2700 | 700 | 2853.15
301211175081 | 2981 | 2936 | 2912 | 741 | 2860 | 2022-06-30 02:49:35 | 45 | 24 | SJA | HV | 21 | 7042-0067 | 2700 | 700 | 2841.32
301211175119 | 2986 | 2948 | 2912 | 744 | 2800 | 2022-06-30 00:49:57 | 38 | 36 | SJA | HV | 21 | 7042-0067 | 2700 | 700 | 2824.56
301211175083 | 2985 | 2911 | 2887 | 740 | 2835 | 2022-06-30 00:34:07 | 74 | 24 | SJA | HV | 21 | 7042-0067 | 2700 | 700 | 2832.95
301211175085 | 2982 | 2903 | 2877 | 743 | 2825 | 2022-06-30 00:22:32 | 79 | 26 | SJA | HV | 21 | 7042-0067 | 2700 | 700 | 2815.873
301211175068 | 2983 | 2942 | 2922 | 744 | 2870 | 2022-06-29 23:48:23 | 41 | 20 | SJA | HV | 21 | 7042-0067 | 2700 | 700 | 2865.2
301211175163 | 2981 | 2959 | 2927 | 742 | 2810 | 2022-06-29 22:51:48 | 22 | 32 | SJA | HV | 21 | 7042-0067 | 2700 | 700 | 2869.2
301211175164 | 2980 | 2956 | 2922 | 741 | 2870 | 2022-06-29 22:39:36 | 24 | 34 | SJA | HV | 21 | 7042-0067 | 2700 | 700 | 2867.25
301211175171 | 2990 | 2952 | 2922 | 744 | 2870 | 2022-06-29 22:17:53 | 38 | 30 | SJA | HV | 21 | 7042-0067 | 2700 | 700 | 2862.95
301211175076 | 2982 | 2919 | 2902 | 744 | 2850 | 2022-06-29 22:07:04 | 63 | 17 | SJA | HV | 21 | 7042-0067 | 2700 | 700 | 2849.2
301211175064 | 2986 | 2947 | 2922 | 743 | 2870 | 2022-06-29 21:45:08 | 39 | 25 | SJA | HV | 21 | 7042-0067 | 2700 | 700 | 2871.9
301221180117 | 3036 | 2979 | 2952 | 740 | 2900 |  | 57 | 27 | LNP | AV | 27 | 7042-0071 | 2700 | 700 | 2899.35
301221180081 | 3037 | 2994 | 2967 | 745 | 2900 | 2022-06-29 19:54:01 | 43 | 27 | LNP | AV | 27 | 7042-0071 | 2700 | 700 | 2899
301221180080 | 3035 | 2984 | 2957 | 740 | 2900 | 2022-06-29 19:41:06 | 51 | 27 | LNP | AV | 27 | 7042-0071 | 2700 | 700 | 2899.425
301221180137 | 3040 | 2983 | 2952 | 740 | 2900 | 2022-06-29 19:28:08 | 57 | 31 | LNP | AV | 27 | 7042-0071 | 2700 | 700 | 2899.325
301221180095 | 3035 | 2989 | 2952 | 744 | 2900 | 2022-06-29 18:25:31 | 46 | 37 | LNP | AV | 27 | 7042-0071 | 2700 | 700 | 2895.95
301221178510 | 3147 | 3096 | 3072 | 742 | 2900 | 2022-06-29 18:11:38 | 51 | 24 | PXS | AS | 27 | 7042-0063 | 2700 | 700 | 2875.5
301221180066 | 3035 | 2996 | 2952 | 745 | 2900 | 2022-06-29 09:05:03 | 39 | 44 | LNP | AV | 27 | 7042-0071 | 2700 | 700 | 2897.3
301221180048 | 3040 | 2971 | 2942 | 746 | 2890 | 2022-06-29 10:03:11 | 69 | 29 | LNP | AV | 27 | 7042-0071 | 2700 | 700 | 2884.6
301221180049 | 3035 | 2968 | 2937 | 745 | 2885 | 2022-06-29 09:52:57 | 67 | 31 | LNP | AV | 27 | 7042-0071 | 2700 | 700 | 2883.7
301221180134 | 3035 | 2991 | 2952 | 745 | 2900 |  | 44 | 39 | LNP | AV | 27 | 7042-0071 | 2700 | 700 | 2900
301221180067 | 3036 | 2994 | 2952 | 739 | 2900 |  | 42 | 42 | LNP | AV | 27 | 7042-0071 | 2700 | 700 | 2881.05
301221180079 | 3035 | 2967 | 2937 | 745 | 2885 | 2022-06-29 08:44:56 | 68 | 30 | LNP | AV | 27 | 7042-0071 | 2700 | 700 | 2883.55
301221180072 | 3038 | 2990 | 2952 | 740 | 2900 | 2022-06-29 08:34:50 | 48 | 38 | LNP | AV | 27 | 7042-0071 | 2700 | 700 | 2873.317
301221180082 | 3040 | 2978 | 2952 | 745 | 2900 | 2022-06-29 08:24:44 | 62 | 26 | LNP | AV | 27 | 7042-0071 | 2700 | 700 | 2897.7
301221180083 | 3038 | 2979 | 2952 | 740 | 2900 | 2022-06-29 08:14:38 | 59 | 27 | LNP | AV | 27 | 7042-0071 | 2700 | 700 | 2895.4
301221180105 | 3035 | 2969 | 2942 | 743 | 2890 | 2022-06-29 08:04:29 | 66 | 27 | LNP | AV | 27 | 7042-0071 | 2700 | 700 | 2889.55
301221180086 | 3034 | 2991 | 2952 | 745 | 2900 | 2022-06-29 07:54:23 | 43 | 39 | LNP | AV | 27 | 7042-0071 | 2700 | 700 | 2900
301221180020 | 3036 | 2986 | 2957 | 745 | 2900 | 2022-06-29 03:13:46 | 50 | 29 | LNP | AV | 27 | 7042-0071 | 2700 | 700 | 2898.65
301221180019 | 3035 | 2985 | 2957 | 745 | 2900 | 2022-06-29 03:02:51 | 50 | 28 | LNP | AV | 27 | 7042-0071 | 2700 | 700 | 2899.5
301221180135 | 3030 | 2984 | 2947 | 741 | 2895 | 2022-06-29 02:51:57 | 46 | 37 | LNP | AV | 27 | 7042-0071 | 2700 | 700 | 2889.05
301221180132 | 3035 | 2982 | 2942 | 746 | 2890 | 2022-06-29 02:41:06 | 53 | 40 | LNP | AV | 27 | 7042-0071 | 2700 | 700 | 2868.45
301221180087 | 3035 | 2987 | 2957 | 745 | 2900 | 2022-06-29 02:30:13 | 48 | 30 | LNP | AV | 27 | 7042-0071 | 2700 | 700 | 2900
301221180084 | 3037 | 2982 | 2952 | 744 | 2900 | 2022-06-29 02:19:20 | 55 | 30 | LNP | AV | 27 | 7042-0071 | 2700 | 700 | 2899.833
301221180121 | 3038 | 2998 | 2952 | 743 | 2900 | 2022-06-29 02:08:30 | 40 | 46 | LNP | AV | 27 | 7042-0071 | 2700 | 700 | 2899
301221180122 | 3039 | 2996 | 2952 | 745 | 2900 | 2022-06-29 01:57:38 | 43 | 44 | LNP | AV | 27 | 7042-0071 | 2700 | 700 | 2897.4
301221180023 | 3040 | 2985 | 2962 | 740 | 2900 | 2022-06-29 01:46:48 | 55 | 23 | LNP | AV | 27 | 7042-0071 | 2700 | 700 | 2898.85
301221180035 | 3034 | 2986 | 2957 | 745 | 2900 | 2022-06-29 01:35:54 | 48 | 29 | LNP | AV | 27 | 7042-0071 | 2700 | 700 | 2900
301221180075 | 3034 | 2983 | 2952 | 745 | 2900 | 2022-06-29 01:24:57 | 51 | 31 | LNP | AV | 27 | 7042-0071 | 2700 | 700 | 2883.1
301221180078 | 3030 | 2982 | 2957 | 742 | 2900 | 2022-06-29 01:14:06 | 48 | 25 | LNP | AV | 27 | 7042-0071 | 2700 | 700 | 2899.8
301221180042 | 3032 | 2981 | 2962 | 744 | 2900 | 2022-06-29 01:03:14 | 51 | 19 | LNP | AV | 27 | 7042-0071 | 2700 | 700 | 2899.5
301221180043 | 3035 | 2982 | 2952 | 745 | 2900 | 2022-06-29 00:52:16 | 53 | 30 | LNP | AV | 27 | 7042-0071 | 2700 | 700 | 2899.483
301221180092 | 3035 | 2997 | 2972 | 740 | 2900 | 2022-06-29 00:41:27 | 38 | 25 | LNP | AV | 27 | 7042-0071 | 2700 | 700 | 2894.8
301221180093 | 3038 | 2972 | 2947 | 745 | 2895 | 2022-06-29 00:30:25 | 66 | 25 | LNP | AV | 27 | 7042-0071 | 2700 | 700 | 2892.45
301221180040 | 3038 | 2982 | 2962 | 745 | 2900 | 2022-06-28 23:57:54 | 56 | 20 | LNP | AV | 27 | 7042-0071 | 2700 | 700 | 2899.7
301221180041 | 3036 | 2965 | 2942 | 745 | 2890 | 2022-06-28 23:46:58 | 71 | 23 | LNP | AV | 27 | 7042-0071 | 2700 | 700 | 2880.65
301221180096 | 3036 | 2969 | 2942 | 742 | 2890 | 2022-06-28 23:36:07 | 67 | 27 | LNP | AV | 27 | 7042-0071 | 2700 | 700 | 2885.9
301221180032 | 3035 | 2982 | 2972 | 740 | 2870 | 2022-06-28 22:12:17 | 53 | 10 | LNP | AV | 27 | 7042-0071 | 2700 | 700 | 2874.5
301221180044 | 3036 | 2982 | 2952 | 745 | 2900 | 2022-06-28 22:44:45 | 54 | 30 | LNP | AV | 27 | 7042-0071 | 2700 | 700 | 2899.95
301221180045 | 3035 | 2964 | 2942 | 746 | 2890 | 2022-06-28 22:33:57 | 71 | 22 | LNP | AV | 27 | 7042-0071 | 2700 | 700 | 2886.25
301221180097 | 3035 | 2960 | 2932 | 742 | 2870 |  | 75 | 28 | LNP | AV | 27 | 7042-0071 | 2700 | 700 | 2882.74
301221180056 | 3038 | 2985 | 2962 | 746 | 2900 | 2022-06-28 22:01:19 | 53 | 23 | LNP | AV | 27 | 7042-0071 | 2700 | 700 | 2893.6
301221180138 | 3038 | 2975 | 2942 | 740 | 2890 | 2022-06-28 21:50:23 | 63 | 33 | LNP | AV | 27 | 7042-0071 | 2700 | 700 | 2888.61
301221180139 | 3035 | 2981 | 2952 | 744 | 2900 | 2022-06-28 21:39:33 | 54 | 29 | LNP | AV | 27 | 7042-0071 | 2700 | 700 | 2899.97
301221180061 | 3041 | 3002 | 2942 | 741 | 2890 | 2022-06-28 21:17:44 | 39 | 60 | LNP | AV | 27 | 7042-0071 | 2700 | 700 | 2878.593
301221180046 | 3038 | 2999 | 2972 | 745 | 2900 | 2022-06-28 21:06:53 | 39 | 27 | LNP | AV | 27 | 7042-0071 | 2700 | 700 | 2893.6
301221180047 | 3038 | 2989 | 2962 | 745 | 2900 | 2022-06-28 20:55:54 | 49 | 27 | LNP | AV | 27 | 7042-0071 | 2700 | 700 | 2900
301221180090 | 3030 | 2988 | 2962 | 745 | 2900 | 2022-06-28 20:45:00 | 42 | 26 | LNP | AV | 27 | 7042-0071 | 2700 | 700 | 2898.4
301221180091 | 3030 | 2974 | 2942 | 742 | 2890 |  | 56 | 32 | LNP | AV | 27 | 7042-0071 | 2700 | 700 | 2885.25
301221180125 | 3040 | 2974 | 2942 | 745 | 2890 | 2022-06-28 20:23:08 | 66 | 32 | LNP | AV | 27 | 7042-0071 | 2700 | 700 | 2887.7
301221180124 | 3035 | 2957 | 2932 | 746 | 2880 | 2022-06-28 20:12:24 | 78 | 25 | LNP | AV | 27 | 7042-0071 | 2700 | 700 | 2875.6
301221180033 | 3037 | 2984 | 2957 | 745 | 2900 | 2022-06-28 20:01:40 | 53 | 27 | LNP | AV | 27 | 7042-0071 | 2700 | 700 | 2899.4
301221180034 | 3039 | 2978 | 2952 | 745 | 2900 | 2022-06-28 19:50:55 | 61 | 26 | LNP | AV | 27 | 7042-0071 | 2700 | 700 | 2897.3
301221180076 | 3040 | 2962 | 2937 | 742 | 2885 |  | 78 | 25 | LNP | AV | 27 | 7042-0071 | 2700 | 700 | 2883.65
301221178520 | 3140 | 3084 | 3052 | 742 | 2900 | 2022-06-28 18:13:57 | 56 | 32 | PXS | AS | 27 | 7042-0063 | 2700 | 700 | 2900
301221178516 | 3143 | 3093 | 3062 | 745 | 2900 | 2022-06-28 18:01:06 | 50 | 31 | PXS | AS | 27 | 7042-0063 | 2700 | 700 | 2900
301221178514 | 3140 | 3065 | 3027 | 742 | 2900 | 2022-06-28 17:48:08 | 75 | 38 | PXS | AS | 27 | 7042-0063 | 2700 | 700 | 2887.9
301221179973 | 3030 | 2990 | 2962 | 745 | 2900 |  | 40 | 28 | LNP | AS | 27 | 7042-0071 | 2700 | 700 | 2899.3
301221179954 | 3035 | 2964 | 2942 | 746 | 2890 | 2022-06-28 17:24:20 | 71 | 22 | LNP | AS | 27 | 7042-0071 | 2700 | 700 | 2886.25
301221179974 | 3040 | 2975 | 2942 | 740 | 2890 | 2022-06-28 13:52:53 | 65 | 33 | LNP | AS | 27 | 7042-0071 | 2700 | 700 | 2885.4
301221179990 | 3045 | 2977 | 2942 | 741 | 2890 | 2022-06-28 13:42:51 | 68 | 35 | LNP | AS | 27 | 7042-0071 | 2700 | 700 | 2879.75
301221180002 | 3040 | 2974 | 2952 | 745 | 2900 | 2022-06-28 13:32:48 | 66 | 22 | LNP | AS | 27 | 7042-0071 | 2700 | 700 | 2899
301221180000 | 3038 | 2984 | 2957 | 743 | 2870 | 2022-06-28 13:22:45 | 54 | 27 | LNP | AS | 27 | 7042-0071 | 2700 | 700 | 2882.5
301221179968 | 3035 | 2970 | 2952 | 740 | 2900 | 2022-06-28 13:11:59 | 65 | 18 | LNP | AS | 27 | 7042-0071 | 2700 | 700 | 2899.025
301221179965 | 3038 | 2977 | 2932 | 740 | 2880 | 2022-06-28 13:01:56 | 61 | 45 | LNP | AS | 27 | 7042-0071 | 2700 | 700 | 2874.417
301221179865 | 3041 | 2999 | 2972 | 740 | 2900 | 2022-06-28 11:02:53 | 42 | 27 | LNP | AS | 27 | 7042-0071 | 2700 | 700 | 2869.9
301221179863 | 3040 | 2999 | 2977 | 743 | 2900 | 2022-06-28 10:52:30 | 41 | 22 | LNP | AS | 27 | 7042-0071 | 2700 | 700 | 2895.4
301221179972 | 3040 | 2994 | 2962 | 742 | 2900 | 2022-06-28 10:42:11 | 46 | 32 | LNP | AS | 27 | 7042-0071 | 2700 | 700 | 2898.5
301221179969 | 3030 | 2973 | 2952 | 745 | 2900 | 2022-06-28 10:31:58 | 57 | 21 | LNP | AS | 27 | 7042-0071 | 2700 | 700 | 2900
301221179882 | 3036 | 2995 | 2962 | 743 | 2900 | 2022-06-28 10:21:50 | 41 | 33 | LNP | AS | 27 | 7042-0071 | 2700 | 700 | 2895.6
301221179879 | 3030 | 2995 | 2972 | 745 | 2900 | 2022-06-28 10:11:36 | 35 | 23 | LNP | AS | 27 | 7042-0071 | 2700 | 700 | 2898.8
301221179981 | 3038 | 2990 | 2962 | 740 | 2900 | 2022-06-28 10:00:48 | 48 | 28 | LNP | AS | 27 | 7042-0071 | 2700 | 700 | 2888
301221179982 | 3030 | 2971 | 2952 | 745 | 2900 | 2022-06-28 09:22:17 | 59 | 19 | LNP | AS | 27 | 7042-0071 | 2700 | 700 | 2900
301221180017 | 3035 | 2998 | 2972 | 745 | 2900 | 2022-06-28 09:09:03 | 37 | 26 | LNP | AS | 27 | 7042-0071 | 2700 | 700 | 2899.75
301221179956 | 3035 | 3003 | 2972 | 745 | 2900 | 2022-06-28 08:58:43 | 32 | 31 | LNP | AS | 27 | 7042-0071 | 2700 | 700 | 2898
301221180005 | 3038 | 2990 | 2962 | 745 | 2900 | 2022-06-28 08:48:21 | 48 | 28 | LNP | AS | 27 | 7042-0071 | 2700 | 700 | 2900
301221180006 | 3035 | 2994 | 2962 | 745 | 2900 | 2022-06-28 08:38:07 | 41 | 32 | LNP | AS | 27 | 7042-0071 | 2700 | 700 | 2900
301221179966 | 3030 | 2978 | 2952 | 745 | 2900 | 2022-06-28 08:27:02 | 52 | 26 | LNP | AS | 27 | 7042-0071 | 2700 | 700 | 2899.8
301221179957 | 3030 | 2985 | 2957 | 740 | 2880 | 2022-06-28 08:16:05 | 45 | 28 | LNP | AS | 27 | 7042-0071 | 2700 | 700 | 2885
301221180013 | 3040 | 3006 | 2977 | 745 | 2900 | 2022-06-28 08:04:33 | 34 | 29 | LNP | AS | 27 | 7042-0071 | 2700 | 700 | 2899.5
301221180014 | 3040 | 2987 | 2957 | 745 | 2900 | 2022-06-28 07:53:15 | 53 | 30 | LNP | AS | 27 | 7042-0071 | 2700 | 700 | 2898.9
301221179999 | 3038 | 2991 | 2967 | 745 | 2900 | 2022-06-28 06:44:17 | 47 | 24 | LNP | AS | 27 | 7042-0071 | 2700 | 700 | 2892.7
301221179976 | 3034 | 3004 | 2987 | 741 | 2900 | 2022-06-28 06:25:01 | 30 | 17 | LNP | AS | 27 | 7042-0071 | 2700 | 700 | 2892
301221180015 | 3035 | 2991 | 2972 | 745 | 2900 | 2022-06-28 06:13:53 | 44 | 19 | LNP | AS | 27 | 7042-0071 | 2700 | 700 | 2899.2
301221180016 | 3035 | 2994 | 2967 | 745 | 2900 | 2022-06-28 06:02:52 | 41 | 27 | LNP | AS | 27 | 7042-0071 | 2700 | 700 | 2899.4
301221179860 | 3050 | 2998 | 2982 | 745 | 2900 | 2022-06-28 05:51:54 | 52 | 16 | LNP | AS | 27 | 7042-0071 | 2700 | 700 | 2898.5
301221179861 | 3040 | 3005 | 2987 | 744 | 2900 | 2022-06-28 05:29:23 | 35 | 18 | LNP | AS | 27 | 7042-0071 | 2700 | 700 | 2870.5
301221179946 | 3036 | 2979 | 2957 | 745 | 2890 | 2022-06-28 02:07:24 | 57 | 22 | LNP | AS | 27 | 7042-0071 | 2700 | 700 | 2894.073
301221179885 | 3032 | 2983 | 2957 | 742 | 2900 | 2022-06-28 00:21:14 | 49 | 26 | LNP | AS | 27 | 7042-0071 | 2700 | 700 | 2899.5
301221179998 | 3040 | 3004 | 2972 | 745 | 2900 | 2022-06-28 00:09:41 | 36 | 32 | LNP | AS | 27 | 7042-0071 | 2700 | 700 | 2894.5
301221179997 | 3040 | 2976 | 2947 | 744 | 2895 | 2022-06-27 22:57:16 | 64 | 29 | LNP | AS | 27 | 7042-0071 | 2700 | 700 | 2881.2
301221180007 | 3040 | 2986 | 2962 | 744 | 2900 |  | 54 | 24 | LNP | AS | 27 | 7042-0071 | 2700 | 700 | 2898.9
301221180008 | 3038 | 2994 | 2967 | 745 | 2900 | 2022-06-27 21:36:08 | 44 | 27 | LNP | AS | 27 | 7042-0071 | 2700 | 700 | 2897.5
301221179986 | 3040 | 2972 | 2947 | 746 | 2870 | 2022-06-27 21:24:11 | 68 | 25 | LNP | AS | 27 | 7042-0071 | 2700 | 700 | 2875.9
301221179985 | 3035 | 2990 | 2967 | 739 | 2900 | 2022-06-27 21:11:37 | 45 | 23 | LNP | AS | 27 | 7042-0071 | 2700 | 700 | 2893.4
301221179921 | 3032 | 2973 | 2942 | 741 | 2845 | 2022-06-27 20:59:45 | 59 | 31 | LNP | AS | 27 | 7042-0071 | 2700 | 700 | 2857.75
301221179923 | 3032 | 2998 | 2972 | 746 | 2900 | 2022-06-27 20:47:03 | 34 | 26 | LNP | AS | 27 | 7042-0071 | 2700 | 700 | 2890.6
301221179991 | 3040 | 2980 | 2957 | 745 | 2890 | 2022-06-27 20:35:09 | 60 | 23 | LNP | AS | 27 | 7042-0071 | 2700 | 700 | 2887.33
301221179992 | 3040 | 2971 | 2942 | 745 | 2875 | 2022-06-27 20:23:03 | 69 | 29 | LNP | AS | 27 | 7042-0071 | 2700 | 700 | 2874
301221179870 | 3035 | 2987 | 2967 | 741 | 2900 | 2022-06-27 19:56:56 | 48 | 20 | LNP | AS | 27 | 7042-0071 | 2700 | 700 | 2871.6
301221179934 | 3032 | 2979 | 2952 | 745 | 2900 | 2022-06-27 18:41:23 | 53 | 27 | LNP | AS | 27 | 7042-0071 | 2700 | 700 | 2899.567
301221179931 | 3034 | 2981 | 2952 | 742 | 2900 | 2022-06-27 18:29:51 | 53 | 29 | LNP | AS | 27 | 7042-0071 | 2700 | 700 | 2900
301221179993 | 3038 | 2994 | 2967 | 745 | 2900 | 2022-06-27 18:18:11 | 44 | 27 | LNP | AS | 27 | 7042-0071 | 2700 | 700 | 2897.5
301221179994 | 3035 | 2985 | 2957 | 745 | 2900 | 2022-06-27 18:06:18 | 50 | 28 | LNP | AS | 27 | 7042-0071 | 2700 | 700 | 2899.5
301221179880 | 3030 | 2985 | 2952 | 743 | 2900 |  | 45 | 33 | LNP | AS | 27 | 7042-0071 | 2700 | 700 | 2900
301221179877 | 3035 | 3006 | 2972 | 743 | 2900 | 2022-06-27 17:44:49 | 29 | 34 | LNP | AS | 27 | 7042-0071 | 2700 | 700 | 2884.5
301221180009 | 3036 | 2982 | 2952 | 745 | 2900 | 2022-06-27 06:39:15 | 54 | 30 | LNP | AS | 27 | 7042-0071 | 2700 | 700 | 2899.95
301221180010 | 3038 | 2978 | 2952 | 744 | 2900 | 2022-06-27 06:28:30 | 60 | 26 | LNP | AS | 27 | 7042-0071 | 2700 | 700 | 2900
301221179864 | 3035 | 2984 | 2962 | 742 | 2850 | 2022-06-27 06:17:11 | 51 | 22 | LNP | AS | 27 | 7042-0071 | 2700 | 700 | 2893.7
301221179862 | 3040 | 2997 | 2977 | 745 | 2900 | 2022-06-27 06:04:51 | 43 | 20 | LNP | AS | 27 | 7042-0071 | 2700 | 700 | 2898.2
301221179868 | 3035 | 2998 | 2977 | 745 | 2900 | 2022-06-27 05:50:37 | 37 | 21 | LNP | AS | 27 | 7042-0071 | 2700 | 700 | 2899.45
301221179959 | 3038 | 2995 | 2977 | 740 | 2900 | 2022-06-27 02:04:20 | 43 | 18 | LNP | AS | 27 | 7042-0071 | 2700 | 700 | 2890.8
301221179960 | 3034 | 2993 | 2972 | 746 | 2900 | 2022-06-27 01:41:22 | 41 | 21 | LNP | AS | 27 | 7042-0071 | 2700 | 700 | 2896.5
301221179866 | 3036 | 2995 | 2977 | 745 | 2900 | 2022-06-27 01:30:06 | 41 | 18 | LNP | AS | 27 | 7042-0071 | 2700 | 700 | 2897.3
301221179867 | 3040 | 3002 | 2982 | 740 | 2900 | 2022-06-27 01:18:50 | 38 | 20 | LNP | AS | 27 | 7042-0071 | 2700 | 700 | 2898
301221179875 | 3030 | 2987 | 2967 | 742 | 2900 | 2022-06-27 00:33:27 | 43 | 20 | LNP | AS | 27 | 7042-0071 | 2700 | 700 | 2896.85
301221179963 | 3032 | 2998 | 2972 | 741 | 2900 | 2022-06-27 01:07:24 | 34 | 26 | LNP | AS | 27 | 7042-0071 | 2700 | 700 | 2898.2
301221179935 | 3035 | 3005 | 2987 | 743 | 2900 | 2022-06-27 00:18:48 | 30 | 18 | LNP | AS | 27 | 7042-0071 | 2700 | 700 | 2849.1
301221179874 | 3035 | 2995 | 2972 | 742 | 2900 | 2022-06-27 00:44:48 | 40 | 23 | LNP | AS | 27 | 7042-0071 | 2700 | 700 | 2891.7
301221179964 | 3033 | 2993 | 2967 | 743 | 2900 |  | 40 | 26 | LNP | AS | 27 | 7042-0071 | 2700 | 700 | 2898
301221179933 | 3034 | 2992 | 2972 | 747 | 2900 |  | 42 | 20 | LNP | AS | 27 | 7042-0071 | 2700 | 700 | 2898.44
301221180011 | 3040 | 2983 | 2962 | 746 | 2900 | 2022-06-26 22:50:28 | 57 | 21 | LNP | AS | 27 | 7042-0071 | 2700 | 700 | 2898.4
301221179871 | 3035 | 2986 | 2967 | 743 | 2900 | 2022-06-26 22:16:42 | 49 | 19 | LNP | AS | 27 | 7042-0071 | 2700 | 700 | 2899.5
301221180012 | 3040 | 2969 | 2952 | 746 | 2885 | 2022-06-26 22:39:16 | 71 | 17 | LNP | AS | 27 | 7042-0071 | 2700 | 700 | 2881.45
301221178815 | 3040 | 2980 | 2972 | 744 | 2900 | 2022-06-25 22:08:57 | 60 | 8 | PXS | AV | 27 | 7042-0071 | 2700 | 700 | 2897.25
301221178818 | 3040 | 3001 | 2947 | 742 | 2895 | 2022-06-25 22:19:48 | 39 | 54 | PXS | AV | 27 | 7042-0071 | 2700 | 700 | 2893.94
301221178715 | 3040 | 3000 | 2972 | 743 | 2900 | 2022-06-25 21:57:48 | 40 | 28 | PXS | AV | 27 | 7042-0071 | 2700 | 700 | 2899.1
301221178716 | 3040 | 2983 | 2952 | 744 | 2900 | 2022-06-25 21:39:04 | 57 | 31 | PXS | AV | 27 | 7042-0071 | 2700 | 700 | 2899.95
301221178711 | 3036 | 2969 | 2932 | 744 | 2880 |  | 67 | 37 | PXS | AV | 27 | 7042-0071 | 2700 | 700 | 2874.78
301221178709 | 3040 | 2997 | 2962 | 742 | 2900 | 2022-06-25 20:54:39 | 43 | 35 | PXS | AV | 27 | 7042-0071 | 2700 | 700 | 2899.2
301221178725 | 3040 | 2990 | 2937 | 744 | 2885 | 2022-06-25 20:43:39 | 50 | 53 | PXS | AV | 27 | 7042-0071 | 2700 | 700 | 2873.45
301221178674 | 3036 | 2970 | 2962 | 742 | 2900 | 2022-06-25 20:21:46 | 66 | 8 | PXS | AV | 27 | 7042-0071 | 2700 | 700 | 2891.45
301221178600 | 3036 | 2982 | 2942 | 745 | 2890 | 2022-06-25 19:56:25 | 54 | 40 | PXS | AV | 27 | 7042-0071 | 2700 | 700 | 2889.1
301221178792 | 3030 | 2981 | 2952 | 743 | 2900 | 2022-06-25 05:59:57 | 49 | 29 | PXS | AV | 27 | 7042-0071 | 2700 | 700 | 2900
301221178647 | 3032 | 2968 | 2952 | 744 | 2900 | 2022-06-25 06:19:31 | 64 | 16 | PXS | AV | 27 | 7042-0071 | 2700 | 700 | 2876.25
301221178789 | 3036 | 2989 | 2942 | 746 | 2890 | 2022-06-25 06:09:45 | 47 | 47 | PXS | AV | 27 | 7042-0071 | 2700 | 700 | 2886.65
301221178853 | 3030 | 2992 | 2952 | 741 | 2900 | 2022-06-25 05:50:16 | 38 | 40 | PXS | AV | 27 | 7042-0071 | 2700 | 700 | 2895.4
301221178877 | 3034 | 2987 | 2952 | 744 | 2900 | 2022-06-25 05:28:37 | 47 | 35 | PXS | AV | 27 | 7042-0071 | 2700 | 700 | 2899.8
301221178876 | 3034 | 2985 | 2952 | 742 | 2900 | 2022-06-25 05:18:56 | 49 | 33 | PXS | AV | 27 | 7042-0071 | 2700 | 700 | 2900
301221178870 | 3035 | 2974 | 2952 | 742 | 2900 | 2022-06-25 05:09:14 | 61 | 22 | PXS | AV | 27 | 7042-0071 | 2700 | 700 | 2900
301221178871 | 3040 | 2981 | 2957 | 743 | 2900 |  | 59 | 24 | PXS | AV | 27 | 7042-0071 | 2700 | 700 | 2891.6
301221178704 | 3040 | 2985 | 2962 | 742 | 2900 | 2022-06-25 04:06:27 | 55 | 23 | PXS | AV | 27 | 7042-0071 | 2700 | 700 | 2899
301221178707 | 3042 | 2971 | 2952 | 743 | 2900 | 2022-06-25 04:25:57 | 71 | 19 | PXS | AV | 27 | 7042-0071 | 2700 | 700 | 2898.3
301221178706 | 3042 | 2980 | 2952 | 741 | 2900 | 2022-06-25 04:16:16 | 62 | 28 | PXS | AV | 27 | 7042-0071 | 2700 | 700 | 2897.725
301221178774 | 3036 | 2972 | 2952 | 743 | 2900 |  | 64 | 20 | PXS | AV | 27 | 7042-0071 | 2700 | 700 | 2895.55
301221178788 | 3035 | 2975 | 2952 | 740 | 2900 | 2022-06-25 03:56:36 | 60 | 23 | PXS | AV | 27 | 7042-0071 | 2700 | 700 | 2895.617
301221178785 | 3038 | 2979 | 2952 | 743 | 2900 | 2022-06-25 02:27:01 | 59 | 27 | PXS | AV | 27 | 7042-0071 | 2700 | 700 | 2898.1
301221178857 | 3040 | 2976 | 2932 | 741 | 2880 | 2022-06-25 02:09:01 | 64 | 44 | PXS | AV | 27 | 7042-0071 | 2700 | 700 | 2881.907
301221178861 | 3040 | 2962 | 2952 | 740 | 2900 | 2022-06-25 00:30:26 | 78 | 10 | PXS | AV | 27 | 7042-0071 | 2700 | 700 | 2893.55
301221178834 | 3039 | 2974 | 2942 | 744 | 2890 | 2022-06-25 00:20:37 | 65 | 32 | PXS | AV | 27 | 7042-0071 | 2700 | 700 | 2885.96
301221178838 | 3041 | 2968 | 2952 | 744 | 2900 | 2022-06-25 00:06:28 | 73 | 16 | PXS | AV | 27 | 7042-0071 | 2700 | 700 | 2889
301221178661 | 3034 | 2969 | 2952 | 744 | 2900 | 2022-06-24 23:56:49 | 65 | 17 | PXS | AV | 27 | 7042-0071 | 2700 | 700 | 2899.7
301221178665 | 3036 | 2973 | 2937 | 743 | 2885 | 2022-06-24 22:43:21 | 63 | 36 | PXS | AV | 27 | 7042-0071 | 2700 | 700 | 2882.9
301221178663 | 3035 | 2973 | 2962 | 744 | 2900 |  | 62 | 11 | PXS | AV | 27 | 7042-0071 | 2700 | 700 | 2890
301221178763 | 3040 | 2969 | 2952 | 742 | 2900 | 2022-06-24 22:22:45 | 71 | 17 | PXS | AV | 27 | 7042-0071 | 2700 | 700 | 2879.514
301221178764 | 3041 | 2996 | 2952 | 743 | 2900 | 2022-06-24 21:37:02 | 45 | 44 | PXS | AV | 27 | 7042-0071 | 2700 | 700 | 2897.9
301221178786 | 3040 | 2986 | 2951 | 740 | 2874 | 2022-06-24 21:26:53 | 54 | 35 | PXS | AV | 27 | 7042-0071 | 2700 | 700 | 2879.02
301221178880 | 3038 | 2980 | 2955 | 743 | 2900 | 2022-06-24 19:29:38 | 58 | 25 | PXS | AV | 27 | 7042-0071 | 2700 | 700 | 2897.9
301221178689 | 3039 | 2979 | 2960 | 744 | 2900 | 2022-06-24 17:56:58 | 60 | 19 | PXS | AV | 27 | 7042-0071 | 2700 | 700 | 2898.7
301221178686 | 3040 | 2977 | 2964 | 742 | 2900 | 2022-06-24 17:42:35 | 63 | 13 | PXS | AV | 27 | 7042-0071 | 2700 | 700 | 2892.7
301221178688 | 3038 | 2974 | 2943 | 743 | 2891 | 2022-06-24 17:31:10 | 64 | 31 | PXS | AV | 27 | 7042-0071 | 2700 | 700 | 2887.35
301221178691 | 3037 | 2999 | 2963 | 744 | 2900 | 2022-06-24 17:19:36 | 38 | 36 | PXS | AV | 27 | 7042-0071 | 2700 | 700 | 2894.45
301221178646 | 3035 | 2992 | 2969 | 745 | 2900 | 2022-06-24 17:07:53 | 43 | 23 | PXS | AV | 27 | 7042-0071 | 2700 | 700 | 2900
301221178858 | 3038 | 2982 | 2947 | 743 | 2895 | 2022-06-24 16:39:29 | 56 | 35 | PXS | AV | 27 | 7042-0071 | 2700 | 700 | 2877.477
301221178659 | 3034 | 2962 | 2942 | 745 | 2890 | 2022-06-24 12:59:54 | 72 | 20 | PXS | AV | 27 | 7042-0071 | 2700 | 700 | 2885.85
301221178678 | 3040 | 2981 | 2952 | 741 | 2900 | 2022-06-24 12:47:56 | 59 | 29 | PXS | AV | 27 | 7042-0071 | 2700 | 700 | 2896.2
301221178681 | 3037 | 2975 | 2962 | 745 | 2900 | 2022-06-24 12:35:58 | 62 | 13 | PXS | AV | 27 | 7042-0071 | 2700 | 700 | 2898.35
301221178845 | 3042 | 2983 | 2952 | 745 | 2900 | 2022-06-24 10:43:46 | 59 | 31 | PXS | AV | 27 | 7042-0071 | 2700 | 700 | 2897.9
301221178863 | 3040 | 2965 | 2957 | 743 | 2900 | 2022-06-24 10:31:27 | 75 | 8 | PXS | AV | 27 | 7042-0071 | 2700 | 700 | 2894.45
301221178862 | 3030 | 2977 | 2947 | 742 | 2895 | 2022-06-24 10:15:44 | 53 | 30 | PXS | AV | 27 | 7042-0071 | 2700 | 700 | 2894.35
301221178781 | 3030 | 2985 | 2952 | 745 | 2900 | 2022-06-24 10:03:21 | 45 | 33 | PXS | AV | 27 | 7042-0071 | 2700 | 700 | 2887.5
301221178784 | 3037 | 2984 | 2962 | 745 | 2900 | 2022-06-24 09:51:42 | 53 | 22 | PXS | AV | 27 | 7042-0071 | 2700 | 700 | 2900
301221178828 | 3039 | 2985 | 2952 | 743 | 2900 | 2022-06-24 09:39:43 | 54 | 33 | PXS | AV | 27 | 7042-0071 | 2700 | 700 | 2899.6
301221178831 | 3041 | 2974 | 2962 | 742 | 2900 | 2022-06-24 09:28:03 | 67 | 12 | PXS | AV | 27 | 7042-0071 | 2700 | 700 | 2872.458
301221178782 | 3035 | 2983 | 2952 | 740 | 2900 | 2022-06-24 09:16:18 | 52 | 31 | PXS | AV | 27 | 7042-0071 | 2700 | 700 | 2899.95
301221178779 | 3038 | 2999 | 2972 | 740 | 2900 | 2022-06-24 09:04:38 | 39 | 27 | PXS | AV | 27 | 7042-0071 | 2700 | 700 | 2892.8
301221178843 | 3034 | 2970 | 2947 | 743 | 2895 | 2022-06-24 08:52:42 | 64 | 23 | PXS | AV | 27 | 7042-0071 | 2700 | 700 | 2895.9
301221178798 | 3045 | 2978 | 2902 | 744 | 2840 | 2022-06-24 08:35:04 | 67 | 76 | PXS | AV | 27 | 7042-0071 | 2700 | 700 | 2801.96
301221178800 | 3035 | 2998 | 2962 | 745 | 2900 | 2022-06-24 08:11:36 | 37 | 36 | PXS | AV | 27 | 7042-0071 | 2700 | 700 | 2896.05
301221178797 | 3038 | 2992 | 2962 | 742 | 2900 | 2022-06-24 07:49:21 | 46 | 30 | PXS | AV | 27 | 7042-0071 | 2700 | 700 | 2899.2
301221178795 | 3035 | 2982 | 2972 | 743 | 2900 | 2022-06-24 05:54:19 | 53 | 10 | PXS | AV | 27 | 7042-0071 | 2700 | 700 | 2899.2
301221178802 | 3036 | 3004 | 2967 | 741 | 2900 | 2022-06-24 05:44:17 | 32 | 37 | PXS | AV | 27 | 7042-0071 | 2700 | 700 | 2894.667
301221178799 | 3033 | 3004 | 2962 | 741 | 2900 | 2022-06-24 05:34:24 | 29 | 42 | PXS | AV | 27 | 7042-0071 | 2700 | 700 | 2896.7
301221178906 | 3033 | 2984 | 2962 | 743 | 2900 | 2022-06-24 05:24:40 | 49 | 22 | PXS | AV | 27 | 7042-0071 | 2700 | 700 | 2899.6
301221178907 | 3035 | 2979 | 2952 | 744 | 2900 | 2022-06-24 05:09:18 | 56 | 27 | PXS | AV | 27 | 7042-0071 | 2700 | 700 | 2899.9
301221178898 | 3035 | 2992 | 2962 | 743 | 2900 | 2022-06-24 04:59:36 | 43 | 30 | PXS | AV | 27 | 7042-0071 | 2700 | 700 | 2900
301221178904 | 3032 | 2989 | 2957 | 745 | 2900 | 2022-06-24 04:24:00 | 43 | 32 | PXS | AV | 27 | 7042-0071 | 2700 | 700 | 2899.1
301221178864 | 3031 | 2991 | 2952 | 744 | 2900 | 2022-06-24 04:06:59 | 40 | 39 | PXS | AV | 27 | 7042-0071 | 2700 | 700 | 2899.85
301221178865 | 3039 | 2998 | 2957 | 741 | 2900 | 2022-06-24 03:57:00 | 41 | 41 | PXS | AV | 27 | 7042-0071 | 2700 | 700 | 2898.2
301221178885 | 3032 | 2969 | 2952 | 742 | 2900 | 2022-06-24 03:21:03 | 63 | 17 | PXS | AV | 27 | 7042-0071 | 2700 | 700 | 2896.1
301221178614 | 3038 | 2988 | 2957 | 745 | 2900 | 2022-06-24 03:01:10 | 50 | 31 | PXS | AV | 27 | 7042-0071 | 2700 | 700 | 2900
301221178698 | 3040 | 2984 | 2942 | 745 | 2890 | 2022-06-24 02:08:53 | 56 | 42 | PXS | AV | 27 | 7042-0071 | 2700 | 700 | 2891.7
301221178703 | 3039 | 2989 | 2962 | 744 | 2900 | 2022-06-24 02:29:15 | 50 | 27 | PXS | AV | 27 | 7042-0071 | 2700 | 700 | 2899.5
301221178611 | 3042 | 2990 | 2957 | 742 | 2890 |  | 52 | 33 | PXS | AV | 27 | 7042-0071 | 2700 | 700 | 2892.423
301221178682 | 3038 | 2988 | 2937 | 744 | 2885 |  | 50 | 51 | PXS | AV | 27 | 7042-0071 | 2700 | 700 | 2874.95
301221178886 | 3035 | 2967 | 2957 | 744 | 2900 | 2022-06-23 23:56:04 | 68 | 10 | PXS | AV | 27 | 7042-0071 | 2700 | 700 | 2894.7
301221178727 | 3035 | 2983 | 2972 | 745 | 2900 | 2022-06-23 23:23:55 | 52 | 11 | PXS | AV | 27 | 7042-0071 | 2700 | 700 | 2899.2
301221178733 | 3037 | 3004 | 2962 | 740 | 2900 | 2022-06-23 23:06:07 | 33 | 42 | PXS | AV | 27 | 7042-0071 | 2700 | 700 | 2899
301221178889 | 3035 | 2981 | 2952 | 745 | 2885 | 2022-06-22 09:57:59 | 54 | 29 | PXS | AV | 27 | 7042-0071 | 2700 | 700 | 2899.833
301221178728 | 3040 | 2987 | 2962 | 740 | 2900 | 2022-06-22 09:16:55 | 53 | 25 | PXS | AV | 27 | 7042-0071 | 2700 | 700 | 2899.74
301221178796 | 3030 | 2987 | 2942 | 744 | 2890 | 2022-06-22 08:52:23 | 43 | 45 | PXS | AV | 27 | 7042-0071 | 2700 | 700 | 2889.6
301221178793 | 3035 | 2990 | 2952 | 742 | 2900 | 2022-06-22 08:40:31 | 45 | 38 | PXS | AV | 27 | 7042-0071 | 2700 | 700 | 2900
301221178705 | 3042 | 2972 | 2942 | 743 | 2890 | 2022-06-22 08:28:48 | 70 | 30 | PXS | AV | 27 | 7042-0071 | 2700 | 700 | 2878.8
301221178760 | 3036 | 2994 | 2967 | 742 | 2900 | 2022-06-22 06:12:25 | 42 | 27 | PXS | AV | 27 | 7042-0071 | 2700 | 700 | 2900
301221178776 | 3037 | 2996 | 2952 | 744 | 2900 | 2022-06-22 05:16:18 | 41 | 44 | PXS | AV | 27 | 7042-0071 | 2700 | 700 | 2890.7
301221178773 | 3036 | 2971 | 2952 | 743 | 2885 | 2022-06-22 04:57:13 | 65 | 19 | PXS | AV | 27 | 7042-0071 | 2700 | 700 | 2891.15
301221178827 | 3037 | 2987 | 2962 | 743 | 2900 | 2022-06-22 04:34:52 | 50 | 25 | PXS | AV | 27 | 7042-0071 | 2700 | 700 | 2891
301221178824 | 3042 | 2988 | 2957 | 745 | 2900 | 2022-06-22 04:24:37 | 54 | 31 | PXS | AV | 27 | 7042-0071 | 2700 | 700 | 2886.95
301221178627 | 3034 | 2999 | 2942 | 744 | 2890 |  | 35 | 57 | PXS | AV | 27 | 7042-0071 | 2700 | 700 | 2880.39
301221178667 | 3040 | 2968 | 2927 | 742 | 2875 | 2022-06-22 03:37:08 | 72 | 41 | PXS | AV | 27 | 7042-0071 | 2700 | 700 | 2868.19
301221178660 | 3035 | 2990 | 2952 | 744 | 2900 | 2022-06-22 03:06:46 | 45 | 38 | PXS | AV | 27 | 7042-0071 | 2700 | 700 | 2899.2
301221178657 | 3031 | 3008 | 2972 | 746 | 2900 | 2022-06-22 02:52:22 | 23 | 36 | PXS | AV | 27 | 7042-0071 | 2700 | 700 | 2894.4
301221178676 | 3036 | 2960 | 2927 | 744 | 2875 | 2022-06-22 02:41:38 | 76 | 33 | PXS | AV | 27 | 7042-0071 | 2700 | 700 | 2873.95
301221178679 | 3038 | 2978 | 2952 | 743 | 2900 | 2022-06-22 02:31:05 | 60 | 26 | PXS | AV | 27 | 7042-0071 | 2700 | 700 | 2899.9
301221178854 | 3038 | 2975 | 2952 | 740 | 2900 | 2022-06-22 02:20:36 | 63 | 23 | PXS | AV | 27 | 7042-0071 | 2700 | 700 | 2895.5
301221178996 | 3039 | 2970 | 2932 | 793 | 2820 | 2022-06-21 20:50:40 | 69 | 38 | LNP | AV | 23 | 7532-0028 | 2700 | 750 | 2835.96
301221179008 | 3042 | 2982 | 2942 | 795 | 2870 | 2022-06-21 19:58:40 | 60 | 40 | LNP | AV | 23 | 7532-0028 | 2700 | 750 | 2861.2
301221179107 | 3035 | 2980 | 2902 | 95 | 2820 | 2022-06-21 09:28:21 | 55 | 78 | LNP | AS | 23 | 7532-0029 | 2700 | 750 | 2810.65
301221179169 | 3040 | 2988 | 2957 | 790 | 2850 | 2022-06-21 06:05:06 | 52 | 31 | LNP | AS | 23 | 7532-0029 | 2700 | 750 | 2860.6
301221179171 | 3030 | 2979 | 2947 | 796 | 2845 | 2022-06-21 05:54:01 | 51 | 32 | LNP | AS | 23 | 7532-0029 | 2700 | 750 | 2846.59
301221179148 | 3041 | 2997 | 2957 | 796 | 2855 | 2022-06-21 05:43:01 | 44 | 40 | LNP | AS | 23 | 7532-0029 | 2700 | 750 | 2866.6
301221179149 | 3035 | 3002 | 2962 | 795 | 2855 | 2022-06-21 05:25:59 | 33 | 40 | LNP | AS | 23 | 7532-0029 | 2700 | 750 | 2885.067
301221179166 | 3035 | 2983 | 2952 | 795 | 2790 | 2022-06-21 04:05:47 | 52 | 31 | LNP | AS | 23 | 7532-0029 | 2700 | 750 | 2881.8
301221179100 | 3032 | 2997 | 2932 | 796 | 2830 | 2022-06-21 03:26:41 | 35 | 65 | LNP | AS | 23 | 7532-0029 | 2700 | 750 | 2827.9
301221179115 | 3040 | 2984 | 2952 | 793 | 2850 | 2022-06-21 03:15:42 | 56 | 32 | LNP | AS | 23 | 7532-0029 | 2700 | 750 | 2857.95
301221177779 | 3133 | 3097 | 3052 | 791 | 2900 | 2022-06-21 02:32:07 | 36 | 45 | LNP | AS | 23 | 7532-0029 | 2700 | 750 | 2897.2
301221179188 | 3125 | 3096 | 3067 | 794 | 2900 | 2022-06-21 01:45:47 | 29 | 29 | LNP | AS | 23 | 7532-0029 | 2700 | 750 | 2890
301221179104 | 3031 | 2974 | 2952 | 795 | 2900 | 2022-06-20 23:18:18 | 57 | 22 | LNP | AS | 23 | 7532-0029 | 2700 | 750 | 2893.45
301221179103 | 3042 | 2990 | 2937 | 795 | 2895 | 2022-06-20 23:39:17 | 52 | 53 | LNP | AS | 23 | 7532-0029 | 2700 | 750 | 2888.2
301221179108 | 3042 | 2993 | 2952 | 795 | 2840 | 2022-06-20 23:29:24 | 49 | 41 | LNP | AS | 23 | 7532-0029 | 2700 | 750 | 2850.3
301221179209 | 3036 | 2998 | 2952 | 795 | 2900 | 2022-06-20 22:57:57 | 38 | 46 | LNP | AS | 23 | 7532-0029 | 2700 | 750 | 2886.16
301221179210 | 3030 | 3008 | 2972 | 796 | 2860 | 2022-06-20 22:47:50 | 22 | 36 | LNP | AS | 23 | 7532-0029 | 2700 | 750 | 2862
301221179160 | 3028 | 2998 | 2952 | 796 | 2900 | 2022-06-20 21:52:24 | 30 | 46 | LNP | AS | 23 | 7532-0029 | 2700 | 750 | 2891.19
301221179164 | 3030 | 2982 | 2970 | 800 | 2893 | 2022-06-20 21:29:59 | 48 | 12 | LNP | AS | 23 | 7532-0029 | 2700 | 750 | 2885.43
301221179140 | 3032 | 2980 | 2972 | 795 | 2860 | 2022-06-20 20:04:43 | 52 | 8 | LNP | AS | 23 | 7532-0029 | 2700 | 750 | 2862.54
301221179142 | 3039 | 3004 | 2962 | 795 | 2900 | 2022-06-20 18:09:57 | 35 | 42 | LNP | AS | 23 | 7532-0029 | 2700 | 750 | 2895.75
301221179705 | 2649 | 2594 | 2567 | 590 | 2525 | 2022-06-19 10:08:57 | 55 | 27 | LPS | LS | 32 | 5552-0019 | 2400 | 550 | 2520.69
301221179728 | 2651 | 2615 | 2587 | 589 | 2525 | 2022-06-19 09:00:41 | 36 | 28 | LPS | LS | 32 | 5552-0019 | 2400 | 550 | 2523.6
301221179611 | 2647 | 2612 | 2582 | 593 | 2525 | 2022-06-19 08:50:09 | 35 | 30 | LPS | LS | 32 | 5552-0019 | 2400 | 550 | 2522.85
301221179703 | 2647 | 2604 | 2572 | 590 | 2525 | 2022-06-19 08:38:46 | 43 | 32 | LPS | LS | 32 | 5552-0019 | 2400 | 550 | 2521.04
301221179582 | 2647 | 2610 | 2592 | 590 | 2525 | 2022-06-19 08:26:38 | 37 | 18 | LPS | LS | 32 | 5552-0019 | 2400 | 550 | 2525
301221177116 | 2652 | 2606 | 2584 | 535 | 2500 | 2022-07-18 22:58:26 | 46 | 22 | PXS | AV | 25 | 5052-0023 | 2400 | 500 | 2501.5
301221177184 | 2646 | 2599 | 2574 | 538 | 2500 | 2022-07-18 22:48:20 | 47 | 25 | PXS | AV | 25 | 5052-0023 | 2400 | 500 | 2499.48
301221177110 | 2650 | 2604 | 2582 | 536 | 2500 | 2022-07-18 22:38:21 | 46 | 22 | PXS | AV | 25 | 5052-0023 | 2400 | 500 | 2501.7
301221177183 | 2644 | 2601 | 2576 | 537 | 2500 | 2022-07-18 22:08:26 | 43 | 25 | PXS | AV | 25 | 5052-0023 | 2400 | 500 | 2501.83
301221177253 | 2646 | 2601 | 2576 | 535 | 2500 | 2022-07-18 21:58:25 | 45 | 25 | PXS | AV | 25 | 5052-0023 | 2400 | 500 | 2501.12
301221177094 | 2644 | 2626 | 2592 | 535 | 2500 | 2022-07-18 21:48:23 | 18 | 34 | PXS | AV | 25 | 5052-0023 | 2400 | 500 | 2507.37
301221177118 | 2654 | 2610 | 2586 | 535 | 2500 | 2022-07-18 21:38:13 | 44 | 24 | PXS | AV | 25 | 5052-0023 | 2400 | 500 | 2506.15
301211173556 | 2653 | 2608 | 2565 | 536 | 2500 | 2022-06-18 21:10:17 | 45 | 43 | SJA | AV | 25 | 5052-0023 | 2400 | 500 | 2498.35
301221177254 | 2645 | 2601 | 2572 | 537 | 2500 | 2022-06-18 19:55:58 | 44 | 29 | PXS | AV | 25 | 5052-0023 | 2400 | 500 | 2501.19
301221177128 | 2648 | 2609 | 2577 | 537 | 2500 | 2022-06-18 15:23:52 | 39 | 32 | PXS | AV | 25 | 5052-0023 | 2400 | 500 | 2501.64
301221177113 | 2648 | 2604 | 2577 | 535 | 2500 | 2022-06-18 15:03:57 | 44 | 27 | PXS | AV | 25 | 5052-0023 | 2400 | 500 | 2505.75
301221177255 | 2646 | 2597 | 2572 | 535 | 2500 | 2022-06-18 14:53:52 | 49 | 25 | PXS | AV | 25 | 5052-0023 | 2400 | 500 | 2503.25
301221177188 | 2646 | 2608 | 2582 | 537 | 2500 | 2022-06-18 06:23:56 | 38 | 26 | PXS | AV | 25 | 5052-0023 | 2400 | 500 | 2503.5
301221177187 | 2644 | 2604 | 2572 | 538 | 2500 | 2022-06-18 06:08:56 | 40 | 32 | PXS | AV | 25 | 5052-0023 | 2400 | 500 | 2500.74
301221177256 | 2645 | 2602 | 2572 | 534 | 2500 | 2022-06-18 05:56:33 | 43 | 30 | PXS | AV | 25 | 5052-0023 | 2400 | 500 | 2501.63
301221177190 | 2642 | 2602 | 2572 | 536 | 2500 | 2022-06-18 05:14:52 | 40 | 30 | PXS | AV | 25 | 5052-0023 | 2400 | 500 | 2498.33
301221177098 | 2643 | 2616 | 2577 | 537 | 2500 | 2022-06-18 04:57:40 | 27 | 39 | PXS | AV | 25 | 5052-0023 | 2400 | 500 | 2506.8
301221177096 | 2645 | 2598 | 2557 | 535 | 2500 | 2022-06-18 04:40:12 | 47 | 41 | PXS | AV | 25 | 5052-0023 | 2400 | 500 | 2504.24
301221177117 | 2652 | 2588 | 2547 | 536 | 2500 | 2022-06-18 04:15:12 | 64 | 41 | PXS | AV | 25 | 5052-0023 | 2400 | 500 | 2498.91
301221177120 | 2648 | 2610 | 2567 | 535 | 2500 | 2022-06-18 04:06:32 | 38 | 43 | PXS | AV | 25 | 5052-0023 | 2400 | 500 | 2500.8
301221177259 | 2645 | 2594 | 2567 | 535 | 2500 | 2022-06-18 03:37:14 | 51 | 27 | PXS | AV | 25 | 5052-0023 | 2400 | 500 | 2500.95
301221177137 | 2644 | 2609 | 2582 | 535 | 2500 | 2022-06-18 03:27:23 | 35 | 27 | PXS | AV | 25 | 5052-0023 | 2400 | 500 | 2513.63
301211173340 | 2745 | 2706 | 2677 | 535 | 2500 | 2022-06-18 03:18:30 | 39 | 29 | SJA | AV | 25 | 5052-0023 | 2400 | 500 | 2507
301221177097 | 2649 | 2625 | 2572 | 536 | 2500 |  | 24 | 53 | PXS | AV | 25 | 5052-0023 | 2400 | 500 | 2499.51
301211173333 | 2645 | 2612 | 2567 | 536 | 2500 | 2022-06-18 03:08:23 | 33 | 45 | SJA | AV | 25 | 5052-0023 | 2400 | 500 | 2499.79
301211173364 | 2652 | 2605 | 2582 | 536 | 2500 | 2022-06-18 02:11:37 | 47 | 23 | SJA | AV | 25 | 5052-0023 | 2400 | 500 | 2501.29
301211173369 | 2640 | 2612 | 2582 | 536 | 2500 |  | 28 | 30 | SJA | AV | 25 | 5052-0023 | 2400 | 500 | 2502.51
301221177186 | 2644 | 2608 | 2572 | 538 | 2500 | 2022-06-18 01:41:40 | 36 | 36 | PXS | AV | 25 | 5052-0023 | 2400 | 500 | 2500.49
301221177193 | 2644 | 2601 | 2572 | 536 | 2500 | 2022-06-18 01:33:50 | 43 | 29 | PXS | AV | 25 | 5052-0023 | 2400 | 500 | 2500.25
301221177099 | 2650 | 2616 | 2577 | 537 | 2500 | 2022-06-18 01:24:04 | 34 | 39 | PXS | AV | 25 | 5052-0023 | 2400 | 500 | 2506.29
301221177102 | 2647 | 2617 | 2577 | 535 | 2500 | 2022-06-18 00:09:52 | 30 | 40 | PXS | AV | 25 | 5052-0023 | 2400 | 500 | 2507
301221177103 | 2655 | 2617 | 2577 | 535 | 2500 | 2022-06-18 00:01:23 | 38 | 40 | PXS | AV | 25 | 5052-0023 | 2400 | 500 | 2507.54
301221177106 | 2647 | 2619 | 2582 | 538 | 2500 | 2022-06-17 22:45:20 | 28 | 37 | PXS | AV | 25 | 5052-0023 | 2400 | 500 | 2505.25
301221177101 | 2652 | 2613 | 2572 | 536 | 2500 |  | 39 | 41 | PXS | AV | 25 | 5052-0023 | 2400 | 500 | 2494.67
301221177092 | 2650 | 2601 | 2582 | 536 | 2500 | 2022-06-17 22:26:42 | 49 | 19 | PXS | AV | 25 | 5052-0023 | 2400 | 500 | 2507.5
301221177095 | 2645 | 2615 | 2562 | 535 | 2500 | 2022-06-17 22:18:30 | 30 | 53 | PXS | AV | 25 | 5052-0023 | 2400 | 500 | 2501.19
301221177100 | 2654 | 2617 | 2562 | 536 | 2500 | 2022-06-17 22:07:50 | 37 | 55 | PXS | AV | 25 | 5052-0023 | 2400 | 500 | 2493.75
301221177105 | 2651 | 2596 | 2552 | 534 | 2500 | 2022-06-17 21:47:35 | 55 | 44 | PXS | AV | 25 | 5052-0023 | 2400 | 500 | 2497.5
301221180062 | 3036 | 2989 | 2957 | 746 | 2800 | 2022-06-17 08:54:47 | 47 | 32 | LNP | AV | 27 | 7042-0071 | 2700 | 700 | 2832.75
301221178379 | 2642 | 2599 | 2572 | 640 | 2520 | 2022-06-17 00:22:49 | 43 | 27 | SJA | HV | 24 | 6042-0056 | 2400 | 600 | 2519.95
301221178246 | 2640 | 2584 | 2562 | 642 | 2510 | 2022-06-17 00:13:36 | 56 | 22 | SJA | HV | 24 | 6042-0056 | 2400 | 600 | 2503.29
301221176279 | 2647 | 2616 | 2612 | 637 | 2525 | 2022-06-17 01:46:20 | 31 | 4 | LPS | AS | 32 | 6042-0060 | 2400 | 600 | 2524.25
301221176326 | 2646 | 2580 | 2572 | 637 | 2525 | 2022-06-17 01:36:25 | 66 | 8 | LPS | AS | 32 | 6042-0060 | 2400 | 600 | 2522.3
301221178874 | 3035 | 2972 | 2902 | 745 | 2800 | 2022-06-15 21:58:51 | 63 | 70 | PXS | AV | 27 | 7022-0017 | 2700 | 700 | 2790.08
301221178532 | 3033 | 2982 | 2952 | 743 | 2900 | 2022-06-15 21:47:47 | 51 | 30 | PXS | AS | 27 | 7042-0067 | 2700 | 700 | 2900
301221178529 | 3035 | 2981 | 2947 | 745 | 2895 | 2022-06-15 21:37:00 | 54 | 34 | PXS | AS | 27 | 7042-0067 | 2700 | 700 | 2893.2
301221178522 | 3037 | 2976 | 2962 | 742 | 2900 | 2022-06-15 20:36:23 | 61 | 14 | PXS | AS | 27 | 7022-0017 | 2700 | 700 | 2894.25
301221178699 | 3041 | 2999 | 2982 | 745 | 2900 | 2022-06-15 20:25:29 | 42 | 17 | PXS | AV | 27 | 7022-0017 | 2700 | 700 | 2896.5
301221178754 | 3037 | 2992 | 2977 | 743 | 2900 | 2022-06-15 20:14:23 | 45 | 15 | PXS | AV | 27 | 7022-0017 | 2700 | 700 | 2896.4
301221178752 | 3042 | 2994 | 2987 | 74 | 2900 | 2022-06-15 19:30:38 | 48 | 7 | PXS | AV | 27 | 7022-0017 | 2700 | 700 | 2882.02
301221178613 | 3041 | 2979 | 2962 | 743 | 2900 | 2022-06-15 17:45:15 | 62 | 17 | PXS | AV | 27 | 7022-0017 | 2700 | 700 | 2893
301221178755 | 3041 | 2986 | 2972 | 742 | 2900 | 2022-06-15 19:08:34 | 55 | 14 | PXS | AV | 27 | 7022-0017 | 2700 | 700 | 2890.5
301221178756 | 3039 | 2982 | 2967 | 743 | 2900 | 2022-06-15 18:57:33 | 57 | 15 | PXS | AV | 27 | 7022-0017 | 2700 | 700 | 2898.8
301221178498 | 3039 | 2979 | 2962 | 744 | 2900 |  | 60 | 17 | PXS | AS | 27 | 7022-0017 | 2700 | 700 | 2899.45
301221178751 | 3041 | 2989 | 2972 | 741 | 2870 | 2022-06-15 17:34:11 | 52 | 17 | PXS | AV | 27 | 7022-0017 | 2700 | 700 | 2874.65
301221178616 | 3040 | 2993 | 2942 | 745 | 2890 | 2022-06-15 13:42:23 | 47 | 51 | PXS | AV | 27 | 7022-0017 | 2700 | 700 | 2876.3
301221178753 | 3041 | 2987 | 2957 | 742 | 2900 |  | 54 | 30 | PXS | AV | 27 | 7022-0017 | 2700 | 700 | 2895.367
301221178750 | 3040 | 2990 | 2962 | 742 | 2900 |  | 50 | 28 | PXS | AV | 27 | 7022-0017 | 2700 | 700 | 2897.465
301221178557 | 3038 | 2972 | 2952 | 741 | 2900 | 2022-06-15 12:48:10 | 66 | 20 | PXS | AS | 27 | 7042-0067 | 2700 | 700 | 2899.6
301221178554 | 3035 | 2981 | 2952 | 743 | 2900 | 2022-06-15 12:37:27 | 54 | 29 | PXS | AS | 27 | 7042-0067 | 2700 | 700 | 2899.97
301221178533 | 3038 | 2992 | 2987 | 745 | 2900 | 2022-06-15 11:01:48 | 46 | 5 | PXS | AS | 27 | 7042-0067 | 2700 | 700 | 2894
301221178930 | 3035 | 2994 | 2962 | 744 | 2900 | 2022-06-15 10:28:47 | 41 | 32 | PXS | AV | 27 | 7042-0071 | 2700 | 700 | 2897.95
301221178932 | 3033 | 2989 | 2972 | 744 | 2900 | 2022-06-15 10:18:04 | 44 | 17 | PXS | AV | 27 | 7042-0071 | 2700 | 700 | 2884.05
301221178683 | 3039 | 2983 | 2952 | 742 | 2900 | 2022-06-15 09:49:46 | 56 | 31 | PXS | AV | 27 | 7042-0071 | 2700 | 700 | 2899.9
301221178685 | 3038 | 2998 | 2972 | 742 | 2900 | 2022-06-15 09:38:58 | 40 | 26 | PXS | AV | 27 | 7042-0071 | 2700 | 700 | 2895.6
301221178654 | 3035 | 2963 | 2957 | 744 | 2900 | 2022-06-15 09:28:13 | 72 | 6 | PXS | AV | 27 | 7042-0071 | 2700 | 700 | 2899.5
301221178650 | 3030 | 2969 | 2957 | 746 | 2900 | 2022-06-15 09:18:08 | 61 | 12 | PXS | AV | 27 | 7042-0071 | 2700 | 700 | 2889.05
301221178695 | 3035 | 2963 | 2937 | 744 | 2885 | 2022-06-15 09:07:56 | 72 | 26 | PXS | AV | 27 | 7042-0071 | 2700 | 700 | 2885.49
301221178692 | 3042 | 2977 | 2957 | 742 | 2900 | 2022-06-15 08:50:46 | 65 | 20 | PXS | AV | 27 | 7042-0071 | 2700 | 700 | 2897.217
301221178696 | 3037 | 2968 | 2932 | 745 | 2880 | 2022-06-15 08:28:07 | 69 | 36 | PXS | AV | 27 | 7042-0071 | 2700 | 700 | 2876.35
301221178868 | 3036 | 2976 | 2952 | 744 | 2900 | 2022-06-15 08:17:58 | 60 | 24 | PXS | AV | 27 | 7042-0071 | 2700 | 700 | 2898.55
301221178869 | 3035 | 2959 | 2932 | 745 | 2880 | 2022-06-15 08:07:51 | 76 | 27 | PXS | AV | 27 | 7042-0071 | 2700 | 700 | 2879.65
301221178729 | 3035 | 2991 | 2962 | 744 | 2900 | 2022-06-15 07:57:42 | 44 | 29 | PXS | AV | 27 | 7042-0071 | 2700 | 700 | 2899.15
301221178731 | 3036 | 2989 | 2962 | 741 | 2900 | 2022-06-15 06:04:42 | 47 | 27 | PXS | AV | 27 | 7042-0071 | 2700 | 700 | 2900
301221178617 | 3042 | 2975 | 2952 | 742 | 2900 | 2022-06-15 05:41:54 | 67 | 23 | PXS | AV | 27 | 7042-0071 | 2700 | 700 | 2897.047
301221178658 | 3034 | 2991 | 2972 | 744 | 2900 | 2022-06-15 04:05:29 | 43 | 19 | PXS | AV | 27 | 7042-0071 | 2700 | 700 | 2900
301221178655 | 3030 | 2979 | 2952 | 745 | 2900 | 2022-06-15 02:55:04 | 51 | 27 | PXS | AV | 27 | 7042-0071 | 2700 | 700 | 2899.9
301221178735 | 3040 | 2990 | 2952 | 740 | 2900 | 2022-06-15 02:44:49 | 50 | 38 | PXS | AV | 27 | 7042-0071 | 2700 | 700 | 2868.713
301221178732 | 3040 | 2966 | 2927 | 743 | 2850 | 2022-06-15 02:34:28 | 74 | 39 | PXS | AV | 27 | 7042-0071 | 2700 | 700 | 2857.5
301221178833 | 3043 | 2989 | 2957 | 744 | 2900 | 2022-06-15 02:23:46 | 54 | 32 | PXS | AV | 27 | 7042-0071 | 2700 | 700 | 2898.15
301221178830 | 3036 | 2979 | 2952 | 743 | 2900 | 2022-06-15 02:13:22 | 57 | 27 | PXS | AV | 27 | 7042-0071 | 2700 | 700 | 2899.55
301221178852 | 3030 | 2978 | 2957 | 740 | 2900 | 2022-06-15 02:02:59 | 52 | 21 | PXS | AV | 27 | 7042-0071 | 2700 | 700 | 2896.15
301221178849 | 3033 | 2982 | 2962 | 745 | 2900 | 2022-06-15 01:52:33 | 51 | 20 | PXS | AV | 27 | 7042-0071 | 2700 | 700 | 2897.3
301221178790 | 3037 | 2972 | 2952 | 745 | 2900 | 2022-06-15 01:42:09 | 65 | 20 | PXS | AV | 27 | 7042-0071 | 2700 | 700 | 2899.75
301221178787 | 3030 | 2968 | 2952 | 745 | 2900 | 2022-06-14 23:32:10 | 62 | 16 | PXS | AV | 27 | 7042-0071 | 2700 | 700 | 2890.2
301221178636 | 3030 | 2966 | 2942 | 744 | 2890 | 2022-06-14 23:21:52 | 64 | 24 | PXS | AV | 27 | 7042-0071 | 2700 | 700 | 2890.21
301221178633 | 3031 | 2968 | 2942 | 744 | 2890 | 2022-06-14 23:11:36 | 63 | 26 | PXS | AV | 27 | 7042-0071 | 2700 | 700 | 2891.02
301221178794 | 3038 | 2985 | 2962 | 745 | 2900 | 2022-06-14 22:40:37 | 53 | 23 | PXS | AV | 27 | 7042-0071 | 2700 | 700 | 2899.7
301221178791 | 3038 | 2987 | 2962 | 744 | 2900 | 2022-06-14 22:30:17 | 51 | 25 | PXS | AV | 27 | 7042-0071 | 2700 | 700 | 2892.9
301221178656 | 3033 | 2979 | 2957 | 743 | 2900 | 2022-06-14 22:17:04 | 54 | 22 | PXS | AV | 27 | 7042-0071 | 2700 | 700 | 2899.85
301221178653 | 3036 | 2989 | 2962 | 745 | 2900 | 2022-06-14 22:06:43 | 47 | 27 | PXS | AV | 27 | 7042-0071 | 2700 | 700 | 2898.8
301221178825 | 3044 | 2999 | 2962 | 744 | 2900 | 2022-06-14 21:56:23 | 45 | 37 | PXS | AV | 27 | 7042-0071 | 2700 | 700 | 2898
301221178822 | 3039 | 2980 | 2947 | 744 | 2895 | 2022-06-14 21:45:50 | 59 | 33 | PXS | AV | 27 | 7042-0071 | 2700 | 700 | 2883.767
301221178694 | 3037 | 2964 | 2937 | 745 | 2885 | 2022-06-14 21:24:31 | 73 | 27 | PXS | AV | 27 | 7042-0071 | 2700 | 700 | 2874.35
301221178609 | 3042 | 2998 | 2972 | 743 | 2900 | 2022-06-14 21:13:57 | 44 | 26 | PXS | AV | 27 | 7042-0071 | 2700 | 700 | 2897.8
301221178612 | 3040 | 2980 | 2957 | 743 | 2900 | 2022-06-14 21:03:15 | 60 | 23 | PXS | AV | 27 | 7042-0071 | 2700 | 700 | 2896.6
301221178769 | 3039 | 2987 | 2942 | 744 | 2890 | 2022-06-14 20:52:41 | 52 | 45 | PXS | AV | 27 | 7042-0071 | 2700 | 700 | 2888.6
301221178618 | 3039 | 2977 | 2952 | 743 | 2900 | 2022-06-14 20:31:38 | 62 | 25 | PXS | AV | 27 | 7042-0071 | 2700 | 700 | 2898
301221178615 | 3035 | 2973 | 2952 | 74 | 2900 | 2022-06-14 20:21:12 | 62 | 21 | PXS | AV | 27 | 7042-0071 | 2700 | 700 | 2873.29
301221178714 | 3038 | 2994 | 2967 | 744 | 2900 | 2022-06-14 20:10:38 | 44 | 27 | PXS | AV | 27 | 7042-0071 | 2700 | 700 | 2896.1
301221178713 | 3037 | 2962 | 2937 | 743 | 2885 | 2022-06-14 19:59:44 | 75 | 25 | PXS | AV | 27 | 7042-0071 | 2700 | 700 | 2885
301221178767 | 3039 | 2986 | 2942 | 745 | 2890 | 2022-06-14 19:49:01 | 53 | 44 | PXS | AV | 27 | 7042-0071 | 2700 | 700 | 2888.04
301221178768 | 3039 | 2980 | 2977 | 743 | 2900 | 2022-06-14 19:38:14 | 59 | 3 | PXS | AV | 27 | 7042-0071 | 2700 | 700 | 2898.4
301221178899 | 3030 | 2973 | 2952 | 742 | 2900 | 2022-06-14 19:10:52 | 57 | 21 | PXS | AV | 27 | 7042-0071 | 2700 | 700 | 2900
301221178894 | 3036 | 2987 | 2962 | 740 | 2900 | 2022-06-14 18:21:56 | 49 | 25 | PXS | AV | 27 | 7042-0071 | 2700 | 700 | 2899
301221178823 | 3041 | 2985 | 2952 | 742 | 2900 | 2022-06-14 18:10:15 | 56 | 33 | PXS | AV | 27 | 7042-0071 | 2700 | 700 | 2899.6
301221178819 | 3042 | 2987 | 2952 | 743 | 2900 | 2022-06-14 17:58:46 | 55 | 35 | PXS | AV | 27 | 7042-0071 | 2700 | 700 | 2881.817
301221179919 | 3037 | 2974 | 2947 | 742 | 2895 |  | 63 | 27 | LNP | AS | 27 | 7042-0071 | 2700 | 700 | 2865.8
301221179920 | 3042 | 2972 | 2947 | 747 | 2840 | 2022-06-14 11:02:16 | 70 | 25 | LNP | AS | 27 | 7042-0071 | 2700 | 700 | 2852.35
301221179932 | 3033 | 2980 | 2962 | 743 | 2900 | 2022-06-14 10:49:18 | 53 | 18 | LNP | AS | 27 | 7042-0071 | 2700 | 700 | 2900
301221179929 | 3036 | 2982 | 2952 | 744 | 2900 | 2022-06-14 10:37:35 | 54 | 30 | LNP | AS | 27 | 7042-0071 | 2700 | 700 | 2899
301221179978 | 3030 | 2991 | 2962 | 746 | 2900 | 2022-06-14 10:25:57 | 39 | 29 | LNP | AS | 27 | 7042-0071 | 2700 | 700 | 2894
301221179975 | 3035 | 2970 | 2952 | 745 | 2900 | 2022-06-14 10:14:14 | 65 | 18 | LNP | AS | 27 | 7042-0071 | 2700 | 700 | 2899.7
301221179996 | 3038 | 2968 | 2952 | 745 | 2900 | 2022-06-14 10:02:42 | 70 | 16 | LNP | AS | 27 | 7042-0071 | 2700 | 700 | 2897.7
301221179995 | 3035 | 2970 | 2952 | 745 | 2900 | 2022-06-14 09:51:12 | 65 | 18 | LNP | AS | 27 | 7042-0071 | 2700 | 700 | 2899.7
301221179970 | 3040 | 2975 | 2952 | 740 | 2900 | 2022-06-14 09:39:40 | 65 | 23 | LNP | AS | 27 | 7042-0071 | 2700 | 700 | 2898.4
301221179967 | 3032 | 2978 | 2957 | 746 | 2860 | 2022-06-14 09:28:03 | 54 | 21 | LNP | AS | 27 | 7042-0071 | 2700 | 700 | 2874.15
301221179971 | 3030 | 2970 | 2957 | 741 | 2900 | 2022-06-14 09:13:38 | 60 | 13 | LNP | AS | 27 | 7042-0071 | 2700 | 700 | 2894.9
301221179989 | 3038 | 2990 | 2957 | 745 | 2900 | 2022-06-14 08:55:57 | 48 | 33 | LNP | AS | 27 | 7042-0071 | 2700 | 700 | 2900
301221180003 | 3035 | 2991 | 2972 | 745 | 2900 | 2022-06-14 08:42:48 | 44 | 19 | LNP | AS | 27 | 7042-0071 | 2700 | 700 | 2899.2
301221180004 | 3036 | 2969 | 2942 | 744 | 2890 | 2022-06-14 05:30:27 | 67 | 27 | LNP | AS | 27 | 7042-0071 | 2700 | 700 | 2886.85
301221179961 | 3031 | 2986 | 2962 | 742 | 2900 | 2022-06-14 05:19:36 | 45 | 24 | LNP | AS | 27 | 7042-0071 | 2700 | 700 | 2900
301221179962 | 3034 | 2983 | 2957 | 744 | 2900 | 2022-06-14 05:08:41 | 51 | 26 | LNP | AS | 27 | 7042-0071 | 2700 | 700 | 2899.1
301221179928 | 3033 | 3000 | 2972 | 743 | 2900 | 2022-06-13 23:57:17 | 33 | 28 | LNP | AS | 27 | 7042-0071 | 2700 | 700 | 2898
301221179944 | 3035 | 2978 | 2962 | 745 | 2900 | 2022-06-13 23:46:15 | 57 | 16 | LNP | AS | 27 | 7042-0071 | 2700 | 700 | 2899.9
301221179945 | 3036 | 2976 | 2952 | 746 | 2900 | 2022-06-13 23:16:51 | 60 | 24 | LNP | AS | 27 | 7042-0071 | 2700 | 700 | 2895.06
301221179942 | 3032 | 2961 | 2937 | 745 | 2885 | 2022-06-13 22:48:11 | 71 | 24 | LNP | AS | 27 | 7042-0071 | 2700 | 700 | 2886
301221179943 | 3035 | 2976 | 2952 | 745 | 2900 | 2022-06-13 22:37:21 | 59 | 24 | LNP | AS | 27 | 7042-0071 | 2700 | 700 | 2899.64
301221179983 | 3035 | 2976 | 2952 | 740 | 2900 | 2022-06-13 22:26:39 | 59 | 24 | LNP | AS | 27 | 7042-0071 | 2700 | 700 | 2883.017
301221179984 | 3040 | 2982 | 2952 | 744 | 2900 | 2022-06-13 22:15:57 | 58 | 30 | LNP | AS | 27 | 7042-0071 | 2700 | 700 | 2899.55
301221179939 | 3030 | 2994 | 2962 | 742 | 2900 | 2022-06-13 22:05:10 | 36 | 32 | LNP | AS | 27 | 7042-0071 | 2700 | 700 | 2899.4
301221179940 | 3030 | 2981 | 2962 | 745 | 2900 | 2022-06-13 21:54:22 | 49 | 19 | LNP | AS | 27 | 7042-0071 | 2700 | 700 | 2897.7
301221179958 | 3035 | 2986 | 2962 | 745 | 2900 | 2022-06-13 21:43:35 | 49 | 24 | LNP | AS | 27 | 7042-0071 | 2700 | 700 | 2900
301221179955 | 3030 | 2979 | 2952 | 745 | 2900 | 2022-06-13 21:32:42 | 51 | 27 | LNP | AS | 27 | 7042-0071 | 2700 | 700 | 2899.9
301221179987 | 3030 | 2990 | 2967 | 740 | 2900 | 2022-06-13 21:21:54 | 40 | 23 | LNP | AS | 27 | 7042-0071 | 2700 | 700 | 2892.75
301221179988 | 3035 | 2978 | 2952 | 745 | 2900 | 2022-06-13 21:11:00 | 57 | 26 | LNP | AS | 27 | 7042-0071 | 2700 | 700 | 2898.907
301221179917 | 3035 | 2987 | 2962 | 740 | 2900 | 2022-06-13 21:00:10 | 48 | 25 | LNP | AS | 27 | 7042-0071 | 2700 | 700 | 2896
301221179918 | 3035 | 2985 | 2962 | 740 | 2900 | 2022-06-13 20:49:22 | 50 | 23 | LNP | AS | 27 | 7042-0071 | 2700 | 700 | 2900
301221179925 | 3032 | 2998 | 2972 | 745 | 2900 | 2022-06-13 20:38:18 | 34 | 26 | LNP | AS | 27 | 7042-0071 | 2700 | 700 | 2899.75
301221179922 | 3033 | 2978 | 2952 | 747 | 2900 | 2022-06-13 20:27:14 | 55 | 26 | LNP | AS | 27 | 7042-0071 | 2700 | 700 | 2889.8
301221179953 | 3030 | 2970 | 2942 | 746 | 2890 | 2022-06-13 20:16:26 | 60 | 28 | LNP | AS | 27 | 7042-0071 | 2700 | 700 | 2885.17
301221177621 | 3046 | 2973 | 2937 | 741 | 2885 | 2022-06-11 02:21:52 | 73 | 36 | LNP | AV | 27 | 7042-0071 | 2700 | 700 | 2885.77
301221177607 | 3046 | 2992 | 2957 | 740 | 2900 | 2022-06-11 02:11:53 | 54 | 35 | LNP | AV | 27 | 7042-0071 | 2700 | 700 | 2898.5
301221177584 | 3045 | 2979 | 2952 | 743 | 2880 | 2022-06-11 02:01:55 | 66 | 27 | LNP | AV | 27 | 7042-0071 | 2700 | 700 | 2896.8
301221177612 | 3046 | 2982 | 2952 | 741 | 2900 | 2022-06-11 01:51:41 | 64 | 30 | LNP | AV | 27 | 7042-0071 | 2700 | 700 | 2900
301221177497 | 3038 | 2971 | 2942 | 742 | 2890 |  | 67 | 29 | LNP | AV | 27 | 7042-0071 | 2700 | 700 | 2891.71
301221177503 | 3042 | 2968 | 2932 | 742 | 2880 | 2022-06-11 01:25:51 | 74 | 36 | LNP | AV | 27 | 7042-0071 | 2700 | 700 | 2878.64
301221177582 | 3046 | 2987 | 2957 | 742 | 2900 | 2022-06-11 00:09:02 | 59 | 30 | LNP | AV | 27 | 7042-0071 | 2700 | 700 | 2899.4
301221177587 | 3045 | 2984 | 2957 | 740 | 2900 | 2022-06-10 23:59:03 | 61 | 27 | LNP | AV | 27 | 7042-0071 | 2700 | 700 | 2895.4
301221180031 | 3036 | 2983 | 2952 | 745 | 2900 | 2022-06-10 23:47:09 | 53 | 31 | LNP | AV | 27 | 7042-0071 | 2700 | 700 | 2894.8
301221180030 | 3035 | 2967 | 2927 | 741 | 2850 | 2022-06-10 23:37:13 | 68 | 40 | LNP | AV | 27 | 7042-0071 | 2700 | 700 | 2853.05
301221180107 | 3035 | 2976 | 2942 | 744 | 2890 | 2022-06-10 23:26:51 | 59 | 34 | LNP | AV | 27 | 7042-0071 | 2700 | 700 | 2888.7
301221180106 | 3038 | 2983 | 2942 | 743 | 2890 | 2022-06-10 23:16:53 | 55 | 41 | LNP | AV | 27 | 7042-0071 | 2700 | 700 | 2891.4
301221180140 | 3035 | 2972 | 2937 | 745 | 2885 | 2022-06-10 23:06:57 | 63 | 35 | LNP | AV | 27 | 7042-0071 | 2700 | 700 | 2878.15
301221180136 | 3035 | 2994 | 2952 | 745 | 2900 | 2022-06-10 22:57:02 | 41 | 42 | LNP | AV | 27 | 7042-0071 | 2700 | 700 | 2900
301221180089 | 3041 | 2978 | 2922 | 745 | 2850 | 2022-06-10 22:47:06 | 63 | 56 | LNP | AV | 27 | 7042-0071 | 2700 | 700 | 2855.4
301221180088 | 3036 | 2957 | 2942 | 740 | 2890 |  | 79 | 15 | LNP | AV | 27 | 7042-0071 | 2700 | 700 | 2886.1
301221177636 | 3047 | 2980 | 2962 | 741 | 2900 | 2022-06-10 22:03:31 | 67 | 18 | LNP | AV | 27 | 7042-0071 | 2700 | 700 | 2896.9
301221177635 | 3046 | 2990 | 2952 | 741 | 2900 | 2022-06-10 21:50:26 | 56 | 38 | LNP | AV | 27 | 7042-0071 | 2700 | 700 | 2896.9375
301221180077 | 3041 | 2969 | 2922 | 745 | 2870 | 2022-06-10 21:05:29 | 72 | 47 | LNP | AV | 27 | 7042-0071 | 2700 | 700 | 2867
301221180100 | 3036 | 2984 | 2952 | 740 | 2900 | 2022-06-10 20:54:20 | 52 | 32 | LNP | AV | 27 | 7042-0071 | 2700 | 700 | 2900
301221180101 | 3036 | 2989 | 2942 | 742 | 2890 | 2022-06-10 20:43:28 | 47 | 47 | LNP | AV | 27 | 7042-0071 | 2700 | 700 | 2883.45
301221180065 | 3036 | 3001 | 2967 | 741 | 2900 | 2022-06-10 02:03:31 | 35 | 34 | LNP | AV | 27 | 7042-0071 | 2700 | 700 | 2882.93
301221180063 | 3034 | 3010 | 2972 | 745 | 2900 | 2022-06-10 01:46:17 | 24 | 38 | LNP | AV | 27 | 7042-0071 | 2700 | 700 | 2899.1
301221180060 | 3035 | 2988 | 2952 | 745 | 2900 | 2022-06-09 23:46:12 | 47 | 36 | LNP | AV | 27 | 7042-0071 | 2700 | 700 | 2896.8
301221180118 | 3038 | 2994 | 2957 | 745 | 2900 | 2022-06-09 23:15:44 | 44 | 37 | LNP | AV | 27 | 7042-0071 | 2700 | 700 | 2899.5
301221180053 | 3038 | 2989 | 2952 | 746 | 2850 |  | 49 | 37 | LNP | AV | 27 | 7042-0071 | 2700 | 700 | 2870.15
301221180102 | 3035 | 2978 | 2962 | 745 | 2900 | 2022-06-09 22:35:54 | 57 | 16 | LNP | AV | 27 | 7042-0071 | 2700 | 700 | 2899.9
301221180103 | 3035 | 2998 | 2932 | 743 | 2850 | 2022-06-09 22:01:02 | 37 | 66 | LNP | AV | 27 | 7042-0071 | 2700 | 700 | 2853.3
301221180026 | 3028 | 2980 | 2947 | 745 | 2880 | 2022-06-09 21:37:06 | 48 | 33 | LNP | AV | 27 | 7042-0071 | 2700 | 700 | 2886
301221180027 | 3030 | 2957 | 2927 | 746 | 2850 | 2022-06-09 21:27:06 | 73 | 30 | LNP | AV | 27 | 7042-0071 | 2700 | 700 | 2852.6
301221180073 | 3035 | 2977 | 2957 | 745 | 2900 | 2022-06-09 10:24:54 | 58 | 20 | LNP | AV | 27 | 7042-0071 | 2700 | 700 | 2899.8
301221180064 | 3035 | 2982 | 2947 | 746 | 2895 | 2022-06-09 09:12:56 | 53 | 35 | LNP | AV | 27 | 7042-0071 | 2700 | 700 | 2887.55
301221177619 | 3047 | 2982 | 2952 | 741 | 2900 | 2022-06-09 09:01:23 | 65 | 30 | LNP | AV | 27 | 7042-0071 | 2700 | 700 | 2899.85
301221177620 | 3045 | 2981 | 2952 | 741 | 2900 | 2022-06-09 08:40:59 | 64 | 29 | LNP | AV | 27 | 7042-0071 | 2700 | 700 | 2900
301221177532 | 3042 | 2979 | 2947 | 740 | 2895 | 2022-06-09 08:29:28 | 63 | 32 | LNP | AV | 27 | 7042-0071 | 2700 | 700 | 2895.1
301221177533 | 3035 | 2975 | 2952 | 741 | 2900 | 2022-06-09 08:17:55 | 60 | 23 | LNP | AV | 27 | 7042-0071 | 2700 | 700 | 2899.25
301221180116 | 3035 | 2971 | 2942 | 745 | 2890 | 2022-06-09 06:25:49 | 64 | 29 | LNP | AV | 27 | 7042-0071 | 2700 | 700 | 2870.35
301221177658 | 3043 | 2969 | 2947 | 741 | 2895 | 2022-06-09 05:57:26 | 74 | 22 | LNP | AV | 27 | 7042-0071 | 2700 | 700 | 2893.94
301221180133 | 3038 | 2988 | 2957 | 745 | 2900 | 2022-06-09 05:47:58 | 50 | 31 | LNP | AV | 27 | 7042-0071 | 2700 | 700 | 2900
301221177544 | 3047 | 2984 | 2957 | 740 | 2900 | 2022-06-09 05:28:56 | 63 | 27 | LNP | AV | 27 | 7042-0071 | 2700 | 700 | 2897.7
301221177545 | 3045 | 2995 | 2967 | 742 | 2900 | 2022-06-09 05:19:25 | 50 | 28 | LNP | AV | 27 | 7042-0071 | 2700 | 700 | 2900
301221180130 | 3035 | 2976 | 2952 | 740 | 2900 | 2022-06-09 05:09:49 | 59 | 24 | LNP | AV | 27 | 7042-0071 | 2700 | 700 | 2883.017
301221180131 | 3040 | 2989 | 2957 | 745 | 2900 | 2022-06-09 05:45:23 | 51 | 32 | LNP | AV | 27 | 7042-0071 | 2700 | 700 | 2898.05
301221177585 | 3044 | 2982 | 2952 | 740 | 2900 | 2022-06-09 05:00:04 | 62 | 30 | LNP | AV | 27 | 7042-0071 | 2700 | 700 | 2898.15
301221177608 | 3045 | 2982 | 2952 | 741 | 2900 | 2022-06-09 04:48:44 | 63 | 30 | LNP | AV | 27 | 7042-0071 | 2700 | 700 | 2900
301221177534 | 3043 | 2973 | 2952 | 742 | 2900 | 2022-06-09 04:38:00 | 70 | 21 | LNP | AV | 27 | 7042-0071 | 2700 | 700 | 2899.95
301221178777 | 3038 | 2986 | 2962 | 743 | 2900 | 2022-06-08 06:34:30 | 52 | 24 | PXS | AV | 27 | 7042-0071 | 2700 | 700 | 2898.7
301221178669 | 3037 | 2981 | 2962 | 743 | 2900 | 2022-06-08 06:22:40 | 56 | 19 | PXS | AV | 27 | 7042-0071 | 2700 | 700 | 2899.033
301221178671 | 3040 | 2992 | 2952 | 743 | 2900 | 2022-06-08 06:12:27 | 48 | 40 | PXS | AV | 27 | 7042-0071 | 2700 | 700 | 2900
301221178817 | 3039 | 2975 | 2952 | 743 | 2900 | 2022-06-08 04:59:55 | 64 | 23 | PXS | AV | 27 | 7042-0071 | 2700 | 700 | 2897.283
301221178924 | 3037 | 2988 | 2962 | 743 | 2900 |  | 49 | 26 | PXS | AV | 27 | 7042-0071 | 2700 | 700 | 2896.5
301221178820 | 3040 | 2997 | 2972 | 742 | 2900 | 2022-06-08 05:10:14 | 43 | 25 | PXS | AV | 27 | 7042-0071 | 2700 | 700 | 2894.2
301221178921 | 3035 | 2987 | 2952 | 742 | 2900 |  | 48 | 35 | PXS | AV | 27 | 7042-0071 | 2700 | 700 | 2885
301221178648 | 3035 | 2987 | 2962 | 745 | 2900 | 2022-06-08 04:25:54 | 48 | 25 | PXS | AV | 27 | 7042-0071 | 2700 | 700 | 2896.65
301221178649 | 3032 | 2990 | 2962 | 744 | 2900 | 2022-06-08 04:15:48 | 42 | 28 | PXS | AV | 27 | 7042-0071 | 2700 | 700 | 2897.25
301221178803 | 3035 | 2975 | 2962 | 746 | 2900 | 2022-06-08 04:05:39 | 60 | 13 | PXS | AV | 27 | 7042-0071 | 2700 | 700 | 2896.71
301221178804 | 3040 | 2978 | 2952 | 742 | 2900 | 2022-06-08 03:42:33 | 62 | 26 | PXS | AV | 27 | 7042-0071 | 2700 | 700 | 2899.2
301221178780 | 3037 | 2973 | 2952 | 744 | 2900 | 2022-06-08 02:02:56 | 64 | 21 | PXS | AV | 27 | 7042-0071 | 2700 | 700 | 2899.85
301221178941 | 3042 | 2992 | 2972 | 744 | 2900 | 2022-06-08 03:32:25 | 50 | 20 | PXS | AV | 27 | 7042-0071 | 2700 | 700 | 2892.6
301221178940 | 3041 | 2970 | 2952 | 744 | 2900 | 2022-06-08 03:22:04 | 71 | 18 | PXS | AV | 27 | 7042-0071 | 2700 | 700 | 2894.1
301221177477 | 3130 | 3083 | 3047 | 742 | 2900 | 2022-06-08 02:49:25 | 47 | 36 | LNP | AV | 27 | 7042-0067 | 2700 | 700 | 2900
301221177470 | 3143 | 3080 | 3052 | 740 | 2900 | 2022-06-08 02:38:12 | 63 | 28 | LNP | AV | 27 | 7042-0067 | 2700 | 700 | 2897.5
301221178668 | 3140 | 3082 | 3052 | 743 | 2900 | 2022-06-08 02:26:54 | 58 | 30 | PXS | AV | 27 | 7042-0067 | 2700 | 700 | 2900
301221178666 | 3137 | 3061 | 3037 | 744 | 2900 | 2022-06-08 02:15:15 | 76 | 24 | PXS | AV | 27 | 7042-0067 | 2700 | 700 | 2893.4
301221179214 | 3030 | 2982 | 2947 | 796 | 2850 | 2022-06-04 22:09:33 | 48 | 35 | LNP | AS | 23 | 7532-0034 | 2700 | 750 | 2854.4
301221179211 | 3030 | 3003 | 2957 | 795 | 2900 | 2022-06-04 17:22:31 | 27 | 46 | LNP | AS | 23 | 7532-0034 | 2700 | 750 | 2889.49
301221179111 | 3032 | 2995 | 2967 | 795 | 2880 | 2022-06-04 17:10:25 | 37 | 28 | LNP | AS | 23 | 7532-0034 | 2700 | 750 | 2879.15
301221179212 | 3031 | 2973 | 2942 | 795 | 2860 | 2022-06-04 16:57:29 | 58 | 31 | LNP | AS | 23 | 7532-0034 | 2700 | 750 | 2859.7
301221177993 | 3035 | 2980 | 2947 | 795 | 2885 | 2022-06-04 16:44:38 | 55 | 33 | LNP | AS | 23 | 7532-0034 | 2700 | 750 | 2882
301221177994 | 3037 | 2978 | 2937 | 796 | 2885 | 2022-06-04 04:48:20 | 59 | 41 | LNP | AS | 23 | 7532-0034 | 2700 | 750 | 2877.25
301221177995 | 3035 | 2969 | 2947 | 795 | 2895 | 2022-06-04 04:37:37 | 66 | 22 | LNP | AS | 23 | 7532-0034 | 2700 | 750 | 2890.25
301221179183 | 3040 | 3000 | 2952 | 795 | 2900 | 2022-06-04 04:26:57 | 40 | 48 | LNP | AS | 23 | 7532-0034 | 2700 | 750 | 2894.37
301221179180 | 3041 | 3002 | 2962 | 796 | 2850 | 2022-06-04 03:16:17 | 39 | 40 | LNP | AS | 23 | 7532-0034 | 2700 | 750 | 2880.9
301221179101 | 3031 | 2974 | 2937 | 795 | 2870 | 2022-06-03 23:55:47 | 57 | 37 | LNP | AS | 23 | 7532-0034 | 2700 | 750 | 2866.25
301221179193 | 3032 | 2972 | 2942 | 796 | 2880 | 2022-06-03 22:33:37 | 60 | 30 | LNP | AS | 23 | 7532-0034 | 2700 | 750 | 2856.5
301221179167 | 3040 | 2999 | 2972 | 790 | 2880 | 2022-06-03 23:44:53 | 41 | 27 | LNP | AS | 23 | 7532-0034 | 2700 | 750 | 2883.7
301221179213 | 3031 | 2999 | 2972 | 797 | 2880 |  | 32 | 27 | LNP | AS | 23 | 7532-0034 | 2700 | 750 | 2886.6
301221179170 | 3040 | 2990 | 2962 | 797 | 2880 | 2022-06-03 22:22:47 | 50 | 28 | LNP | AS | 23 | 7532-0034 | 2700 | 750 | 2876.1
301221179113 | 3030 | 2989 | 2952 | 796 | 2850 | 2022-06-03 21:24:06 | 41 | 37 | LNP | AS | 23 | 7532-0034 | 2700 | 750 | 2858.1
301221179163 | 3040 | 3002 | 2982 | 791 | 2860 | 2022-06-03 21:48:46 | 38 | 20 | LNP | AS | 23 | 7532-0034 | 2700 | 750 | 2866.3
301221179116 | 3040 | 2996 | 2937 | 795 | 2850 | 2022-06-03 21:35:44 | 44 | 59 | LNP | AS | 23 | 7532-0034 | 2700 | 750 | 2855.35
301221177990 | 3033 | 3008 | 2972 | 795 | 2850 | 2022-06-03 20:09:52 | 25 | 36 | LNP | AS | 23 | 7532-0034 | 2700 | 750 | 2857.85
301221177991 | 3035 | 2984 | 2942 | 795 | 2850 | 2022-06-03 19:58:09 | 51 | 42 | LNP | AS | 23 | 7532-0034 | 2700 | 750 | 2860.75
301221179105 | 3032 | 2990 | 2962 | 795 | 2850 | 2022-06-03 19:45:32 | 42 | 28 | LNP | AS | 23 | 7532-0034 | 2700 | 750 | 2857.25
301221179158 | 3030 | 2972 | 2942 | 796 | 2850 | 2022-06-03 18:06:58 | 58 | 30 | LNP | AS | 23 | 7532-0034 | 2700 | 750 | 2851.2
301221177996 | 3036 | 2971 | 2947 | 796 | 2850 | 2022-06-03 18:31:51 | 65 | 24 | LNP | AS | 23 | 7532-0034 | 2700 | 750 | 2854.1
301221179168 | 3030 | 2996 | 2967 | 790 | 2900 | 2022-06-03 18:19:04 | 34 | 29 | LNP | AS | 23 | 7532-0034 | 2700 | 750 | 2880.3
301221179106 | 3030 | 2971 | 2942 | 796 | 2850 |  | 59 | 29 | LNP | AS | 23 | 7532-0034 | 2700 | 750 | 2854.15
301221179157 | 3040 | 2995 | 2974 | 797 | 2857 | 2022-06-03 17:54:22 | 45 | 21 | LNP | AS | 23 | 7532-0034 | 2700 | 750 | 2874.1
301221176051 | 3040 | 2993 | 2957 | 795 | 2850 | 2022-06-03 17:31:53 | 47 | 36 | PX | AV | 23 | 7532-0034 | 2700 | 750 | 2865.95
301221179165 | 3040 | 2990 | 2962 | 790 | 2890 | 2022-06-03 06:16:54 | 50 | 28 | LNP | AS | 23 | 7532-0034 | 2700 | 750 | 2880.85
301211172616 | 2979 | 2929 | 2902 | 747 | 2850 | 2022-06-03 02:47:45 | 50 | 27 | SJA | HV | 21 | 7042-0067 | 2700 | 700 | 2842.65
301211175071 | 2983 | 2944 | 2912 | 743 | 2850 | 2022-06-03 02:27:09 | 39 | 32 | SJA | HV | 21 | 7042-0067 | 2700 | 700 | 2846.15
301211175108 | 2978 | 2944 | 2912 | 742 | 2850 | 2022-06-03 02:06:23 | 34 | 32 | SJA | HV | 21 | 7042-0067 | 2700 | 700 | 2857.65
301211172531 | 2980 | 2925 | 2902 | 740 | 2850 | 2022-06-03 01:56:01 | 55 | 23 | SJA | HV | 21 | 7042-0067 | 2700 | 700 | 2839.617
301211172565 | 2984 | 2912 | 2902 | 741 | 2850 | 2022-06-03 01:45:50 | 72 | 10 | SJA | HV | 21 | 7042-0067 | 2700 | 700 | 2844.9
301211175139 | 2981 | 2939 | 2912 | 743 | 2850 | 2022-06-03 00:03:49 | 42 | 27 | SJA | HV | 21 | 7042-0067 | 2700 | 700 | 2845.465
301211175138 | 2982 | 2940 | 2917 | 744 | 2840 | 2022-06-03 00:14:29 | 42 | 23 | SJA | HV | 21 | 7042-0067 | 2700 | 700 | 2830.15
301211175096 | 2985 | 2942 | 2922 | 743 | 2850 | 2022-06-02 23:53:27 | 43 | 20 | SJA | HV | 21 | 7042-0067 | 2700 | 700 | 2856.05
301211175148 | 2982 | 2918 | 2892 | 747 | 2840 | 2022-06-02 23:43:00 | 64 | 26 | SJA | HV | 21 | 7042-0067 | 2700 | 700 | 2836.2
301211175136 | 2982 | 2931 | 2912 | 745 | 2830 | 2022-06-02 23:32:43 | 51 | 19 | SJA | HV | 21 | 7042-0067 | 2700 | 700 | 2835.45
301211175137 | 2981 | 2923 | 2902 | 744 | 2850 | 2022-06-02 23:21:59 | 58 | 21 | SJA | HV | 21 | 7042-0067 | 2700 | 700 | 2838.097
301211175079 | 2983 | 2905 | 2882 | 744 | 2810 | 2022-06-02 23:11:44 | 78 | 23 | SJA | HV | 21 | 7042-0067 | 2700 | 700 | 2818.76
301211175106 | 2980 | 2947 | 2907 | 744 | 2850 | 2022-06-02 22:50:58 | 33 | 40 | SJA | HV | 21 | 7042-0067 | 2700 | 700 | 2839.85
301211175078 | 2980 | 2932 | 2912 | 743 | 2850 | 2022-06-02 22:40:38 | 48 | 20 | SJA | HV | 21 | 7042-0067 | 2700 | 700 | 2838.9
301211175155 | 2980 | 2952 | 2917 | 745 | 2850 | 2022-06-02 22:30:18 | 28 | 35 | SJA | HV | 21 | 7042-0067 | 2700 | 700 | 2848.9
301211175099 | 2981 | 2931 | 2902 | 742 | 2850 |  | 50 | 29 | SJA | HV | 21 | 7042-0067 | 2700 | 700 | 2838.754
301211175160 | 2981 | 2943 | 2912 | 745 | 2850 | 2022-06-02 22:19:56 | 38 | 31 | SJA | HV | 21 | 7042-0067 | 2700 | 700 | 2819.05
301211175166 | 2981 | 2912 | 2892 | 746 | 2840 | 2022-06-02 22:09:35 | 69 | 20 | SJA | HV | 21 | 7042-0067 | 2700 | 700 | 2838.15
301211175165 | 2981 | 2936 | 2912 | 742 | 2850 | 2022-06-02 21:59:19 | 45 | 24 | SJA | HV | 21 | 7042-0067 | 2700 | 700 | 2846.083
301221176745 | 3037 | 2964 | 2897 | 743 | 2800 | 2022-06-02 20:28:57 | 73 | 67 | PXS | AV | 27 | 7042-0071 | 2700 | 700 | 2803.28
301221178639 | 3031 | 2996 | 2962 | 745 | 2900 | 2022-06-02 19:58:06 | 35 | 34 | PXS | AV | 27 | 7042-0071 | 2700 | 700 | 2898.8
301221178866 | 3036 | 2979 | 2957 | 745 | 2900 | 2022-06-02 19:37:34 | 57 | 22 | PXS | AV | 27 | 7042-0071 | 2700 | 700 | 2894.073
301221178637 | 3035 | 2990 | 2952 | 747 | 2900 |  | 45 | 38 | PXS | AV | 27 | 7042-0071 | 2700 | 700 | 2881.25
301221178672 | 3041 | 2998 | 2952 | 743 | 2900 | 2022-06-02 19:16:45 | 43 | 46 | PXS | AV | 27 | 7042-0071 | 2700 | 700 | 2899.5
301221178873 | 3035 | 2973 | 2952 | 742 | 2900 | 2022-06-02 19:06:36 | 62 | 21 | PXS | AV | 27 | 7042-0071 | 2700 | 700 | 2900
301221178693 | 3040 | 2983 | 2942 | 744 | 2890 | 2022-06-02 18:56:20 | 57 | 41 | PXS | AV | 27 | 7042-0071 | 2700 | 700 | 2888.24
301221178960 | 3038 | 2977 | 2947 | 742 | 2880 | 2022-05-11 14:06:07 | 61 | 30 | LNP | AV | 27 | 7042-0063 | 2700 | 700 | 2877.65
301221178690 | 3039 | 2991 | 2957 | 744 | 2900 | 2022-06-02 10:18:18 | 48 | 34 | PXS | AV | 27 | 7042-0071 | 2700 | 700 | 2899.2
301221178687 | 3041 | 2983 | 2942 | 744 | 2890 | 2022-06-02 10:07:40 | 58 | 41 | PXS | AV | 27 | 7042-0071 | 2700 | 700 | 2888.6
301221178680 | 3036 | 2966 | 2932 | 744 | 2880 | 2022-06-02 09:57:05 | 70 | 34 | PXS | AV | 27 | 7042-0071 | 2700 | 700 | 2874.2
301221178723 | 3040 | 2986 | 2959 | 743 | 2900 | 2022-06-02 09:39:40 | 54 | 27 | PXS | AV | 27 | 7042-0071 | 2700 | 700 | 2896.3
301221178724 | 3035 | 2963 | 2937 | 740 | 2885 | 2022-06-02 09:28:27 | 72 | 26 | PXS | AV | 27 | 7042-0071 | 2700 | 700 | 2887.766
301221178719 | 3032 | 2984 | 2962 | 741 | 2900 | 2022-06-02 09:17:19 | 48 | 22 | PXS | AV | 27 | 7042-0071 | 2700 | 700 | 2893.3
301221178720 | 3030 | 2987 | 2965 | 745 | 2900 | 2022-06-02 09:06:02 | 43 | 22 | PXS | AV | 27 | 7042-0071 | 2700 | 700 | 2895.7
301221178911 | 3040 | 2981 | 2947 | 743 | 2880 | 2022-06-02 08:43:26 | 59 | 34 | PXS | AV | 27 | 7042-0071 | 2700 | 700 | 2889.12
301221178642 | 3037 | 2988 | 2964 | 744 | 2900 | 2022-06-02 08:31:54 | 49 | 24 | PXS | AV | 27 | 7042-0071 | 2700 | 700 | 2891.2
301221178643 | 3040 | 2988 | 2962 | 745 | 2900 |  | 52 | 26 | PXS | AV | 27 | 7042-0071 | 2700 | 700 | 2890.3
301221178826 | 3040 | 2984 | 2962 | 744 | 2900 | 2022-06-02 05:52:45 | 56 | 22 | PXS | AV | 27 | 7042-0071 | 2700 | 700 | 2896.9
301221178913 | 3036 | 2982 | 2952 | 743 | 2900 | 2022-06-02 04:21:03 | 54 | 30 | PXS | AV | 27 | 7042-0071 | 2700 | 700 | 2897.55
301221178718 | 3039 | 3002 | 2967 | 744 | 2900 | 2022-06-02 03:59:56 | 37 | 35 | PXS | AV | 27 | 7042-0071 | 2700 | 700 | 2898.9
301221178912 | 3032 | 2980 | 2947 | 745 | 2895 | 2022-06-02 04:10:31 | 52 | 33 | PXS | AV | 27 | 7042-0071 | 2700 | 700 | 2894.15
301221178879 | 3035 | 2976 | 2952 | 745 | 2900 |  | 59 | 24 | PXS | AV | 27 | 7042-0071 | 2700 | 700 | 2899.64
301221178717 | 3038 | 2985 | 2967 | 743 | 2900 | 2022-06-02 03:49:14 | 53 | 18 | PXS | AV | 27 | 7042-0071 | 2700 | 700 | 2895.8
301221176744 | 3139 | 3072 | 3032 | 742 | 2900 | 2022-06-02 01:34:41 | 67 | 40 | PXS | AV | 27 | 7042-0071 | 2700 | 700 | 2886.8
301221178801 | 3035 | 2977 | 2952 | 743 | 2900 | 2022-06-02 01:56:19 | 58 | 25 | PXS | AV | 27 | 7042-0071 | 2700 | 700 | 2900
301221178950 | 3042 | 2982 | 2962 | 742 | 2900 | 2022-06-02 01:45:20 | 60 | 20 | PXS | AV | 27 | 7042-0071 | 2700 | 700 | 2898.5
301221178640 | 3035 | 2989 | 2962 | 745 | 2900 | 2022-06-02 00:32:43 | 46 | 27 | PXS | AV | 27 | 7042-0071 | 2700 | 700 | 2899.8
301221178641 | 3038 | 3004 | 2972 | 744 | 2900 | 2022-06-02 00:22:03 | 34 | 32 | PXS | AV | 27 | 7042-0071 | 2700 | 700 | 2889.7
301211173555 | 2646 | 2595 | 2572 | 535 | 2510 | 2022-05-31 22:26:47 | 51 | 23 | SJA | AV | 25 | 5052-0017 | 2400 | 500 | 2512.5
301221176119 | 2647 | 2611 | 2577 | 640 | 2525 | 2022-05-28 16:32:20 | 36 | 34 | PXS | AV | 31 | 6042-0056 | 2400 | 600 | 2515.9
301221176116 | 2638 | 2616 | 2587 | 639 | 2525 | 2022-05-28 16:23:28 | 22 | 29 | PXS | AV | 31 | 6042-0056 | 2400 | 600 | 2524
301221176141 | 2641 | 2613 | 2582 | 641 | 2525 | 2022-05-28 16:14:35 | 28 | 31 | PXS | AV | 31 | 6042-0056 | 2400 | 600 | 2521.1
301221176188 | 2645 | 2604 | 2582 | 637 | 2525 | 2022-05-28 16:05:48 | 41 | 22 | PXS | AV | 31 | 6042-0056 | 2400 | 600 | 2519.9
301221176189 | 2644 | 2578 | 2562 | 636 | 2520 | 2022-05-28 15:56:48 | 66 | 16 | PXS | AV | 31 | 6042-0056 | 2400 | 600 | 2518.05
301221176125 | 2647 | 2605 | 2582 | 640 | 2525 |  | 42 | 23 | PXS | AV | 31 | 6042-0056 | 2400 | 600 | 2523.45
301221176122 | 2642 | 2582 | 2562 | 640 | 2520 | 2022-05-28 15:38:58 | 60 | 20 | PXS | AV | 31 | 6042-0056 | 2400 | 600 | 2515.98
301221176206 | 2640 | 2614 | 2582 | 639 | 2525 | 2022-05-28 15:21:09 | 26 | 32 | PXS | AV | 31 | 6042-0056 | 2400 | 600 | 2524.8
301221176175 | 2640 | 2606 | 2567 | 640 | 2525 | 2022-05-28 15:12:11 | 34 | 39 | PXS | AV | 31 | 6042-0056 | 2400 | 600 | 2521.6
301221176124 | 2650 | 2604 | 2577 | 640 | 2525 | 2022-05-28 15:03:16 | 46 | 27 | PXS | AV | 31 | 6042-0056 | 2400 | 600 | 2524.05
301221176222 | 2642 | 2581 | 2562 | 638 | 2520 | 2022-05-28 14:54:21 | 61 | 19 | PXS | AV | 31 | 6042-0056 | 2400 | 600 | 2514.5
301221176172 | 2642 | 2583 | 2557 | 640 | 2515 | 2022-05-28 14:45:30 | 59 | 26 | PXS | AV | 31 | 6042-0056 | 2400 | 600 | 2502.9
301221176174 | 2644 | 2606 | 2572 | 639 | 2525 | 2022-05-28 12:36:41 | 38 | 34 | PXS | AV | 31 | 6042-0056 | 2400 | 600 | 2515.06
301221176211 | 2641 | 2590 | 2572 | 641 | 2525 | 2022-05-28 12:18:47 | 51 | 18 | PXS | AV | 31 | 6042-0056 | 2400 | 600 | 2517.99
301221176202 | 2641 | 2615 | 2582 | 640 | 2525 | 2022-05-28 12:27:47 | 26 | 33 | PXS | AV | 31 | 6042-0056 | 2400 | 600 | 2524.6
301221176226 | 2644 | 2597 | 2577 | 636 | 2525 | 2022-05-28 12:09:53 | 47 | 20 | PXS | AV | 31 | 6042-0056 | 2400 | 600 | 2522.6
301221176128 | 2645 | 2598 | 2562 | 639 | 2520 | 2022-05-28 12:00:56 | 47 | 36 | PXS | AV | 31 | 6042-0056 | 2400 | 600 | 2514.095
301221176131 | 2636 | 2620 | 2582 | 641 | 2525 | 2022-05-28 11:52:02 | 16 | 38 | PXS | AV | 31 | 6042-0056 | 2400 | 600 | 2523.8
301221176170 | 2643 | 2579 | 2562 | 638 | 2520 | 2022-05-28 11:43:03 | 64 | 17 | PXS | AV | 31 | 6042-0055 | 2400 | 600 | 2511.9
301221176171 | 2640 | 2591 | 2567 | 637 | 2525 | 2022-05-28 11:34:08 | 49 | 24 | PXS | AV | 31 | 6042-0055 | 2400 | 600 | 2506.71
301221176115 | 2641 | 2616 | 2577 | 640 | 2525 | 2022-05-28 11:25:11 | 25 | 39 | PXS | AV | 31 | 6042-0055 | 2400 | 600 | 2525
301221176154 | 2649 | 2611 | 2562 | 638 | 2520 | 2022-05-28 11:16:14 | 38 | 49 | PXS | AV | 31 | 6042-0055 | 2400 | 600 | 2502.4275
301221176182 | 2642 | 2593 | 2572 | 639 | 2525 | 2022-05-28 11:07:19 | 49 | 21 | PXS | AV | 31 | 6042-0055 | 2400 | 600 | 2506.34
301221176228 | 2647 | 2590 | 2572 | 637 | 2525 | 2022-05-28 10:44:22 | 57 | 18 | PXS | AV | 31 | 6042-0055 | 2400 | 600 | 2507.71
301221176181 | 2640 | 2591 | 2557 | 640 | 2515 | 2022-05-28 10:35:26 | 49 | 34 | PXS | AV | 31 | 6042-0055 | 2400 | 600 | 2511.25
301221176242 | 2644 | 2612 | 2582 | 637 | 2525 | 2022-05-28 10:17:43 | 32 | 30 | PXS | AV | 31 | 6042-0055 | 2400 | 600 | 2522.75
301221176210 | 2637 | 2600 | 2562 | 641 | 2520 | 2022-05-28 09:51:05 | 37 | 38 | PXS | AV | 31 | 6042-0055 | 2400 | 600 | 2515.3
301221178373 | 2645 | 2601 | 2522 | 640 | 2460 | 2022-05-28 09:28:29 | 44 | 79 | SJA | HV | 24 | 6042-0056 | 2400 | 600 | 2445.55
301221178324 | 2645 | 2615 | 2582 | 642 | 2525 | 2022-05-28 09:10:03 | 30 | 33 | SJA | HV | 24 | 6042-0056 | 2400 | 600 | 2524.55
301221178461 | 2638 | 2610 | 2592 | 640 | 2525 | 2022-05-28 08:58:02 | 28 | 18 | SJA | HV | 24 | 6042-0056 | 2400 | 600 | 2518.23
301221178248 | 2640 | 2586 | 2572 | 642 | 2520 | 2022-05-28 02:50:54 | 54 | 14 | SJA | HV | 24 | 6042-0056 | 2400 | 600 | 2519.75
301221178467 | 2638 | 2600 | 2587 | 641 | 2525 | 2022-05-28 06:38:49 | 38 | 13 | SJA | HV | 24 | 6042-0056 | 2400 | 600 | 2524
301221178468 | 2640 | 2626 | 2612 | 640 | 2525 | 2022-05-28 06:27:36 | 14 | 14 | SJA | HV | 24 | 6042-0056 | 2400 | 600 | 2499.14
301221178339 | 2638 | 2598 | 2577 | 643 | 2525 | 2022-05-28 06:16:27 | 40 | 21 | SJA | HV | 24 | 6042-0056 | 2400 | 600 | 2522.5
301221178366 | 2640 | 2609 | 2587 | 640 | 2525 | 2022-05-28 06:03:04 | 31 | 22 | SJA | HV | 24 | 6042-0056 | 2400 | 600 | 2518.65
301221178289 | 2637 | 2609 | 2582 | 641 | 2525 | 2022-05-28 05:50:12 | 28 | 27 | SJA | HV | 24 | 6042-0056 | 2400 | 600 | 2520.34
301221178452 | 2641 | 2605 | 2577 | 644 | 2525 | 2022-05-28 05:34:35 | 36 | 28 | SJA | HV | 24 | 6042-0056 | 2400 | 600 | 2525
301221178347 | 2641 | 2606 | 2582 | 640 | 2525 | 2022-05-28 04:12:09 | 35 | 24 | SJA | HV | 24 | 6042-0056 | 2400 | 600 | 2524.3
301221178207 | 2645 | 2618 | 2592 | 642 | 2525 | 2022-05-28 04:01:37 | 27 | 26 | SJA | HV | 24 | 6042-0056 | 2400 | 600 | 2525
301221178299 | 2637 | 2616 | 2582 | 642 | 2525 | 2022-05-28 03:32:05 | 21 | 34 | SJA | HV | 24 | 6042-0056 | 2400 | 600 | 2521.5
301221178322 | 2637 | 2606 | 2577 | 641 | 2525 | 2022-05-28 03:10:12 | 31 | 29 | SJA | HV | 24 | 6042-0056 | 2400 | 600 | 2525
301221178367 | 2649 | 2609 | 2587 | 640 | 2525 | 2022-05-28 03:00:34 | 40 | 22 | SJA | HV | 24 | 6042-0056 | 2400 | 600 | 2524.8
301221178232 | 2638 | 2583 | 2562 | 642 | 2520 |  | 55 | 21 | SJA | HV | 24 | 6042-0056 | 2400 | 600 | 2470.1
301221178253 | 2640 | 2598 | 2582 | 641 | 2525 | 2022-05-28 02:39:17 | 42 | 16 | SJA | HV | 24 | 6042-0056 | 2400 | 600 | 2525
301221178274 | 2642 | 2600 | 2577 | 642 | 2525 | 2022-05-28 02:18:02 | 42 | 23 | SJA | HV | 24 | 6042-0056 | 2400 | 600 | 2525
301221178204 | 2645 | 2602 | 2577 | 641 | 2525 | 2022-05-28 02:08:19 | 43 | 25 | SJA | HV | 24 | 6042-0056 | 2400 | 600 | 2525
301221178256 | 2640 | 2608 | 2582 | 642 | 2525 | 2022-05-28 01:47:24 | 32 | 26 | SJA | HV | 24 | 6042-0056 | 2400 | 600 | 2521.92
301221178247 | 2640 | 2605 | 2587 | 641 | 2525 | 2022-05-27 23:57:39 | 35 | 18 | SJA | HV | 24 | 6042-0056 | 2400 | 600 | 2524.5
301221178354 | 2640 | 2605 | 2577 | 642 | 2525 | 2022-05-27 22:27:07 | 35 | 28 | SJA | HV | 24 | 6042-0056 | 2400 | 600 | 2525
301221178206 | 2640 | 2601 | 2577 | 642 | 2525 | 2022-05-27 22:59:18 | 39 | 24 | SJA | HV | 24 | 6042-0056 | 2400 | 600 | 2525
301221178215 | 2645 | 2605 | 2582 | 640 | 2525 | 2022-05-27 21:47:39 | 40 | 23 | SJA | HV | 24 | 6042-0056 | 2400 | 600 | 2525
301221178212 | 2647 | 2607 | 2592 | 642 | 2525 | 2022-05-27 21:36:42 | 40 | 15 | SJA | HV | 24 | 6042-0056 | 2400 | 600 | 2523.5
301221178213 | 2645 | 2587 | 2557 | 640 | 2505 | 2022-05-27 21:24:48 | 58 | 30 | SJA | HV | 24 | 6042-0056 | 2400 | 600 | 2504.9
301221179235 | 3040 | 2979 | 2957 | 644 | 2900 | 2022-05-25 09:23:27 | 61 | 22 | LNP | AV | 31 | 6042-0056 | 2700 | 600 | 2877
301221179234 | 3042 | 2974 | 2947 | 642 | 2880 | 2022-05-25 10:15:12 | 68 | 27 | LNP | AV | 31 | 6042-0056 | 2700 | 600 | 2850.35
301221179238 | 3042 | 2982 | 2957 | 642 | 2900 | 2022-05-25 10:04:50 | 60 | 25 | LNP | AV | 31 | 6042-0056 | 2700 | 600 | 2867.5
301221179345 | 3035 | 2958 | 2942 | 643 | 2880 | 2022-05-25 09:44:18 | 77 | 16 | LNP | AV | 31 | 6042-0056 | 2700 | 600 | 2868.44
301221179242 | 3044 | 2978 | 2942 | 640 | 2900 |  | 66 | 36 | LNP | AV | 31 | 6042-0056 | 2700 | 600 | 2863.73
301221179267 | 3041 | 2986 | 2947 | 642 | 2880 | 2022-05-25 09:08:00 | 55 | 39 | LNP | AV | 31 | 6042-0056 | 2700 | 600 | 2866
301221179289 | 3038 | 2987 | 2947 | 640 | 2895 | 2022-05-25 08:36:44 | 51 | 40 | LNP | AV | 31 | 6042-0056 | 2700 | 600 | 2873.75
301221179333 | 3035 | 2979 | 2957 | 644 | 2900 | 2022-05-25 08:16:07 | 56 | 22 | LNP | AV | 31 | 6042-0056 | 2700 | 600 | 2879
301221179284 | 3042 | 2987 | 2952 | 641 | 2900 | 2022-05-25 08:05:50 | 55 | 35 | LNP | AV | 31 | 6042-0056 | 2700 | 600 | 2860.55
301221179353 | 3044 | 2989 | 2962 | 643 | 2870 | 2022-05-25 03:06:32 | 55 | 27 | LNP | AV | 31 | 6042-0056 | 2700 | 600 | 2870.3
301221179323 | 3039 | 3014 | 2977 | 643 | 2900 | 2022-05-25 06:35:48 | 25 | 37 | LNP | AV | 31 | 6042-0056 | 2700 | 600 | 2895.85
301221179324 | 3040 | 2985 | 2947 | 644 | 2895 | 2022-05-25 06:25:24 | 55 | 38 | LNP | AV | 31 | 6042-0056 | 2700 | 600 | 2867.6
301221179355 | 3042 | 2973 | 2952 | 643 | 2900 | 2022-05-25 06:15:15 | 69 | 21 | LNP | AV | 31 | 6042-0056 | 2700 | 600 | 2884.57
301221179316 | 3044 | 2983 | 2952 | 641 | 2900 | 2022-05-25 06:05:13 | 61 | 31 | LNP | AV | 31 | 6042-0056 | 2700 | 600 | 2888.85
301221179262 | 3039 | 2987 | 2937 | 641 | 2885 | 2022-05-25 05:55:21 | 52 | 50 | LNP | AV | 31 | 6042-0056 | 2700 | 600 | 2861.85
301221179332 | 3034 | 2967 | 2937 | 639 | 2885 | 2022-05-25 05:45:36 | 67 | 30 | LNP | AV | 31 | 6042-0056 | 2700 | 600 | 2875.65
301221179287 | 3041 | 3003 | 2967 | 640 | 2900 | 2022-05-25 05:25:45 | 38 | 36 | LNP | AV | 31 | 6042-0056 | 2700 | 600 | 2828.5
301221179240 | 3041 | 2985 | 2952 | 643 | 2900 |  | 56 | 33 | LNP | AV | 31 | 6042-0056 | 2700 | 600 | 2872
301221179237 | 3044 | 2981 | 2942 | 641 | 2890 | 2022-05-25 04:24:31 | 63 | 39 | LNP | AV | 31 | 6042-0056 | 2700 | 600 | 2882.05
301221179258 | 3041 | 3007 | 2962 | 746 | 2900 | 2022-05-25 04:15:46 | 34 | 45 | LNP | AV | 31 | 6042-0056 | 2700 | 600 | 2898.7
301221179299 | 3042 | 2997 | 2972 | 641 | 2900 | 2022-05-25 04:06:57 | 45 | 25 | LNP | AV | 31 | 6042-0056 | 2700 | 600 | 2872
301221179352 | 3041 | 2966 | 2937 | 645 | 2760 | 2022-05-25 03:18:06 | 75 | 29 | LNP | AV | 31 | 6042-0056 | 2700 | 600 | 2782.8
301221179327 | 3037 | 2977 | 2952 | 641 | 2900 | 2022-05-25 02:47:59 | 60 | 25 | LNP | AV | 31 | 6042-0056 | 2700 | 600 | 2826
301221179337 | 3040 | 2979 | 2957 | 640 | 2900 | 2022-05-25 02:39:00 | 61 | 22 | LNP | AV | 31 | 6042-0056 | 2700 | 600 | 2876.84
301221179255 | 3044 | 2992 | 2952 | 643 | 2900 | 2022-05-25 02:30:05 | 52 | 40 | LNP | AV | 31 | 6042-0056 | 2700 | 600 | 2861.7
301221179248 | 3035 | 2962 | 2937 | 643 | 2885 | 2022-05-25 02:21:12 | 73 | 25 | LNP | AV | 31 | 6042-0055 | 2700 | 600 | 2874.54
301221179268 | 3039 | 2987 | 2952 | 643 | 2900 | 2022-05-25 01:35:30 | 52 | 35 | LNP | AV | 31 | 6042-0055 | 2700 | 600 | 2889.1
301221179312 | 3040 | 2985 | 2947 | 640 | 2895 | 2022-05-24 21:12:50 | 55 | 38 | LNP | AV | 31 | 6042-0055 | 2700 | 600 | 2875.7
301221179265 | 3039 | 2996 | 2967 | 644 | 2900 | 2022-05-25 01:26:36 | 43 | 29 | LNP | AV | 31 | 6042-0055 | 2700 | 600 | 2895
301221179314 | 3037 | 2978 | 2952 | 640 | 2900 | 2022-05-25 00:04:38 | 59 | 26 | LNP | AV | 31 | 6042-0055 | 2700 | 600 | 2871.6
301221179300 | 3030 | 2997 | 2957 | 642 | 2870 | 2022-05-24 23:55:43 | 33 | 40 | LNP | AV | 31 | 6042-0055 | 2700 | 600 | 2860.18
301221179241 | 3043 | 2975 | 2952 | 644 | 2900 | 2022-05-24 23:46:13 | 68 | 23 | LNP | AV | 31 | 6042-0055 | 2700 | 600 | 2854.83
301211161849 | 2904 | 2837 | 2822 | 631 | 2770 | 2022-05-24 22:42:21 | 67 | 15 | PXS | AV | 24 | 6042-0055 | 2700 | 600 | 2747.07
301221179294 | 3044 | 2986 | 2952 | 642 | 2900 | 2022-05-24 22:33:25 | 58 | 34 | LNP | AV | 31 | 6042-0055 | 2700 | 600 | 2880.75
301221179252 | 3036 | 2988 | 2957 | 644 | 2900 | 2022-05-24 21:48:53 | 48 | 31 | LNP | AV | 31 | 6042-0055 | 2700 | 600 | 2878.5
301221179319 | 3041 | 2993 | 2959 | 640 | 2900 | 2022-05-24 21:27:24 | 48 | 34 | LNP | AV | 31 | 6042-0055 | 2700 | 600 | 2869.5
301221179249 | 3035 | 2976 | 2917 | 644 | 2865 |  | 59 | 59 | LNP | AV | 31 | 6042-0055 | 2700 | 600 | 2852.25
301221179339 | 3042 | 2990 | 2953 | 640 | 2900 | 2022-05-24 21:03:58 | 52 | 37 | LNP | AV | 31 | 6042-0055 | 2700 | 600 | 2878.1
301221179276 | 3045 | 2966 | 2927 | 642 | 2875 | 2022-05-24 20:35:10 | 79 | 39 | LNP | AV | 31 | 6042-0055 | 2700 | 600 | 2869.2
301221179335 | 3030 | 2991 | 2952 | 640 | 2900 | 2022-05-24 20:26:16 | 39 | 39 | LNP | AV | 31 | 6042-0055 | 2700 | 600 | 2879.49
301221179326 | 3039 | 2992 | 2947 | 642 | 2895 | 2022-05-24 20:04:17 | 47 | 45 | LNP | AV | 31 | 6042-0055 | 2700 | 600 | 2886.95
301221179291 | 3032 | 2984 | 2957 | 641 | 2900 | 2022-05-24 19:55:27 | 48 | 27 | LNP | AV | 31 | 6042-0055 | 2700 | 600 | 2789.5
301211161865 | 2896 | 2846 | 2817 | 631 | 2765 | 2022-05-24 18:38:43 | 50 | 29 | PXS | AV | 24 | 6042-0055 | 2700 | 600 | 2665.32
301221179243 | 3039 | 2971 | 2932 | 641 | 2880 | 2022-05-24 18:18:36 | 68 | 39 | LNP | AV | 31 | 6042-0055 | 2700 | 600 | 2863.9
301221179279 | 3040 | 2988 | 2942 | 640 | 2890 | 2022-05-24 18:08:31 | 52 | 46 | LNP | AV | 31 | 6042-0055 | 2700 | 600 | 2868.6
301221179264 | 3038 | 2974 | 2932 | 643 | 2880 | 2022-05-24 17:58:42 | 64 | 42 | LNP | AV | 31 | 6042-0055 | 2700 | 600 | 2866.1
301221179292 | 3040 | 2988 | 2942 | 642 | 2890 | 2022-05-24 13:58:28 | 52 | 46 | LNP | AV | 31 | 6042-0055 | 2700 | 600 | 2876.75
301221179344 | 3038 | 2967 | 2932 | 644 | 2880 | 2022-05-24 13:47:55 | 71 | 35 | LNP | AV | 31 | 6042-0055 | 2700 | 600 | 2867.95
301221179231 | 3045 | 2985 | 2957 | 641 | 2900 | 2022-05-24 13:36:49 | 60 | 28 | LNP | AV | 31 | 6042-0055 | 2700 | 600 | 2889
301221179347 | 3035 | 2977 | 2912 | 640 | 2860 | 2022-05-24 13:25:26 | 58 | 65 | LNP | AV | 31 | 6042-0055 | 2700 | 600 | 2855.8
301221179348 | 3020 | 2968 | 2922 | 639 | 2870 | 2022-05-24 11:13:59 | 52 | 46 | LNP | AV | 31 | 6042-0055 | 2700 | 600 | 2858.53
301221179260 | 3040 | 3004 | 2937 | 642 | 2885 | 2022-05-24 10:55:38 | 36 | 67 | LNP | AV | 31 | 6042-0055 | 2700 | 600 | 2870.55
301221179256 | 3042 | 2996 | 2962 | 644 | 2900 | 2022-05-24 10:46:31 | 46 | 34 | LNP | AV | 31 | 6042-0055 | 2700 | 600 | 2890.85
301221179257 | 3040 | 2984 | 2947 | 645 | 2895 | 2022-05-24 10:37:24 | 56 | 37 | LNP | AV | 31 | 6042-0055 | 2700 | 600 | 2875.1
301221179308 | 3040 | 2971 | 2932 | 642 | 2880 | 2022-05-24 10:19:10 | 69 | 39 | LNP | AV | 31 | 6042-0055 | 2700 | 600 | 2874.49
301221179232 | 3036 | 2985 | 2952 | 640 | 2900 | 2022-05-24 10:02:18 | 51 | 33 | LNP | AV | 31 | 6042-0055 | 2700 | 600 | 2871
301221179343 | 3040 | 2977 | 2952 | 640 | 2860 | 2022-05-24 09:52:50 | 63 | 25 | LNP | AV | 31 | 6042-0055 | 2700 | 600 | 2871.5
301221179230 | 3035 | 2962 | 2937 | 640 | 2885 | 2022-05-24 09:32:14 | 73 | 25 | LNP | AV | 31 | 6042-0055 | 2700 | 600 | 2867.1
301221179338 | 3041 | 3009 | 2972 | 640 | 2900 | 2022-05-24 08:55:31 | 32 | 37 | LNP | AV | 31 | 6042-0055 | 2700 | 600 | 2863
301221179254 | 3041 | 2965 | 2932 | 642 | 2870 | 2022-05-24 08:36:50 | 76 | 33 | LNP | AV | 31 | 6042-0055 | 2700 | 600 | 2867.7
301221179261 | 3040 | 2999 | 2952 | 644 | 2900 | 2022-05-24 08:46:06 | 41 | 47 | LNP | AV | 31 | 6042-0055 | 2700 | 600 | 2812.3
301221179297 | 3035 | 3002 | 2962 | 640 | 2870 |  | 33 | 40 | LNP | AV | 31 | 6042-0055 | 2700 | 600 | 2840.135
301221179310 | 3035 | 3001 | 2962 | 640 | 2870 | 2022-05-24 08:19:14 | 34 | 39 | LNP | AV | 31 | 6042-0055 | 2700 | 600 | 2846.849
301221179275 | 3042 | 2967 | 2927 | 641 | 2875 | 2022-05-24 08:09:11 | 75 | 40 | LNP | AV | 31 | 6042-0055 | 2700 | 600 | 2869.55
301221179277 | 3038 | 2967 | 2952 | 641 | 2900 | 2022-05-24 07:59:45 | 71 | 15 | LNP | AV | 31 | 6042-0055 | 2700 | 600 | 2872.05
301221178549 | 3038 | 2982 | 2957 | 740 | 2900 | 2022-05-23 09:08:38 | 56 | 25 | PXS | AS | 27 | 7042-0067 | 2700 | 700 | 2898.6
301221178550 | 3030 | 2983 | 2957 | 742 | 2900 | 2022-05-23 08:56:26 | 47 | 26 | PXS | AS | 27 | 7042-0067 | 2700 | 700 | 2899.8
301221178547 | 3030 | 2982 | 2962 | 743 | 2900 | 2022-05-23 08:39:29 | 48 | 20 | PXS | AS | 27 | 7042-0067 | 2700 | 700 | 2900
301221178548 | 3035 | 2977 | 2952 | 743 | 2900 | 2022-05-23 08:27:24 | 58 | 25 | PXS | AS | 27 | 7042-0067 | 2700 | 700 | 2900
301221178539 | 3050 | 3010 | 2982 | 745 | 2900 | 2022-05-23 08:14:02 | 40 | 28 | PXS | AS | 27 | 7042-0067 | 2700 | 700 | 2897.3
301221178538 | 3055 | 3008 | 2992 | 742 | 2900 | 2022-05-23 07:58:13 | 47 | 16 | PXS | AS | 27 | 7042-0067 | 2700 | 700 | 2896.7
301221178534 | 3035 | 2969 | 2942 | 745 | 2885 | 2022-05-23 07:46:12 | 66 | 27 | PXS | AS | 27 | 7042-0067 | 2700 | 700 | 2873.45
301221178531 | 3035 | 2973 | 2947 | 742 | 2895 |  | 62 | 26 | PXS | AS | 27 | 7042-0067 | 2700 | 700 | 2891.249
301221178545 | 3034 | 2982 | 2957 | 744 | 2900 | 2022-05-23 05:42:00 | 52 | 25 | PXS | AS | 27 | 7042-0067 | 2700 | 700 | 2899.5
301221178546 | 3030 | 2982 | 2952 | 740 | 2900 | 2022-05-23 04:31:45 | 48 | 30 | PXS | AS | 27 | 7042-0067 | 2700 | 700 | 2898.6
301221178553 | 3035 | 2985 | 2962 | 741 | 2900 | 2022-05-23 04:21:30 | 50 | 23 | PXS | AS | 27 | 7042-0067 | 2700 | 700 | 2897.5
301221178551 | 3038 | 2984 | 2957 | 740 | 2900 |  | 54 | 27 | PXS | AS | 27 | 7042-0067 | 2700 | 700 | 2893.05
301221176560 | 3035 | 2983 | 2957 | 740 | 2900 | 2022-05-22 23:49:10 | 52 | 26 | PXS | AS | 27 | 7042-0063 | 2700 | 700 | 2896.375
301221176557 | 3034 | 2976 | 2952 | 742 | 2900 |  | 58 | 24 | PXS | AS | 27 | 7042-0063 | 2700 | 700 | 2898.35
301221178485 | 3039 | 2984 | 2957 | 742 | 2900 | 2022-05-22 23:24:28 | 55 | 27 | PXS | AS | 27 | 7042-0063 | 2700 | 700 | 2898.45
301221178486 | 3035 | 2974 | 2952 | 742 | 2900 | 2022-05-22 23:14:11 | 61 | 22 | PXS | AS | 27 | 7042-0063 | 2700 | 700 | 2900
301221178528 | 3035 | 2985 | 2942 | 744 | 2890 | 2022-05-22 22:37:56 | 50 | 43 | PXS | AS | 27 | 7042-0063 | 2700 | 700 | 2880.65
301221178527 | 3033 | 2994 | 2952 | 745 | 2900 | 2022-05-22 23:03:58 | 39 | 42 | PXS | AS | 27 | 7042-0063 | 2700 | 700 | 2896.6
301221178521 | 3040 | 2963 | 2942 | 743 | 2890 | 2022-05-22 22:53:44 | 77 | 21 | PXS | AS | 27 | 7042-0063 | 2700 | 700 | 2887.1
301221178509 | 3040 | 2998 | 2957 | 743 | 2900 | 2022-05-22 22:06:57 | 42 | 41 | PXS | AS | 27 | 7042-0063 | 2700 | 700 | 2897.7
301221178488 | 3037 | 2997 | 2972 | 743 | 2900 | 2022-05-22 21:36:16 | 40 | 25 | PXS | AS | 27 | 7042-0063 | 2700 | 700 | 2897.9
301221178552 | 3037 | 2977 | 2972 | 743 | 2900 | 2022-05-22 21:15:44 | 60 | 5 | PXS | AS | 27 | 7042-0063 | 2700 | 700 | 2887.8
301221178501 | 3030 | 2974 | 2952 | 741 | 2900 |  | 56 | 22 | PXS | AS | 27 | 7042-0063 | 2700 | 700 | 2899.5
301221178513 | 3037 | 2987 | 2962 | 741 | 2900 | 2022-05-22 20:45:08 | 50 | 25 | PXS | AS | 27 | 7042-0063 | 2700 | 700 | 2896.25
301221178523 | 3045 | 3005 | 2987 | 744 | 2900 | 2022-05-22 20:11:46 | 40 | 18 | PXS | AS | 27 | 7042-0063 | 2700 | 700 | 2880
301221178518 | 3135 | 3094 | 3067 | 742 | 2900 | 2022-05-22 19:49:05 | 41 | 27 | PXS | AS | 27 | 7042-0063 | 2700 | 700 | 2899.5
301221178505 | 3041 | 2975 | 2952 | 744 | 2900 | 2022-05-22 16:12:57 | 66 | 23 | PXS | AS | 27 | 7042-0063 | 2700 | 700 | 2897.5
301221178482 | 3040 | 2997 | 2957 | 742 | 2900 | 2022-05-22 15:16:13 | 43 | 40 | PXS | AS | 27 | 7042-0063 | 2700 | 700 | 2898.65
301221178481 | 3038 | 2996 | 2942 | 743 | 2890 | 2022-05-22 15:06:19 | 42 | 54 | PXS | AS | 27 | 7042-0063 | 2700 | 700 | 2875.3
301221178556 | 3035 | 2979 | 2942 | 744 | 2885 | 2022-05-22 11:52:06 | 56 | 37 | PXS | AS | 27 | 7042-0063 | 2700 | 700 | 2869.85
301221178489 | 3040 | 2981 | 2952 | 743 | 2900 | 2022-05-22 17:44:34 | 59 | 29 | PXS | AS | 27 | 7042-0063 | 2700 | 700 | 2896.633
301221178502 | 3037 | 2977 | 2952 | 742 | 2900 | 2022-05-22 17:11:24 | 60 | 25 | PXS | AS | 27 | 7042-0063 | 2700 | 700 | 2898.8
301221178487 | 3038 | 2975 | 2952 | 745 | 2900 | 2022-05-22 12:02:01 | 63 | 23 | PXS | AS | 27 | 7042-0063 | 2700 | 700 | 2900
301221178490 | 3038 | 2977 | 2957 | 742 | 2885 |  | 61 | 20 | PXS | AS | 27 | 7042-0063 | 2700 | 700 | 2898.625
301221178511 | 3036 | 2987 | 2952 | 742 | 2900 | 2022-05-22 11:10:34 | 49 | 35 | PXS | AS | 27 | 7042-0063 | 2700 | 700 | 2895.75
301221178506 | 3037 | 2980 | 2952 | 744 | 2900 | 2022-05-22 10:44:46 | 57 | 28 | PXS | AS | 27 | 7042-0063 | 2700 | 700 | 2895.617
301221178493 | 3039 | 2977 | 2952 | 742 | 2900 | 2022-05-22 10:34:51 | 62 | 25 | PXS | AS | 27 | 7042-0063 | 2700 | 700 | 2899.5
301221178507 | 3036 | 2994 | 2952 | 743 | 2900 | 2022-05-22 10:24:57 | 42 | 42 | PXS | AS | 27 | 7042-0063 | 2700 | 700 | 2896.5
301221178508 | 3039 | 2982 | 2952 | 742 | 2900 |  | 57 | 30 | PXS | AS | 27 | 7042-0063 | 2700 | 700 | 2899.5
301221178504 | 3040 | 2990 | 2952 | 744 | 2900 | 2022-05-22 10:15:03 | 50 | 38 | PXS | AS | 27 | 7042-0063 | 2700 | 700 | 2899.8
301221178524 | 3042 | 2997 | 2972 | 743 | 2900 | 2022-05-22 10:05:09 | 45 | 25 | PXS | AS | 27 | 7042-0063 | 2700 | 700 | 2897.5
301221178525 | 3035 | 2981 | 2957 | 745 | 2900 | 2022-05-22 09:55:05 | 54 | 24 | PXS | AS | 27 | 7042-0063 | 2700 | 700 | 2899.35
301221177934 | 3037 | 2970 | 2932 | 794 | 2860 | 2022-05-22 03:56:17 | 67 | 38 | LNP | AS | 23 | 7532-0028 | 2700 | 750 | 2845.84
301221177806 | 3035 | 2990 | 2962 | 793 | 2880 | 2022-05-22 03:33:53 | 45 | 28 | LNP | AS | 23 | 7532-0028 | 2700 | 750 | 2879.7
301221177807 | 3037 | 2995 | 2972 | 795 | 2880 | 2022-05-22 03:22:43 | 42 | 23 | LNP | AS | 23 | 7532-0028 | 2700 | 750 | 2875.5
301221178018 | 3037 | 2992 | 2962 | 796 | 2890 | 2022-05-22 03:11:30 | 45 | 30 | LNP | AS | 23 | 7532-0028 | 2700 | 750 | 2888.2
301221178021 | 3036 | 2964 | 2932 | 794 | 2870 | 2022-05-22 03:00:27 | 72 | 32 | LNP | AS | 23 | 7532-0028 | 2700 | 750 | 2856.9
301221177987 | 3036 | 2987 | 2947 | 793 | 2895 | 2022-05-22 02:49:25 | 49 | 40 | LNP | AS | 23 | 7532-0028 | 2700 | 750 | 2880.3
301221177814 | 3040 | 2974 | 2922 | 792 | 2850 | 2022-05-22 01:09:53 | 66 | 52 | LNP | AS | 23 | 7532-0028 | 2700 | 750 | 2851.9
301221177976 | 3037 | 2990 | 2942 | 793 | 2890 | 2022-05-22 00:58:45 | 47 | 48 | LNP | AS | 23 | 7532-0028 | 2700 | 750 | 2882.7
301221177820 | 3038 | 2974 | 2937 | 792 | 2880 | 2022-05-22 00:47:48 | 64 | 37 | LNP | AS | 23 | 7532-0028 | 2700 | 750 | 2871.9
301221177769 | 3038 | 3000 | 2972 | 792 | 2900 | 2022-05-22 00:36:52 | 38 | 28 | LNP | AS | 23 | 7532-0028 | 2700 | 750 | 2897.77
301221177784 | 3040 | 2984 | 2957 | 793 | 2890 | 2022-05-22 00:14:41 | 56 | 27 | LNP | AS | 23 | 7532-0028 | 2700 | 750 | 2847.45
301221177936 | 3035 | 2973 | 2952 | 795 | 2880 |  | 62 | 21 | LNP | AS | 23 | 7532-0028 | 2700 | 750 | 2874.75
301221177937 | 3037 | 2969 | 2942 | 796 | 2890 | 2022-05-21 23:52:25 | 68 | 27 | LNP | AS | 23 | 7532-0028 | 2700 | 750 | 2884.96
301221177984 | 3035 | 2962 | 2922 | 794 | 2870 | 2022-05-21 23:41:33 | 73 | 40 | LNP | AS | 23 | 7532-0028 | 2700 | 750 | 2858.75
301221177983 | 3035 | 2975 | 2932 | 796 | 2880 | 2022-05-21 23:30:39 | 60 | 43 | LNP | AS | 23 | 7532-0028 | 2700 | 750 | 2852.34
301221177960 | 3035 | 2965 | 2937 | 795 | 2885 | 2022-05-21 23:19:47 | 70 | 28 | LNP | AS | 23 | 7532-0028 | 2700 | 750 | 2877.05
301221177961 | 3037 | 2975 | 2952 | 793 | 2890 | 2022-05-21 22:08:59 | 62 | 23 | LNP | AS | 23 | 7532-0028 | 2700 | 750 | 2888.9
301221177765 | 3037 | 2959 | 2932 | 791 | 2870 | 2022-05-21 21:57:58 | 78 | 27 | LNP | AS | 23 | 7532-0028 | 2700 | 750 | 2859.54
301221177931 | 3038 | 2992 | 2942 | 794 | 2890 | 2022-05-21 21:46:59 | 46 | 50 | LNP | AS | 23 | 7532-0028 | 2700 | 750 | 2886.65
301221177813 | 3045 | 2978 | 2952 | 793 | 2890 | 2022-05-21 21:35:23 | 67 | 26 | LNP | AS | 23 | 7532-0028 | 2700 | 750 | 2885.417
301221177816 | 3040 | 2979 | 2952 | 793 | 2880 | 2022-05-21 21:24:23 | 61 | 27 | LNP | AS | 23 | 7532-0028 | 2700 | 750 | 2887.287
301221177818 | 3040 | 2996 | 2972 | 791 | 2900 | 2022-05-21 21:13:13 | 44 | 24 | LNP | AS | 23 | 7532-0028 | 2700 | 750 | 2871.6
301221177815 | 3042 | 2974 | 2952 | 791 | 2885 | 2022-05-21 21:02:06 | 68 | 22 | LNP | AS | 23 | 7532-0028 | 2700 | 750 | 2885.5
301221177930 | 3036 | 2982 | 2952 | 796 | 2900 | 2022-05-21 20:20:13 | 54 | 30 | LNP | AS | 23 | 7532-0028 | 2700 | 750 | 2888.88
301221177985 | 3035 | 2990 | 2952 | 795 | 2900 |  | 45 | 38 | LNP | AS | 23 | 7532-0028 | 2700 | 750 | 2881.3
301221177933 | 3036 | 2969 | 2942 | 796 | 2890 | 2022-05-21 19:46:44 | 67 | 27 | LNP | AS | 23 | 7532-0028 | 2700 | 750 | 2888.16
301221177786 | 3041 | 2987 | 2962 | 793 | 2900 | 2022-05-21 19:35:52 | 54 | 25 | LNP | AS | 23 | 7532-0028 | 2700 | 750 | 2890.1
301221177787 | 3039 | 2980 | 2952 | 792 | 2880 | 2022-05-21 06:12:46 | 59 | 28 | LNP | AS | 23 | 7532-0028 | 2700 | 750 | 2880.73
301221177955 | 3037 | 2961 | 2927 | 794 | 2875 | 2022-05-21 06:01:34 | 76 | 34 | LNP | AS | 23 | 7532-0028 | 2700 | 750 | 2862.69
301221177953 | 3037 | 2989 | 2952 | 796 | 2880 | 2022-05-21 05:50:40 | 48 | 37 | LNP | AS | 23 | 7532-0028 | 2700 | 750 | 2873.3
301221177929 | 3038 | 2981 | 2957 | 795 | 2880 | 2022-05-21 05:39:26 | 57 | 24 | LNP | AS | 23 | 7532-0028 | 2700 | 750 | 2881.7
301221177928 | 3035 | 2983 | 2962 | 794 | 2900 | 2022-05-21 04:52:19 | 52 | 21 | LNP | AS | 23 | 7532-0028 | 2700 | 750 | 2896.8
301221177972 | 3035 | 2979 | 2952 | 794 | 2900 | 2022-05-21 04:41:22 | 56 | 27 | LNP | AS | 23 | 7532-0028 | 2700 | 750 | 2893.017
301221177973 | 3038 | 2977 | 2952 | 795 | 2900 | 2022-05-21 04:30:28 | 61 | 25 | LNP | AS | 23 | 7532-0028 | 2700 | 750 | 2897.5
301221178025 | 3035 | 2968 | 2942 | 795 | 2880 | 2022-05-21 04:19:34 | 67 | 26 | LNP | AS | 23 | 7532-0028 | 2700 | 750 | 2878.25
301221178022 | 3037 | 2975 | 2947 | 794 | 2895 | 2022-05-21 04:08:32 | 62 | 28 | LNP | AS | 23 | 7532-0028 | 2700 | 750 | 2890.15
301221178000 | 3037 | 2974 | 2942 | 796 | 2880 |  | 63 | 32 | LNP | AS | 23 | 7532-0028 | 2700 | 750 | 2872.243
301221177938 | 3037 | 2978 | 2962 | 795 | 2900 | 2022-05-21 03:13:53 | 59 | 16 | LNP | AS | 23 | 7532-0028 | 2700 | 750 | 2887.3
301221177956 | 3036 | 2977 | 2942 | 795 | 2880 | 2022-05-21 02:52:01 | 59 | 35 | LNP | AS | 23 | 7532-0028 | 2700 | 750 | 2881.2
301221177942 | 3033 | 2960 | 2932 | 796 | 2880 |  | 73 | 28 | LNP | AS | 23 | 7532-0028 | 2700 | 750 | 2847.95
301221177957 | 3038 | 2980 | 2942 | 795 | 2880 | 2022-05-21 02:41:01 | 58 | 38 | LNP | AS | 23 | 7532-0028 | 2700 | 750 | 2875.85
301221178015 | 3036 | 3000 | 2962 | 793 | 2900 | 2022-05-21 02:29:58 | 36 | 38 | LNP | AS | 23 | 7532-0028 | 2700 | 750 | 2895.5
301221178011 | 3041 | 2978 | 2942 | 793 | 2860 | 2022-05-21 02:18:56 | 63 | 36 | LNP | AS | 23 | 7532-0028 | 2700 | 750 | 2859.2
301221177970 | 3036 | 2980 | 2947 | 794 | 2895 | 2022-05-21 02:07:39 | 56 | 33 | LNP | AS | 23 | 7532-0028 | 2700 | 750 | 2885.4
301221177968 | 3038 | 2999 | 2952 | 795 | 2885 | 2022-05-21 01:37:29 | 39 | 47 | LNP | AS | 23 | 7532-0028 | 2700 | 750 | 2888.82
301221177969 | 3035 | 2995 | 2957 | 794 | 2900 | 2022-05-21 01:26:25 | 40 | 38 | LNP | AS | 23 | 7532-0028 | 2700 | 750 | 2895.767
301221178012 | 3037 | 2980 | 2952 | 794 | 2885 | 2022-05-20 23:34:20 | 57 | 28 | LNP | AS | 23 | 7532-0028 | 2700 | 750 | 2881.45
301221178009 | 3036 | 2976 | 2947 | 793 | 2880 | 2022-05-20 23:23:16 | 60 | 29 | LNP | AS | 23 | 7532-0028 | 2700 | 750 | 2881.46
301221178019 | 3035 | 2973 | 2947 | 795 | 2895 | 2022-05-20 20:09:19 | 62 | 26 | LNP | AS | 23 | 7532-0028 | 2700 | 750 | 2891.2
301221177952 | 3036 | 2957 | 2942 | 794 | 2890 | 2022-05-20 19:47:39 | 79 | 15 | LNP | AS | 23 | 7532-0028 | 2700 | 750 | 2883.85
301221177949 | 3037 | 2977 | 2932 | 795 | 2875 | 2022-05-20 18:52:04 | 60 | 45 | LNP | AS | 23 | 7532-0028 | 2700 | 750 | 2853.34
301221178024 | 3037 | 2970 | 2952 | 796 | 2850 | 2022-05-20 18:39:45 | 67 | 18 | LNP | AS | 23 | 7532-0028 | 2700 | 750 | 2853.4
301221177974 | 3035 | 2975 | 2947 | 795 | 2895 | 2022-05-20 18:26:20 | 60 | 28 | LNP | AS | 23 | 7532-0028 | 2700 | 750 | 2892.417
301221177975 | 3037 | 2978 | 2952 | 794 | 2840 | 2022-05-20 18:14:08 | 59 | 26 | LNP | AS | 23 | 7532-0028 | 2700 | 750 | 2855.9
301221178032 | 3037 | 2986 | 2962 | 795 | 2855 | 2022-05-20 18:00:22 | 51 | 24 | LNP | AS | 23 | 7532-0028 | 2700 | 750 | 2857.85
301221178005 | 3037 | 2968 | 2942 | 795 | 2890 | 2022-05-20 12:12:09 | 69 | 26 | LNP | AS | 23 | 7532-0028 | 2700 | 750 | 2881
301221177778 | 3037 | 2998 | 2962 | 792 | 2900 | 2022-05-20 10:11:47 | 39 | 36 | LNP | AS | 23 | 7532-0029 | 2700 | 750 | 2892.38
301221177967 | 3037 | 2969 | 2942 | 794 | 2830 | 2022-05-20 11:32:25 | 68 | 27 | LNP | AS | 23 | 7532-0028 | 2700 | 750 | 2851.45
301221178031 | 3035 | 2974 | 2947 | 796 | 2895 | 2022-05-20 11:18:46 | 61 | 27 | LNP | AS | 23 | 7532-0028 | 2700 | 750 | 2887.85
301221178010 | 3039 | 2970 | 2932 | 795 | 2875 | 2022-05-20 11:06:32 | 69 | 38 | LNP | AS | 23 | 7532-0028 | 2700 | 750 | 2846.55
301221178030 | 3037 | 2982 | 2957 | 794 | 2850 |  | 55 | 25 | LNP | AS | 23 | 7532-0028 | 2700 | 750 | 2876.25
301221178027 | 3035 | 2966 | 2942 | 795 | 2890 |  | 69 | 24 | LNP | AS | 23 | 7532-0028 | 2700 | 750 | 2877.55
301221178017 | 3039 | 2989 | 2962 | 795 | 2890 | 2022-05-20 09:59:27 | 50 | 27 | LNP | AS | 23 | 7532-0029 | 2700 | 750 | 2881.75
301221178001 | 3040 | 2979 | 2932 | 795 | 2835 |  | 61 | 47 | LNP | AS | 23 | 7532-0029 | 2700 | 750 | 2864.88
301221177951 | 3038 | 2978 | 2947 | 796 | 2840 | 2022-05-20 09:32:55 | 60 | 31 | LNP | AS | 23 | 7532-0029 | 2700 | 750 | 2877.3
301221177999 | 3036 | 2978 | 2942 | 795 | 2890 | 2022-05-20 09:19:17 | 58 | 36 | LNP | AS | 23 | 7532-0029 | 2700 | 750 | 2883.2
301221178004 | 3036 | 2983 | 2947 | 794 | 2895 | 2022-05-20 09:07:03 | 53 | 36 | LNP | AS | 23 | 7532-0029 | 2700 | 750 | 2885.83
301221177964 | 3037 | 2966 | 2937 | 794 | 2885 | 2022-05-20 08:36:16 | 71 | 29 | LNP | AS | 23 | 7532-0029 | 2700 | 750 | 2881.74
301221177954 | 3035 | 2984 | 2947 | 794 | 2885 | 2022-05-20 06:14:45 | 51 | 37 | LNP | AS | 23 | 7532-0029 | 2700 | 750 | 2881.35
301221178014 | 3039 | 2973 | 2927 | 795 | 2850 | 2022-05-20 05:51:52 | 66 | 46 | LNP | AS | 23 | 7532-0029 | 2700 | 750 | 2852.3
301221177958 | 3035 | 2990 | 2957 | 794 | 2900 | 2022-05-20 05:38:29 | 45 | 33 | LNP | AS | 23 | 7532-0029 | 2700 | 750 | 2883.4
301221177911 | 3036 | 2996 | 2962 | 793 | 2900 | 2022-05-20 05:28:00 | 40 | 34 | LNP | AS | 23 | 7532-0029 | 2700 | 750 | 2899.91
301221177978 | 3036 | 2970 | 2937 | 794 | 2885 | 2022-05-20 04:23:33 | 66 | 33 | LNP | AS | 23 | 7532-0029 | 2700 | 750 | 2878.15
301221177908 | 3035 | 2998 | 2962 | 792 | 2875 | 2022-05-20 05:17:28 | 37 | 36 | LNP | AS | 23 | 7532-0029 | 2700 | 750 | 2877.6
301221177790 | 3037 | 2985 | 2937 | 792 | 2870 | 2022-05-20 05:06:35 | 52 | 48 | LNP | AS | 23 | 7532-0029 | 2700 | 750 | 2861.19
301221177950 | 3035 | 2985 | 2957 | 794 | 2900 | 2022-05-20 04:44:32 | 50 | 28 | LNP | AS | 23 | 7532-0029 | 2700 | 750 | 2896.4
301221177944 | 3036 | 2988 | 2952 | 794 | 2900 | 2022-05-20 04:34:00 | 48 | 36 | LNP | AS | 23 | 7532-0029 | 2700 | 750 | 2891.4
301221177982 | 3032 | 2980 | 2952 | 795 | 2850 | 2022-05-20 03:58:40 | 52 | 28 | LNP | AS | 23 | 7532-0029 | 2700 | 750 | 2861.8
301221177791 | 3041 | 2995 | 2952 | 792 | 2885 |  | 46 | 43 | LNP | AS | 23 | 7532-0029 | 2700 | 750 | 2882.97
301221177979 | 3035 | 2969 | 2942 | 795 | 2890 | 2022-05-20 04:09:08 | 66 | 27 | LNP | AS | 23 | 7532-0029 | 2700 | 750 | 2883.35
301221177963 | 3035 | 2988 | 2927 | 795 | 2875 | 2022-05-20 03:43:24 | 47 | 61 | LNP | AS | 23 | 7532-0029 | 2700 | 750 | 2870.36
301221177902 | 3038 | 2979 | 2957 | 794 | 2900 | 2022-05-20 02:55:48 | 59 | 22 | LNP | AS | 23 | 7532-0029 | 2700 | 750 | 2884.267
301221177980 | 3033 | 2968 | 2952 | 795 | 2880 | 2022-05-20 02:45:16 | 65 | 16 | LNP | AS | 23 | 7532-0029 | 2700 | 750 | 2875.38
301221177981 | 3037 | 2990 | 2952 | 794 | 2865 | 2022-05-20 02:34:36 | 47 | 38 | LNP | AS | 23 | 7532-0029 | 2700 | 750 | 2871.35
301221177988 | 3035 | 2981 | 2952 | 794 | 2900 | 2022-05-20 02:03:16 | 54 | 29 | LNP | AS | 23 | 7532-0029 | 2700 | 750 | 2898.7
301221177776 | 3048 | 3015 | 2977 | 793 | 2900 | 2022-05-20 01:39:58 | 33 | 38 | LNP | AS | 23 | 7532-0029 | 2700 | 750 | 2899.13
301221177924 | 3037 | 2982 | 2957 | 795 | 2850 | 2022-05-20 00:06:53 | 55 | 25 | LNP | AS | 23 | 7532-0029 | 2700 | 750 | 2865.35
301221177925 | 3042 | 2994 | 2972 | 795 | 2850 | 2022-05-19 23:53:34 | 48 | 22 | LNP | AS | 23 | 7532-0029 | 2700 | 750 | 2856.75
301221177802 | 3038 | 2994 | 2962 | 794 | 2900 | 2022-05-19 23:32:02 | 44 | 32 | LNP | AS | 23 | 7532-0029 | 2700 | 750 | 2894.35
301221177803 | 3036 | 2992 | 2962 | 795 | 2900 | 2022-05-19 23:21:37 | 44 | 30 | LNP | AS | 23 | 7532-0029 | 2700 | 750 | 2894
301221177794 | 3039 | 2982 | 2937 | 791 | 2830 | 2022-05-19 23:07:08 | 57 | 45 | LNP | AS | 23 | 7532-0029 | 2700 | 750 | 2834.89
301221177795 | 3040 | 2988 | 2952 | 792 | 2850 | 2022-05-19 22:55:44 | 52 | 36 | LNP | AS | 23 | 7532-0029 | 2700 | 750 | 2864.15
301221178026 | 3037 | 2981 | 2952 | 794 | 2900 | 2022-05-19 21:55:59 | 56 | 29 | LNP | AS | 23 | 7532-0028 | 2700 | 750 | 2891.5
301221178007 | 3037 | 2972 | 2932 | 794 | 2755 | 2022-05-19 21:44:00 | 65 | 40 | LNP | AS | 23 | 7532-0028 | 2700 | 750 | 2795.04
301221178023 | 3035 | 2991 | 2962 | 795 | 2870 | 2022-05-19 21:23:39 | 44 | 29 | LNP | AS | 23 | 7532-0028 | 2700 | 750 | 2876.85
301221179569 | 3049 | 2979 | 2952 | 640 | 2800 | 2022-05-19 04:56:28 | 70 | 27 | JZU | LS | 31 | 6042-0062 | 2700 | 600 | 2816.38
301221179517 | 3035 | 2982 | 2957 | 641 | 2800 | 2022-05-19 04:46:48 | 53 | 25 | JZU | LS | 31 | 6042-0062 | 2700 | 600 | 2786
301221179516 | 3030 | 2970 | 2942 | 640 | 2800 | 2022-05-19 04:15:09 | 60 | 28 | JZU | LS | 31 | 6042-0062 | 2700 | 600 | 2851.35
301221179519 | 3050 | 3001 | 2972 | 640 | 2800 | 2022-05-19 04:05:28 | 49 | 29 | JZU | LS | 31 | 6042-0062 | 2700 | 600 | 2804.94
301221179538 | 3041 | 3007 | 2972 | 641 | 2800 | 2022-05-19 03:55:45 | 34 | 35 | JZU | LS | 31 | 6042-0062 | 2700 | 600 | 2813
301221179555 | 3037 | 2994 | 2962 | 640 | 2800 | 2022-05-19 03:36:21 | 43 | 32 | JZU | LS | 31 | 6042-0062 | 2700 | 600 | 2801.45
301221179556 | 3040 | 3012 | 2977 | 640 | 2800 | 2022-05-19 03:26:38 | 28 | 35 | JZU | LS | 31 | 6042-0062 | 2700 | 600 | 2809
301221179543 | 3035 | 2996 | 2957 | 640 | 2800 | 2022-05-19 03:02:28 | 39 | 39 | JZU | LS | 31 | 6042-0062 | 2700 | 600 | 2811.68
301221179575 | 3050 | 2988 | 2977 | 640 | 2800 | 2022-05-19 02:50:52 | 62 | 11 | JZU | LS | 31 | 6042-0062 | 2700 | 600 | 2840.4
301221179568 | 3042 | 3003 | 2977 | 640 | 2800 | 2022-05-19 02:39:11 | 39 | 26 | JZU | LS | 31 | 6042-0062 | 2700 | 600 | 2807.5
301221179534 | 3035 | 3002 | 2967 | 639 | 2800 | 2022-05-19 02:20:46 | 33 | 35 | JZU | LS | 31 | 6042-0062 | 2700 | 600 | 2802.007
301221179570 | 3035 | 2993 | 2962 | 641 | 2800 | 2022-05-19 02:10:40 | 42 | 31 | JZU | LS | 31 | 6042-0062 | 2700 | 600 | 2811
301221179554 | 3050 | 2988 | 2972 | 641 | 2800 | 2022-05-19 02:00:40 | 62 | 16 | JZU | LS | 31 | 6042-0062 | 2700 | 600 | 2816.5
301221179549 | 3040 | 2989 | 2952 | 641 | 2800 | 2022-05-19 01:38:01 | 51 | 37 | JZU | LS | 31 | 6042-0062 | 2700 | 600 | 2811.1
301221179548 | 3050 | 3006 | 2972 | 640 | 2800 | 2022-05-19 01:26:26 | 44 | 34 | JZU | LS | 31 | 6042-0062 | 2700 | 600 | 2807
301221179544 | 3030 | 2980 | 2952 | 640 | 2800 | 2022-05-19 00:05:43 | 50 | 28 | JZU | LS | 31 | 6042-0062 | 2700 | 600 | 2826.6
301221179557 | 3040 | 2996 | 2962 | 640 | 2800 | 2022-05-18 23:52:08 | 44 | 34 | JZU | LS | 31 | 6042-0062 | 2700 | 600 | 2818
301221178644 | 3033 | 2998 | 2952 | 746 | 2800 | 2022-05-18 21:44:48 | 35 | 46 | PXS | AV | 27 | 7042-0067 | 2700 | 700 | 2828.2
301221178837 | 3040 | 2996 | 2942 | 743 | 2800 | 2022-05-18 21:05:55 | 44 | 54 | PXS | AV | 27 | 7042-0067 | 2700 | 700 | 2829.977
301221178623 | 3030 | 2980 | 2957 | 743 | 2800 | 2022-05-18 18:44:06 | 50 | 23 | PXS | AV | 27 | 7042-0067 | 2700 | 700 | 2900
301221176325 | 2647 | 2615 | 2577 | 638 | 2525 | 2022-05-17 23:45:24 | 32 | 38 | LPS | AS | 32 | 6042-0061 | 2400 | 600 | 2520.2
301221176286 | 2744 | 2698 | 2667 | 638 | 2525 | 2022-05-17 23:31:15 | 46 | 31 | LPS | AS | 32 | 6042-0061 | 2400 | 600 | 2525
301221176327 | 2644 | 2589 | 2517 | 638 | 2445 | 2022-05-17 17:34:40 | 55 | 72 | LPS | AS | 32 | 6042-0061 | 2400 | 600 | 2442.53
301221176310 | 2646 | 2618 | 2572 | 638 | 2525 | 2022-05-17 10:12:43 | 28 | 46 | LPS | AS | 32 | 6042-0061 | 2400 | 600 | 2521.87
301221176309 | 2646 | 2602 | 2567 | 638 | 2525 |  | 44 | 35 | LPS | AS | 32 | 6042-0061 | 2400 | 600 | 2521.05
301221176306 | 2645 | 2600 | 2562 | 639 | 2520 | 2022-05-17 08:19:36 | 45 | 38 | LPS | AS | 32 | 6042-0061 | 2400 | 600 | 2512.15
301221176307 | 2648 | 2611 | 2572 | 638 | 2525 | 2022-05-17 08:08:57 | 37 | 39 | LPS | AS | 32 | 6042-0061 | 2400 | 600 | 2521.35
301221176283 | 2650 | 2612 | 2587 | 637 | 2525 | 2022-05-17 07:58:09 | 38 | 25 | LPS | AS | 32 | 6042-0061 | 2400 | 600 | 2499.38
301221176313 | 2645 | 2602 | 2567 | 638 | 2525 | 2022-05-14 17:31:55 | 43 | 35 | LPS | AS | 32 | 6042-0061 | 2400 | 600 | 2519.3
301221176288 | 2647 | 2625 | 2592 | 637 | 2525 | 2022-05-14 17:22:38 | 22 | 33 | LPS | AS | 32 | 6042-0061 | 2400 | 600 | 2518.47
301221176305 | 2645 | 2624 | 2582 | 637 | 2525 | 2022-05-14 17:13:08 | 21 | 42 | LPS | AS | 32 | 6042-0061 | 2400 | 600 | 2515.13
301221176357 | 2641 | 2601 | 2567 | 638 | 2525 | 2022-05-14 17:03:39 | 40 | 34 | LPS | AS | 32 | 6042-0061 | 2400 | 600 | 2515.35
301221176378 | 2645 | 2626 | 2592 | 641 | 2525 | 2022-05-14 16:45:12 | 19 | 34 | LPS | AS | 32 | 6042-0061 | 2400 | 600 | 2521.6
301221176281 | 2644 | 2619 | 2582 | 637 | 2525 | 2022-05-14 16:26:23 | 25 | 37 | LPS | AS | 32 | 6042-0061 | 2400 | 600 | 2524.75
301221176340 | 2640 | 2608 | 2582 | 640 | 2525 | 2022-05-14 16:06:54 | 32 | 26 | LPS | AS | 32 | 6042-0061 | 2400 | 600 | 2525
301221176343 | 2642 | 2598 | 2572 | 642 | 2525 | 2022-05-14 16:16:51 | 44 | 26 | LPS | AS | 32 | 6042-0061 | 2400 | 600 | 2523.1
301221176298 | 2643 | 2607 | 2582 | 638 | 2525 | 2022-05-14 15:38:52 | 36 | 25 | LPS | AS | 32 | 6042-0061 | 2400 | 600 | 2525
301221176373 | 2643 | 2607 | 2582 | 641 | 2525 | 2022-05-14 15:20:06 | 36 | 25 | LPS | AS | 32 | 6042-0061 | 2400 | 600 | 2523.55
301221176375 | 2643 | 2617 | 2582 | 641 | 2525 |  | 26 | 35 | LPS | AS | 32 | 6042-0061 | 2400 | 600 | 2523.65
301221176329 | 2645 | 2591 | 2557 | 639 | 2515 | 2022-05-14 13:11:11 | 54 | 34 | LPS | AS | 32 | 6042-0061 | 2400 | 600 | 2511.3
301221176376 | 2644 | 2596 | 2562 | 641 | 2520 | 2022-05-14 13:01:51 | 48 | 34 | LPS | AS | 32 | 6042-0061 | 2400 | 600 | 2516.25
301221176328 | 2647 | 2591 | 2552 | 639 | 2510 | 2022-05-14 12:52:33 | 56 | 39 | LPS | AS | 32 | 6042-0061 | 2400 | 600 | 2504.85
301221176355 | 2644 | 2616 | 2582 | 644 | 2525 | 2022-05-14 12:33:51 | 28 | 34 | LPS | AS | 32 | 6042-0061 | 2400 | 600 | 2523
301221176352 | 2638 | 2616 | 2577 | 639 | 2525 | 2022-05-14 12:24:21 | 22 | 39 | LPS | AS | 32 | 6042-0061 | 2400 | 600 | 2525
301221176379 | 2644 | 2617 | 2562 | 642 | 2520 | 2022-05-14 12:10:39 | 27 | 55 | LPS | AS | 32 | 6042-0061 | 2400 | 600 | 2517.6
301221176320 | 2644 | 2614 | 2582 | 639 | 2525 | 2022-05-14 11:45:49 | 30 | 32 | LPS | AS | 32 | 6042-0061 | 2400 | 600 | 2524.7
301221176282 | 2642 | 2624 | 2592 | 639 | 2525 | 2022-05-14 11:26:51 | 18 | 32 | LPS | AS | 32 | 6042-0061 | 2400 | 600 | 2498.91
301221176284 | 2650 | 2612 | 2592 | 638 | 2525 | 2022-05-14 11:17:20 | 38 | 20 | LPS | AS | 32 | 6042-0061 | 2400 | 600 | 2524.9
301221176287 | 2740 | 2706 | 2672 | 637 | 2525 | 2022-05-14 11:07:42 | 34 | 34 | LPS | AS | 32 | 6042-0061 | 2400 | 600 | 2525
301221176360 | 2643 | 2618 | 2582 | 641 | 2525 | 2022-05-14 09:48:00 | 25 | 36 | LPS | AS | 32 | 6042-0061 | 2400 | 600 | 2523.8
301221176322 | 2644 | 2613 | 2567 | 638 | 2525 | 2022-05-14 09:57:28 | 31 | 46 | LPS | AS | 32 | 6042-0061 | 2400 | 600 | 2512.05
301221176308 | 2648 | 2601 | 2562 | 637 | 2520 | 2022-05-14 09:38:28 | 47 | 39 | LPS | AS | 32 | 6042-0061 | 2400 | 600 | 2515.25
301221176311 | 2645 | 2619 | 2587 | 637 | 2525 | 2022-05-14 09:28:48 | 26 | 32 | LPS | AS | 32 | 6042-0061 | 2400 | 600 | 2518.75
301221176403 | 2641 | 2599 | 2572 | 641 | 2525 | 2022-05-14 09:00:09 | 42 | 27 | LPS | AS | 32 | 6042-0061 | 2400 | 600 | 2519.08
301221178255 | 2640 | 2598 | 2577 | 641 | 2525 | 2022-05-14 05:09:18 | 42 | 21 | SJA | HV | 24 | 6042-0055 | 2400 | 600 | 2525
301221178459 | 2640 | 2616 | 2582 | 842 | 2525 | 2022-05-14 06:42:35 | 24 | 34 | SJA | HV | 24 | 6042-0055 | 2400 | 600 | 2523.98
301221178280 | 2638 | 2593 | 2582 | 642 | 2525 | 2022-05-14 05:51:01 | 45 | 11 | SJA | HV | 24 | 6042-0055 | 2400 | 600 | 2524.5
301221178226 | 2642 | 2587 | 2577 | 640 | 2525 | 2022-05-14 05:35:07 | 55 | 10 | SJA | HV | 24 | 6042-0055 | 2400 | 600 | 2524.65
301221178258 | 2640 | 2604 | 2582 | 641 | 2525 | 2022-05-14 05:22:14 | 36 | 22 | SJA | HV | 24 | 6042-0055 | 2400 | 600 | 2525
301221178460 | 2640 | 2598 | 2577 | 641 | 2525 | 2022-05-14 01:34:44 | 42 | 21 | SJA | HV | 24 | 6042-0055 | 2400 | 600 | 2525
301221178229 | 2640 | 2583 | 2567 | 641 | 2525 |  | 57 | 16 | SJA | HV | 24 | 6042-0055 | 2400 | 600 | 2506.62
301221178269 | 2641 | 2605 | 2577 | 642 | 2525 | 2022-05-14 05:01:28 | 36 | 28 | SJA | HV | 24 | 6042-0055 | 2400 | 600 | 2525
301221178281 | 2642 | 2608 | 2592 | 641 | 2525 | 2022-05-14 01:26:42 | 34 | 16 | SJA | HV | 24 | 6042-0055 | 2400 | 600 | 2525
301221178270 | 2642 | 2586 | 2577 | 642 | 2525 | 2022-05-14 04:35:42 | 56 | 9 | SJA | HV | 24 | 6042-0055 | 2400 | 600 | 2525
301221178414 | 2640 | 2600 | 2577 | 642 | 2525 | 2022-05-14 04:27:52 | 40 | 23 | SJA | HV | 24 | 6042-0055 | 2400 | 600 | 2525
301221178306 | 2637 | 2590 | 2577 | 642 | 2525 | 2022-05-14 04:17:11 | 47 | 13 | SJA | HV | 24 | 6042-0055 | 2400 | 600 | 2524.5
301221178314 | 2639 | 2622 | 2577 | 641 | 2525 | 2022-05-14 04:07:24 | 17 | 45 | SJA | HV | 24 | 6042-0055 | 2400 | 600 | 2524.5
301221178384 | 2642 | 2608 | 2587 | 640 | 2525 | 2022-05-14 03:07:48 | 34 | 21 | SJA | HV | 24 | 6042-0055 | 2400 | 600 | 2525
301221178411 | 2642 | 2607 | 2577 | 642 | 2525 | 2022-05-14 03:59:32 | 35 | 30 | SJA | HV | 24 | 6042-0055 | 2400 | 600 | 2525
301221178385 | 2650 | 2610 | 2592 | 641 | 2525 | 2022-05-14 02:59:50 | 40 | 18 | SJA | HV | 24 | 6042-0055 | 2400 | 600 | 2523.7
301221178316 | 2640 | 2614 | 2567 | 642 | 2515 | 2022-05-14 02:51:49 | 26 | 47 | SJA | HV | 24 | 6042-0055 | 2400 | 600 | 2512.2
301221178225 | 2641 | 2598 | 2577 | 641 | 2525 | 2022-05-14 02:43:53 | 43 | 21 | SJA | HV | 24 | 6042-0055 | 2400 | 600 | 2525
301221178326 | 2637 | 2604 | 2577 | 642 | 2525 | 2022-05-14 02:07:08 | 33 | 27 | SJA | HV | 24 | 6042-0055 | 2400 | 600 | 2522.5
301221178276 | 2640 | 2605 | 2592 | 642 | 2525 | 2022-05-14 01:42:51 | 35 | 13 | SJA | HV | 24 | 6042-0055 | 2400 | 600 | 2515
301221178218 | 2643 | 2596 | 2577 | 642 | 2525 | 2022-05-14 01:17:52 | 47 | 19 | SJA | HV | 24 | 6042-0055 | 2400 | 600 | 2523.65
301221178219 | 2640 | 2615 | 2587 | 642 | 2525 |  | 25 | 28 | SJA | HV | 24 | 6042-0055 | 2400 | 600 | 2522.4
301221178216 | 2650 | 2619 | 2592 | 642 | 2525 | 2022-05-14 01:09:54 | 31 | 27 | SJA | HV | 24 | 6042-0055 | 2400 | 600 | 2524.9
301221178283 | 2645 | 2595 | 2572 | 641 | 2520 | 2022-05-13 23:40:01 | 50 | 23 | SJA | HV | 24 | 6042-0055 | 2400 | 600 | 2516.45
301221178319 | 2638 | 2607 | 2592 | 642 | 2525 | 2022-05-13 23:32:07 | 31 | 15 | SJA | HV | 24 | 6042-0055 | 2400 | 600 | 2500
301221178402 | 2635 | 2606 | 2577 | 642 | 2525 | 2022-05-13 23:24:06 | 29 | 29 | SJA | HV | 24 | 6042-0055 | 2400 | 600 | 2522
301221178403 | 2637 | 2602 | 2577 | 641 | 2525 | 2022-05-13 23:16:16 | 35 | 25 | SJA | HV | 24 | 6042-0055 | 2400 | 600 | 2525
301221178451 | 2640 | 2593 | 2577 | 643 | 2525 | 2022-05-13 23:08:25 | 47 | 16 | SJA | HV | 24 | 6042-0055 | 2400 | 600 | 2524.5
301221178458 | 2639 | 2581 | 2567 | 641 | 2515 | 2022-05-13 23:00:30 | 58 | 14 | SJA | HV | 24 | 6042-0055 | 2400 | 600 | 2508.62
301221178221 | 2640 | 2612 | 2587 | 640 | 2525 | 2022-05-13 22:24:10 | 28 | 25 | SJA | HV | 24 | 6042-0055 | 2400 | 600 | 2523.44
301221178264 | 2640 | 2598 | 2582 | 642 | 2525 | 2022-05-13 21:56:15 | 42 | 16 | SJA | HV | 24 | 6042-0055 | 2400 | 600 | 2525
301221178400 | 2645 | 2603 | 2582 | 641 | 2525 | 2022-05-13 21:48:24 | 42 | 21 | SJA | HV | 24 | 6042-0055 | 2400 | 600 | 2472.256
301221178277 | 2650 | 2604 | 2582 | 640 | 2525 | 2022-05-13 21:35:35 | 46 | 22 | SJA | HV | 24 | 6042-0055 | 2400 | 600 | 2525
301221178303 | 2645 | 2576 | 2567 | 641 | 2515 | 2022-05-13 21:27:32 | 69 | 9 | SJA | HV | 24 | 6042-0055 | 2400 | 600 | 2510.17
301221178272 | 2640 | 2608 | 2592 | 641 | 2525 | 2022-05-13 20:50:40 | 32 | 16 | SJA | HV | 24 | 6042-0055 | 2400 | 600 | 2519.5
301221178424 | 2641 | 2600 | 2577 | 643 | 2525 | 2022-05-13 19:49:43 | 41 | 23 | SJA | HV | 24 | 6042-0055 | 2400 | 600 | 2525
301221178368 | 2647 | 2585 | 2557 | 642 | 2505 | 2022-05-13 18:37:48 | 62 | 28 | SJA | HV | 24 | 6042-0055 | 2400 | 600 | 2496.4
301221178462 | 2638 | 2603 | 2587 | 640 | 2525 | 2022-05-13 18:47:36 | 35 | 16 | SJA | HV | 24 | 6042-0055 | 2400 | 600 | 2524.5
301221178348 | 2638 | 2610 | 2592 | 639 | 2525 | 2022-05-13 18:28:07 | 28 | 18 | SJA | HV | 24 | 6042-0055 | 2400 | 600 | 2521.73
301221178421 | 2643 | 2602 | 2577 | 642 | 2525 | 2022-05-13 18:18:17 | 41 | 25 | SJA | HV | 24 | 6042-0055 | 2400 | 600 | 2525
301221178416 | 2642 | 2587 | 2552 | 644 | 2500 | 2022-05-13 18:08:38 | 55 | 35 | SJA | HV | 24 | 6042-0055 | 2400 | 600 | 2498.63
301221178434 | 2639 | 2590 | 2562 | 641 | 2510 | 2022-05-13 17:59:03 | 49 | 28 | SJA | HV | 24 | 6042-0055 | 2400 | 600 | 2509.8
301221178313 | 2635 | 2617 | 2582 | 642 | 2525 | 2022-05-13 10:52:09 | 18 | 35 | SJA | HV | 24 | 6042-0055 | 2400 | 600 | 2521.5
301221178267 | 2642 | 2581 | 2562 | 642 | 2510 | 2022-05-13 10:41:56 | 61 | 19 | SJA | HV | 24 | 6042-0055 | 2400 | 600 | 2492.34
301221178372 | 2645 | 2574 | 2552 | 641 | 2500 | 2022-05-13 10:31:44 | 71 | 22 | SJA | HV | 24 | 6042-0055 | 2400 | 600 | 2498.35
301221178312 | 2640 | 2589 | 2572 | 641 | 2520 | 2022-05-13 10:21:32 | 51 | 17 | SJA | HV | 24 | 6042-0055 | 2400 | 600 | 2518.88
301221178413 | 2638 | 2613 | 2582 | 643 | 2525 | 2022-05-13 10:11:36 | 25 | 31 | SJA | HV | 24 | 6042-0055 | 2400 | 600 | 2523.72
301221178325 | 2639 | 2615 | 2582 | 641 | 2525 | 2022-05-13 09:59:51 | 24 | 33 | SJA | HV | 24 | 6042-0055 | 2400 | 600 | 2521.5
301221178315 | 2642 | 2598 | 2577 | 640 | 2525 | 2022-05-13 09:51:03 | 44 | 21 | SJA | HV | 24 | 6042-0055 | 2400 | 600 | 2524.95
301221178318 | 2642 | 2617 | 2582 | 641 | 2525 | 2022-05-13 09:42:16 | 25 | 35 | SJA | HV | 24 | 6042-0055 | 2400 | 600 | 2521.4
301221178311 | 2638 | 2615 | 2592 | 642 | 2525 | 2022-05-13 09:24:33 | 23 | 23 | SJA | HV | 24 | 6042-0055 | 2400 | 600 | 2524.8
301221178369 | 2650 | 2581 | 2562 | 641 | 2510 | 2022-05-13 09:15:37 | 69 | 19 | SJA | HV | 24 | 6042-0055 | 2400 | 600 | 2494.32
301221178273 | 2642 | 2620 | 2587 | 640 | 2525 | 2022-05-13 09:06:43 | 22 | 33 | SJA | HV | 24 | 6042-0055 | 2400 | 600 | 2524
301221178308 | 2635 | 2591 | 2562 | 642 | 2510 | 2022-05-13 08:39:44 | 44 | 29 | SJA | HV | 24 | 6042-0055 | 2400 | 600 | 2507.65
301221178814 | 3039 | 2974 | 2952 | 744 | 2900 | 2022-05-12 16:48:20 | 65 | 22 | PXS | AV | 27 | 7042-0067 | 2700 | 700 | 2899
301221178811 | 3040 | 2976 | 2952 | 744 | 2900 | 2022-05-12 16:35:25 | 64 | 24 | PXS | AV | 27 | 7042-0067 | 2700 | 700 | 2895
301221178605 | 3039 | 2961 | 2942 | 743 | 2890 | 2022-05-12 16:09:24 | 78 | 19 | PXS | AV | 27 | 7042-0067 | 2700 | 700 | 2887.35
301221178810 | 3038 | 2991 | 2972 | 742 | 2900 | 2022-05-12 14:55:51 | 47 | 19 | PXS | AV | 27 | 7042-0067 | 2700 | 700 | 2894.95
301221178850 | 3042 | 3005 | 2942 | 740 | 2890 | 2022-05-12 15:33:44 | 37 | 63 | PXS | AV | 27 | 7042-0067 | 2700 | 700 | 2896.5
301221178813 | 3038 | 3002 | 2952 | 743 | 2900 | 2022-05-12 15:09:25 | 36 | 50 | PXS | AV | 27 | 7042-0067 | 2700 | 700 | 2899
301221178807 | 3030 | 2975 | 2952 | 744 | 2900 | 2022-05-12 14:44:00 | 55 | 23 | PXS | AV | 27 | 7042-0067 | 2700 | 700 | 2900
301221178675 | 3037 | 2991 | 2972 | 743 | 2900 | 2022-05-12 14:32:23 | 46 | 19 | PXS | AV | 27 | 7042-0067 | 2700 | 700 | 2896.2
301221178872 | 3036 | 2974 | 2967 | 745 | 2900 | 2022-05-12 14:05:43 | 62 | 7 | PXS | AV | 27 | 7042-0067 | 2700 | 700 | 2897.183
301221178892 | 3035 | 2975 | 2952 | 741 | 2900 | 2022-05-12 13:54:34 | 60 | 23 | PXS | AV | 27 | 7042-0067 | 2700 | 700 | 2899.25
301221178895 | 3030 | 2972 | 2952 | 743 | 2900 | 2022-05-12 12:29:59 | 58 | 20 | PXS | AV | 27 | 7042-0067 | 2700 | 700 | 2899.85
301221178925 | 3034 | 2973 | 2967 | 744 | 2900 | 2022-05-12 11:38:05 | 61 | 6 | PXS | AV | 27 | 7042-0067 | 2700 | 700 | 2893.5
301221178812 | 3041 | 2992 | 2967 | 742 | 2900 | 2022-05-12 11:28:15 | 49 | 25 | PXS | AV | 27 | 7042-0067 | 2700 | 700 | 2871.45
301221178809 | 3035 | 2998 | 2972 | 744 | 2900 | 2022-05-12 11:15:58 | 37 | 26 | PXS | AV | 27 | 7042-0067 | 2700 | 700 | 2898.75
301221178943 | 3041 | 2989 | 2972 | 742 | 2900 | 2022-05-12 11:06:04 | 52 | 17 | PXS | AV | 27 | 7042-0067 | 2700 | 700 | 2873.3
301221178942 | 3040 | 2999 | 2962 | 743 | 2900 | 2022-05-12 10:50:12 | 41 | 37 | PXS | AV | 27 | 7042-0067 | 2700 | 700 | 2900
301221178944 | 3039 | 2987 | 2957 | 742 | 2900 | 2022-05-12 10:40:21 | 52 | 30 | PXS | AV | 27 | 7042-0067 | 2700 | 700 | 2899
301221178745 | 3041 | 2967 | 2947 | 744 | 2895 | 2022-05-12 10:20:44 | 74 | 20 | PXS | AV | 27 | 7042-0063 | 2700 | 700 | 2884.19
301221178945 | 3042 | 2980 | 2957 | 744 | 2900 | 2022-05-12 10:30:34 | 62 | 23 | PXS | AV | 27 | 7042-0067 | 2700 | 700 | 2888.45
301221178742 | 3040 | 2963 | 2947 | 740 | 2895 | 2022-05-12 10:04:47 | 77 | 16 | PXS | AV | 27 | 7042-0063 | 2700 | 700 | 2899.37
301221178739 | 3030 | 2975 | 2952 | 744 | 2900 | 2022-05-12 09:54:46 | 55 | 23 | PXS | AV | 27 | 7042-0063 | 2700 | 700 | 2900
301221178734 | 3045 | 3002 | 2972 | 745 | 2900 | 2022-05-12 09:44:46 | 43 | 30 | PXS | AV | 27 | 7042-0063 | 2700 | 700 | 2891.3
301221178673 | 3037 | 2979 | 2957 | 742 | 2885 | 2022-05-12 09:34:47 | 58 | 22 | PXS | AV | 27 | 7042-0067 | 2700 | 700 | 2889.15
301221178606 | 3037 | 2985 | 2952 | 745 | 2900 | 2022-05-12 09:14:58 | 52 | 33 | PXS | AV | 27 | 7042-0063 | 2700 | 700 | 2899.1
301221178603 | 3036 | 2986 | 2952 | 744 | 2900 | 2022-05-12 09:05:10 | 50 | 34 | PXS | AV | 27 | 7042-0063 | 2700 | 700 | 2897.4
301221178934 | 3034 | 2969 | 2942 | 743 | 2890 | 2022-05-12 08:55:20 | 65 | 27 | PXS | AV | 27 | 7042-0063 | 2700 | 700 | 2891.4
301221178931 | 3040 | 2973 | 2952 | 743 | 2900 | 2022-05-12 08:45:35 | 67 | 21 | PXS | AV | 27 | 7042-0063 | 2700 | 700 | 2895.45
301221178629 | 3040 | 2996 | 2962 | 744 | 2900 | 2022-05-12 08:35:47 | 44 | 34 | PXS | AV | 27 | 7042-0067 | 2700 | 700 | 2898.35
301221178632 | 3030 | 2989 | 2952 | 745 | 2900 | 2022-05-12 08:14:01 | 41 | 37 | PXS | AV | 27 | 7042-0067 | 2700 | 700 | 2898.5
301221178638 | 3030 | 2993 | 2952 | 744 | 2900 | 2022-05-12 08:04:10 | 37 | 41 | PXS | AV | 27 | 7042-0067 | 2700 | 700 | 2899.7
301221178635 | 3035 | 2998 | 2957 | 747 | 2900 | 2022-05-12 07:54:19 | 37 | 41 | PXS | AV | 27 | 7042-0067 | 2700 | 700 | 2882.65
301221178893 | 3030 | 2976 | 2952 | 743 | 2900 | 2022-05-12 05:29:47 | 54 | 24 | PXS | AV | 27 | 7042-0067 | 2700 | 700 | 2899.583
301221178805 | 3038 | 2979 | 2952 | 743 | 2900 | 2022-05-12 05:19:15 | 59 | 27 | PXS | AV | 27 | 7042-0067 | 2700 | 700 | 2898.1
301221178806 | 3039 | 2993 | 2952 | 744 | 2900 | 2022-05-12 05:08:45 | 46 | 41 | PXS | AV | 27 | 7042-0067 | 2700 | 700 | 2899.35
301221178890 | 3030 | 2970 | 2932 | 741 | 2880 | 2022-05-12 04:58:13 | 60 | 38 | PXS | AV | 27 | 7042-0067 | 2700 | 700 | 2876.59
301221178607 | 3040 | 2999 | 2962 | 744 | 2900 | 2022-05-12 03:38:44 | 41 | 37 | PXS | AV | 27 | 7042-0067 | 2700 | 700 | 2898.4
301221178842 | 3028 | 2986 | 2952 | 742 | 2900 | 2022-05-12 02:03:07 | 42 | 34 | PXS | AV | 27 | 7042-0067 | 2700 | 700 | 2900
301221178926 | 3036 | 2969 | 2952 | 743 | 2900 | 2022-05-12 01:48:16 | 67 | 17 | PXS | AV | 27 | 7042-0067 | 2700 | 700 | 2891.85
301221178923 | 3035 | 2971 | 2962 | 744 | 2900 | 2022-05-12 01:33:14 | 64 | 9 | PXS | AV | 27 | 7042-0067 | 2700 | 700 | 2890.45
301221178855 | 3030 | 2975 | 2947 | 742 | 2895 | 2022-05-11 23:45:34 | 55 | 28 | PXS | AV | 27 | 7042-0067 | 2700 | 700 | 2895.15
301221178841 | 3030 | 2971 | 2967 | 744 | 2900 | 2022-05-11 23:35:05 | 59 | 4 | PXS | AV | 27 | 7042-0067 | 2700 | 700 | 2900
301221178844 | 3030 | 2980 | 2952 | 741 | 2900 | 2022-05-11 23:24:28 | 50 | 28 | PXS | AV | 27 | 7042-0067 | 2700 | 700 | 2900
301221178743 | 3030 | 2998 | 2972 | 745 | 2900 | 2022-05-11 23:13:15 | 32 | 26 | PXS | AV | 27 | 7042-0067 | 2700 | 700 | 2899.75
301221178740 | 3034 | 3000 | 2947 | 742 | 2895 |  | 34 | 53 | PXS | AV | 27 | 7042-0067 | 2700 | 700 | 2894.63
301221178626 | 3035 | 2980 | 2957 | 743 | 2900 | 2022-05-11 22:50:11 | 55 | 23 | PXS | AV | 27 | 7042-0067 | 2700 | 700 | 2900
301221177476 | 3035 | 2988 | 2952 | 740 | 2900 | 2022-05-11 22:35:24 | 47 | 36 | LNP | AV | 27 | 7042-0067 | 2700 | 700 | 2892
301221178601 | 3035 | 2979 | 2952 | 743 | 2900 | 2022-05-11 21:24:58 | 56 | 27 | PXS | AV | 27 | 7042-0063 | 2700 | 700 | 2899.9
301221178604 | 3038 | 2976 | 2952 | 743 | 2900 | 2022-05-11 21:12:37 | 62 | 24 | PXS | AV | 27 | 7042-0063 | 2700 | 700 | 2898.2
301221177546 | 3040 | 2987 | 2952 | 742 | 2900 | 2022-05-11 20:27:52 | 53 | 35 | LNP | AV | 27 | 7042-0067 | 2700 | 700 | 2899.5
301221177547 | 3045 | 2996 | 2957 | 740 | 2900 | 2022-05-11 20:15:21 | 49 | 39 | LNP | AV | 27 | 7042-0067 | 2700 | 700 | 2888.5
301221178738 | 3032 | 2976 | 2972 | 745 | 2900 | 2022-05-11 20:04:50 | 56 | 4 | PXS | AV | 27 | 7042-0063 | 2700 | 700 | 2896.1
301221178741 | 3048 | 2995 | 2957 | 744 | 2900 | 2022-05-11 19:53:34 | 53 | 38 | PXS | AV | 27 | 7042-0063 | 2700 | 700 | 2894.15
301221178888 | 3030 | 2969 | 2947 | 743 | 2890 | 2022-05-11 18:29:51 | 61 | 22 | PXS | AV | 27 | 7042-0063 | 2700 | 700 | 2891.4
301221178746 | 3042 | 2993 | 2960 | 741 | 2900 | 2022-05-11 18:07:11 | 49 | 33 | PXS | AV | 27 | 7042-0063 | 2700 | 700 | 2894.5
301221178973 | 3035 | 2974 | 2955 | 743 | 2900 | 2022-05-11 17:55:51 | 61 | 19 | LNP | AV | 27 | 7042-0063 | 2700 | 700 | 2897.35
301221178974 | 3050 | 2998 | 2971 | 745 | 2900 | 2022-05-11 17:42:16 | 52 | 27 | LNP | AV | 27 | 7042-0063 | 2700 | 700 | 2897.7
301221178967 | 3037 | 2992 | 2963 | 743 | 2900 |  | 45 | 29 | LNP | AV | 27 | 7042-0063 | 2700 | 700 | 2892.9
301221178968 | 3035 | 2980 | 2954 | 745 | 2900 | 2022-05-11 16:57:32 | 55 | 26 | LNP | AV | 27 | 7042-0063 | 2700 | 700 | 2899.467
301221178969 | 3036 | 2982 | 2957 | 743 | 2900 | 2022-05-11 15:16:14 | 54 | 25 | LNP | AV | 27 | 7042-0063 | 2700 | 700 | 2898.15
301221178959 | 3041 | 2978 | 2967 | 744 | 2900 |  | 63 | 11 | LNP | AV | 27 | 7042-0063 | 2700 | 700 | 2883.4
301221178948 | 3039 | 2980 | 2966 | 742 | 2900 | 2022-05-11 14:40:00 | 59 | 14 | PXS | AV | 27 | 7042-0063 | 2700 | 700 | 2898.5
301221178963 | 3042 | 2995 | 2957 | 743 | 2900 | 2022-05-11 14:28:41 | 47 | 38 | LNP | AV | 27 | 7042-0063 | 2700 | 700 | 2897.5
301221178949 | 3041 | 2986 | 2962 | 743 | 2900 |  | 55 | 24 | PXS | AV | 27 | 7042-0063 | 2700 | 700 | 2875.8
301221178964 | 3039 | 2998 | 2952 | 741 | 2900 | 2022-05-11 13:54:43 | 41 | 46 | LNP | AV | 27 | 7042-0063 | 2700 | 700 | 2899.85
301221178966 | 3039 | 2993 | 2960 | 744 | 2900 | 2022-05-11 10:48:23 | 46 | 33 | LNP | AV | 27 | 7042-0063 | 2700 | 700 | 2899.2
301221178965 | 3037 | 2996 | 2952 | 743 | 2900 |  | 41 | 44 | LNP | AV | 27 | 7042-0063 | 2700 | 700 | 2892.4
301221177647 | 3046 | 2988 | 2952 | 740 | 2900 | 2022-05-11 10:26:03 | 58 | 36 | LNP | AV | 27 | 7042-0063 | 2700 | 700 | 2899.05
301221177644 | 3048 | 2986 | 2942 | 742 | 2880 |  | 62 | 44 | LNP | AV | 27 | 7042-0063 | 2700 | 700 | 2862.45
301221177590 | 3034 | 2975 | 2947 | 742 | 2890 |  | 59 | 28 | LNP | AV | 27 | 7042-0063 | 2700 | 700 | 2896.962
301221177640 | 3049 | 2991 | 2957 | 741 | 2900 | 2022-05-11 09:41:02 | 58 | 34 | LNP | AV | 27 | 7042-0063 | 2700 | 700 | 2898.9
301221177637 | 3049 | 3000 | 2962 | 742 | 2900 | 2022-05-11 09:27:14 | 49 | 38 | LNP | AV | 27 | 7042-0063 | 2700 | 700 | 2898.25
301221178957 | 3040 | 2979 | 2962 | 744 | 2900 | 2022-05-11 09:05:34 | 61 | 17 | LNP | AV | 27 | 7042-0063 | 2700 | 700 | 2898
301221177556 | 3045 | 2972 | 2952 | 748 | 2900 | 2022-05-11 08:53:57 | 73 | 20 | LNP | AV | 27 | 7042-0063 | 2700 | 700 | 2891.2
301221177557 | 3040 | 2988 | 2952 | 742 | 2900 | 2022-05-11 08:37:50 | 52 | 36 | LNP | AV | 27 | 7042-0063 | 2700 | 700 | 2892.9
301221177447 | 3041 | 2966 | 2902 | 742 | 2800 | 2022-05-11 08:15:17 | 75 | 64 | LNP | AV | 27 | 7042-0063 | 2700 | 700 | 2795.74
301221178961 | 3039 | 2977 | 2942 | 741 | 2890 | 2022-05-11 03:55:09 | 62 | 35 | LNP | AV | 27 | 7042-0063 | 2700 | 700 | 2846.05
301221178955 | 3035 | 2964 | 2952 | 742 | 2900 | 2022-05-11 03:44:38 | 71 | 12 | LNP | AV | 27 | 7042-0063 | 2700 | 700 | 2899.7
301221178956 | 3039 | 2979 | 2952 | 744 | 2900 | 2022-05-11 03:34:08 | 60 | 27 | LNP | AV | 27 | 7042-0063 | 2700 | 700 | 2900
301221177520 | 3047 | 2982 | 2952 | 740 | 2900 | 2022-05-11 03:12:56 | 65 | 30 | LNP | AV | 27 | 7042-0067 | 2700 | 700 | 2899.75
301221177521 | 3050 | 2977 | 2942 | 741 | 2890 | 2022-05-11 03:02:26 | 73 | 35 | LNP | AV | 27 | 7042-0067 | 2700 | 700 | 2883.5
301221177527 | 3042 | 2983 | 2957 | 742 | 2900 | 2022-05-11 02:41:26 | 59 | 26 | LNP | AV | 27 | 7042-0067 | 2700 | 700 | 2897.65
301221177451 | 3042 | 2982 | 2952 | 741 | 2900 | 2022-05-11 02:30:54 | 60 | 30 | LNP | AV | 27 | 7042-0067 | 2700 | 700 | 2897.3
301221177448 | 3044 | 2975 | 2952 | 742 | 2900 | 2022-05-11 02:20:21 | 69 | 23 | LNP | AV | 27 | 7042-0067 | 2700 | 700 | 2899.833
301221177560 | 3045 | 2987 | 2932 | 740 | 2880 | 2022-05-11 02:09:50 | 58 | 55 | LNP | AV | 27 | 7042-0067 | 2700 | 700 | 2879.44
301221177622 | 3047 | 2969 | 2932 | 740 | 2880 | 2022-05-11 01:59:19 | 78 | 37 | LNP | AV | 27 | 7042-0067 | 2700 | 700 | 2883.502
301221177456 | 3038 | 2977 | 2942 | 741 | 2890 | 2022-05-11 01:27:46 | 61 | 35 | LNP | AV | 27 | 7042-0067 | 2700 | 700 | 2842.9
301221177457 | 3040 | 2963 | 2922 | 742 | 2870 |  | 77 | 41 | LNP | AV | 27 | 7042-0067 | 2700 | 700 | 2870.27
301221177478 | 3038 | 2986 | 2952 | 740 | 2900 | 2022-05-11 00:42:31 | 52 | 34 | LNP | AV | 27 | 7042-0067 | 2700 | 700 | 2897.64
301221177552 | 3048 | 2990 | 2942 | 742 | 2890 | 2022-05-11 00:32:00 | 58 | 48 | LNP | AV | 27 | 7042-0067 | 2700 | 700 | 2873.4
301221177463 | 3043 | 2991 | 2952 | 743 | 2900 | 2022-05-11 00:21:34 | 52 | 39 | LNP | AV | 27 | 7042-0067 | 2700 | 700 | 2894.767
301221177465 | 3039 | 2982 | 2942 | 741 | 2890 | 2022-05-11 00:11:02 | 57 | 40 | LNP | AV | 27 | 7042-0067 | 2700 | 700 | 2889.85
301221177604 | 3045 | 2976 | 2952 | 741 | 2900 | 2022-05-10 23:50:03 | 69 | 24 | LNP | AV | 27 | 7042-0067 | 2700 | 700 | 2899.2
301221177471 | 3039 | 2982 | 2952 | 742 | 2900 | 2022-05-10 23:28:46 | 57 | 30 | LNP | AV | 27 | 7042-0067 | 2700 | 700 | 2899.5
301221177554 | 3044 | 2984 | 2952 | 741 | 2896 |  | 60 | 32 | LNP | AV | 27 | 7042-0067 | 2700 | 700 | 2896.55
301221177555 | 3044 | 2991 | 2962 | 739 | 2900 | 2022-05-10 22:34:20 | 53 | 29 | LNP | AV | 27 | 7042-0067 | 2700 | 700 | 2882.3
301221177567 | 3048 | 2990 | 2962 | 740 | 2900 |  | 58 | 28 | LNP | AV | 27 | 7042-0067 | 2700 | 700 | 2894.3
301221177566 | 3048 | 2988 | 2962 | 740 | 2900 | 2022-05-10 22:22:55 | 60 | 26 | LNP | AV | 27 | 7042-0067 | 2700 | 700 | 2899
301221177479 | 3032 | 2980 | 2952 | 744 | 2900 |  | 52 | 28 | LNP | AV | 27 | 7042-0067 | 2700 | 700 | 2899.7
301221177611 | 3045 | 3003 | 2962 | 741 | 2900 |  | 42 | 41 | LNP | AV | 27 | 7042-0067 | 2700 | 700 | 2899
301221177450 | 3041 | 2993 | 2952 | 742 | 2885 | 2022-05-10 21:48:28 | 48 | 41 | LNP | AV | 27 | 7042-0067 | 2700 | 700 | 2882.55
301221177632 | 3046 | 2992 | 2952 | 742 | 2900 | 2022-05-10 20:15:43 | 54 | 40 | LNP | AV | 27 | 7042-0067 | 2700 | 700 | 2899.3
301221177631 | 3044 | 2993 | 2952 | 742 | 2900 | 2022-05-10 20:05:08 | 51 | 41 | LNP | AV | 27 | 7042-0067 | 2700 | 700 | 2895.85
301221177579 | 3048 | 2979 | 2947 | 740 | 2900 | 2022-05-10 19:49:22 | 69 | 32 | LNP | AV | 27 | 7042-0067 | 2700 | 700 | 2896.3
301221177578 | 3046 | 2977 | 2952 | 742 | 2900 | 2022-05-10 19:38:53 | 69 | 25 | LNP | AV | 27 | 7042-0067 | 2700 | 700 | 2899.55
301221177536 | 3047 | 2996 | 2957 | 740 | 2900 | 2022-05-10 18:04:41 | 51 | 39 | LNP | AV | 27 | 7042-0067 | 2700 | 700 | 2895.9
301221177537 | 3046 | 2994 | 2952 | 741 | 2900 | 2022-05-10 17:52:33 | 52 | 42 | LNP | AV | 27 | 7042-0067 | 2700 | 700 | 2900
301221177504 | 3039 | 2966 | 2937 | 742 | 2890 | 2022-05-10 17:40:55 | 73 | 29 | LNP | AV | 27 | 7042-0067 | 2700 | 700 | 2876.75
301221177505 | 3037 | 2960 | 2932 | 741 | 2890 | 2022-05-10 17:30:46 | 77 | 28 | LNP | AV | 27 | 7042-0067 | 2700 | 700 | 2887.69
301221177614 | 3044 | 2987 | 2942 | 742 | 2900 | 2022-05-10 16:50:34 | 57 | 45 | LNP | AV | 27 | 7042-0067 | 2700 | 700 | 2892.9
301221177511 | 3038 | 2985 | 2947 | 744 | 2900 | 2022-05-10 16:40:33 | 53 | 38 | LNP | AV | 27 | 7042-0063 | 2700 | 700 | 2886.96
301221177500 | 3040 | 2987 | 2942 | 743 | 2900 | 2022-05-10 16:30:26 | 53 | 45 | LNP | AV | 27 | 7042-0063 | 2700 | 700 | 2887.83
301221177615 | 3046 | 2967 | 2942 | 741 | 2900 | 2022-05-10 16:20:30 | 79 | 25 | LNP | AV | 27 | 7042-0067 | 2700 | 700 | 2891.5
301221177616 | 3045 | 2976 | 2947 | 741 | 2900 | 2022-05-10 16:10:04 | 69 | 29 | LNP | AV | 27 | 7042-0067 | 2700 | 700 | 2898.7
301221177538 | 3048 | 2986 | 2947 | 740 | 2900 | 2022-05-10 15:28:34 | 62 | 39 | LNP | AV | 27 | 7042-0063 | 2700 | 700 | 2897.94
301221177483 | 3037 | 2972 | 2897 | 742 | 2820 | 2022-05-10 15:16:29 | 65 | 75 | LNP | AV | 27 | 7042-0063 | 2700 | 700 | 2811.13
301221177539 | 3045 | 2978 | 2937 | 742 | 2890 | 2022-05-10 15:06:07 | 67 | 41 | LNP | AV | 27 | 7042-0063 | 2700 | 700 | 2886.79
301221177595 | 3045 | 2978 | 2932 | 741 | 2890 | 2022-05-10 12:16:43 | 67 | 46 | LNP | AV | 27 | 7042-0063 | 2700 | 700 | 2888.05
301221177606 | 3048 | 2991 | 2947 | 741 | 2900 | 2022-05-10 12:37:43 | 57 | 44 | LNP | AV | 27 | 7042-0063 | 2700 | 700 | 2896.8
301221177605 | 3047 | 2979 | 2942 | 742 | 2900 | 2022-05-10 12:48:06 | 68 | 37 | LNP | AV | 27 | 7042-0063 | 2700 | 700 | 2892.35
301221177583 | 3042 | 2998 | 2952 | 742 | 2900 | 2022-05-10 12:27:13 | 44 | 46 | LNP | AV | 27 | 7042-0063 | 2700 | 700 | 2897.35
301221177514 | 3038 | 2977 | 2947 | 741 | 2900 | 2022-05-10 12:06:28 | 61 | 30 | LNP | AV | 27 | 7042-0063 | 2700 | 700 | 2866.1
301221177515 | 3041 | 2970 | 2942 | 742 | 2900 | 2022-05-10 11:50:27 | 71 | 28 | LNP | AV | 27 | 7042-0063 | 2700 | 700 | 2875.65
301221177498 | 3042 | 2977 | 2942 | 742 | 2895 | 2022-05-10 11:19:23 | 65 | 35 | LNP | AV | 27 | 7042-0063 | 2700 | 700 | 2866.05
301221177589 | 3041 | 2975 | 2942 | 740 | 2900 |  | 66 | 33 | LNP | AV | 27 | 7042-0063 | 2700 | 700 | 2860.8
301221177659 | 3044 | 2983 | 2952 | 742 | 2900 | 2022-05-10 10:30:14 | 61 | 31 | LNP | AV | 27 | 7042-0063 | 2700 | 700 | 2900
301221177551 | 3044 | 2993 | 2957 | 741 | 2900 | 2022-05-10 10:47:12 | 51 | 36 | LNP | AV | 27 | 7042-0063 | 2700 | 700 | 2898.5
301221177559 | 3044 | 2992 | 2967 | 742 | 2900 |  | 52 | 25 | LNP | AV | 27 | 7042-0063 | 2700 | 700 | 2892.5
301221177656 | 3046 | 2980 | 2947 | 741 | 2900 | 2022-05-10 10:00:02 | 66 | 33 | LNP | AV | 27 | 7042-0063 | 2700 | 700 | 2892.95
301221177629 | 3044 | 2987 | 2962 | 742 | 2900 |  | 57 | 25 | LNP | AV | 27 | 7042-0063 | 2700 | 700 | 2895.9
301221177630 | 3042 | 2987 | 2957 | 740 | 2900 | 2022-05-10 08:16:18 | 55 | 30 | LNP | AV | 27 | 7042-0063 | 2700 | 700 | 2898.85
301221177577 | 3044 | 3000 | 2952 | 741 | 2900 | 2022-05-10 08:05:52 | 44 | 48 | LNP | AV | 27 | 7042-0063 | 2700 | 700 | 2899.45
301221177501 | 3037 | 2978 | 2957 | 742 | 2900 | 2022-05-10 06:50:28 | 59 | 21 | LNP | AV | 27 | 7042-0063 | 2700 | 700 | 2898.05
301221177633 | 3049 | 2989 | 2957 | 741 | 2900 | 2022-05-10 06:38:23 | 60 | 32 | LNP | AV | 27 | 7042-0063 | 2700 | 700 | 2899.5
301221177634 | 3040 | 2991 | 2962 | 740 | 2900 | 2022-05-10 06:24:39 | 49 | 29 | LNP | AV | 27 | 7042-0063 | 2700 | 700 | 2894.47
301221177548 | 3038 | 3008 | 2972 | 743 | 2900 | 2022-05-10 06:12:36 | 30 | 36 | LNP | AV | 27 | 7042-0063 | 2700 | 700 | 2890.2
301221177549 | 3045 | 2995 | 2962 | 742 | 2900 | 2022-05-10 06:00:43 | 50 | 33 | LNP | AV | 27 | 7042-0063 | 2700 | 700 | 2890.5
301221177522 | 3048 | 2998 | 2957 | 742 | 2900 | 2022-05-10 05:49:43 | 50 | 41 | LNP | AV | 27 | 7042-0063 | 2700 | 700 | 2896.75
301221177523 | 3048 | 2985 | 2947 | 740 | 2900 | 2022-05-10 05:38:41 | 63 | 38 | LNP | AV | 27 | 7042-0063 | 2700 | 700 | 2898.49
301221177639 | 3048 | 2996 | 2957 | 740 | 2900 | 2022-05-10 04:06:20 | 52 | 39 | LNP | AV | 27 | 7042-0063 | 2700 | 700 | 2896.5
301221177576 | 3048 | 3015 | 2977 | 741 | 2900 | 2022-05-10 03:54:13 | 33 | 38 | LNP | AV | 27 | 7042-0063 | 2700 | 700 | 2899.7
301221177627 | 3050 | 2982 | 2957 | 740 | 2900 | 2022-05-10 03:39:03 | 68 | 25 | LNP | AV | 27 | 7042-0063 | 2700 | 700 | 2899.95
301221177628 | 3048 | 2985 | 2952 | 740 | 2900 | 2022-05-10 03:28:04 | 63 | 33 | LNP | AV | 27 | 7042-0063 | 2700 | 700 | 2897.95
301221177597 | 3047 | 2971 | 2932 | 740 | 2890 | 2022-05-10 01:47:02 | 76 | 39 | LNP | AV | 27 | 7042-0063 | 2700 | 700 | 2883.167
301221177598 | 3046 | 2984 | 2942 | 740 | 2900 | 2022-05-10 01:34:50 | 62 | 42 | LNP | AV | 27 | 7042-0063 | 2700 | 700 | 2895.4
301221177452 | 3044 | 2979 | 2952 | 743 | 2900 |  | 65 | 27 | LNP | AV | 27 | 7042-0063 | 2700 | 700 | 2898.05
301221177453 | 3041 | 2984 | 2952 | 742 | 2900 | 2022-05-09 23:59:59 | 57 | 32 | LNP | AV | 27 | 7042-0063 | 2700 | 700 | 2900
301221177469 | 3032 | 2968 | 2937 | 741 | 2895 | 2022-05-09 23:37:50 | 64 | 31 | LNP | AV | 27 | 7042-0063 | 2700 | 700 | 2883.99
301221177495 | 3041 | 2964 | 2957 | 742 | 2900 | 2022-05-09 23:27:24 | 77 | 7 | LNP | AV | 27 | 7042-0063 | 2700 | 700 | 2896.583
301221177494 | 3035 | 2988 | 2932 | 742 | 2850 | 2022-05-09 23:14:42 | 47 | 56 | LNP | AV | 27 | 7042-0063 | 2700 | 700 | 2853.84
301221177518 | 3042 | 2989 | 2962 | 742 | 2900 | 2022-05-09 23:01:31 | 53 | 27 | LNP | AV | 27 | 7042-0063 | 2700 | 700 | 2894.5
301221177519 | 3045 | 2984 | 2962 | 742 | 2900 | 2022-05-09 22:50:27 | 61 | 22 | LNP | AV | 27 | 7042-0063 | 2700 | 700 | 2889.5
301211163838 | 2989 | 2983 | 2952 | 731 | 2900 | 2022-05-09 22:35:27 | 6 | 31 | LNP | AV | 27 | 7042-0063 | 2700 | 700 | 2890.15
301221177482 | 3038 | 2980 | 2957 | 739 | 2900 | 2022-05-09 22:05:27 | 58 | 23 | LNP | AV | 27 | 7042-0063 | 2700 | 700 | 2898.5
301221177591 | 3047 | 2980 | 2952 | 742 | 2900 | 2022-05-09 20:39:29 | 67 | 28 | LNP | AV | 27 | 7042-0063 | 2700 | 700 | 2899.25
301221177588 | 3049 | 2978 | 2947 | 742 | 2900 | 2022-05-09 20:28:19 | 71 | 31 | LNP | AV | 27 | 7042-0063 | 2700 | 700 | 2880.683
301221177625 | 3044 | 2984 | 2957 | 742 | 2900 | 2022-05-09 20:16:12 | 60 | 27 | LNP | AV | 27 | 7042-0063 | 2700 | 700 | 2897.25
301221177626 | 3045 | 2973 | 2942 | 741 | 2900 | 2022-05-09 20:02:12 | 72 | 31 | LNP | AV | 27 | 7042-0063 | 2700 | 700 | 2889.75
301221177564 | 3045 | 2970 | 2937 | 740 | 2895 | 2022-05-09 19:50:35 | 75 | 33 | LNP | AV | 27 | 7042-0063 | 2700 | 700 | 2873.8
301221177134 | 2645 | 2617 | 2582 | 537 | 2500 | 2022-04-26 04:55:36 | 28 | 35 | PXS | AV | 25 | 5052-0017 | 2400 | 500 | 2505.38
301221177129 | 2645 | 2618 | 2572 | 536 | 2500 | 2022-04-26 04:36:11 | 27 | 46 | PXS | AV | 25 | 5052-0017 | 2400 | 500 | 2498.94
301221177270 | 2648 | 2609 | 2572 | 536 | 2500 | 2022-04-26 04:26:29 | 39 | 37 | PXS | AV | 25 | 5052-0017 | 2400 | 500 | 2504.45
301221177271 | 2647 | 2609 | 2587 | 536 | 2500 | 2022-04-25 16:45:36 | 38 | 22 | PXS | AV | 25 | 5052-0017 | 2400 | 500 | 2503.94
301211173375 | 2655 | 2597 | 2572 | 535 | 2500 | 2022-04-24 02:58:32 | 58 | 25 | SJA | AV | 25 | 5052-0017 | 2400 | 500 | 2506.6
301211173588 | 2648 | 2586 | 2552 | 535 | 2500 | 2022-04-24 03:38:33 | 62 | 34 | SJA | AV | 25 | 5052-0017 | 2400 | 500 | 2500.02
301211173535 | 2652 | 2606 | 2577 | 535 | 2500 | 2022-04-24 03:29:54 | 46 | 29 | SJA | AV | 25 | 5052-0017 | 2400 | 500 | 2505.25
301211173510 | 2649 | 2584 | 2562 | 537 | 2500 | 2022-04-24 02:48:21 | 65 | 22 | SJA | AV | 25 | 5052-0017 | 2400 | 500 | 2503.06
301211173543 | 2647 | 2614 | 2587 | 535 | 2500 | 2022-04-24 02:38:08 | 33 | 27 | SJA | AV | 25 | 5052-0017 | 2400 | 500 | 2506.5
301211173579 | 2646 | 2602 | 2572 | 536 | 2500 | 2022-04-24 02:27:47 | 44 | 30 | SJA | AV | 25 | 5052-0017 | 2400 | 500 | 2500.12
301211173373 | 2656 | 2610 | 2572 | 535 | 2500 | 2022-04-24 01:42:42 | 46 | 38 | SJA | AV | 25 | 5052-0017 | 2400 | 500 | 2501.39
301211173327 | 2643 | 2610 | 2577 | 537 | 2500 | 2022-04-24 02:19:24 | 33 | 33 | SJA | AV | 25 | 5052-0017 | 2400 | 500 | 2508.89
301211173368 | 2645 | 2606 | 2572 | 535 | 2500 | 2022-04-24 01:33:15 | 39 | 34 | SJA | AV | 25 | 5052-0017 | 2400 | 500 | 2496.43
301211173353 | 2647 | 2608 | 2572 | 535 | 2500 | 2022-04-24 00:08:17 | 39 | 36 | SJA | AV | 25 | 5052-0017 | 2400 | 500 | 2496.66
301211173371 | 2652 | 2602 | 2567 | 537 | 2500 | 2022-04-23 23:59:52 | 50 | 35 | SJA | AV | 25 | 5052-0017 | 2400 | 500 | 2498.7
301211173599 | 2643 | 2588 | 2552 | 535 | 2500 | 2022-04-23 23:51:32 | 55 | 36 | SJA | AV | 25 | 5052-0017 | 2400 | 500 | 2500.53
301211173591 | 2650 | 2605 | 2572 | 535 | 2500 | 2022-04-23 23:24:02 | 45 | 33 | SJA | AV | 25 | 5052-0017 | 2400 | 500 | 2492.69
301211173596 | 2644 | 2596 | 2572 | 536 | 2500 | 2022-04-23 23:13:49 | 48 | 24 | SJA | AV | 25 | 5052-0017 | 2400 | 500 | 2508.1
301211173597 | 2645 | 2597 | 2572 | 535 | 2500 | 2022-04-23 23:03:38 | 48 | 25 | SJA | AV | 25 | 5052-0017 | 2400 | 500 | 2506.25
301211173359 | 2650 | 2608 | 2572 | 536 | 2500 |  | 42 | 36 | SJA | AV | 25 | 5052-0017 | 2400 | 500 | 2493.86
301211173351 | 2650 | 2585 | 2552 | 536 | 2500 | 2022-04-23 22:53:21 | 65 | 33 | SJA | AV | 25 | 5052-0017 | 2400 | 500 | 2499.7
301211173387 | 2645 | 2610 | 2572 | 534 | 2500 | 2022-04-23 22:34:57 | 35 | 38 | SJA | AV | 25 | 5052-0017 | 2400 | 500 | 2502.38
301211173545 | 2645 | 2583 | 2562 | 535 | 2500 | 2022-04-23 21:59:38 | 62 | 21 | SJA | AV | 25 | 5052-0017 | 2400 | 500 | 2502.38
301211173295 | 2638 | 2600 | 2572 | 534 | 2500 | 2022-04-23 21:41:24 | 38 | 28 | SJA | AV | 25 | 5052-0017 | 2400 | 500 | 2500.97
301211173296 | 2660 | 2599 | 2572 | 533 | 2500 | 2022-04-23 21:33:06 | 61 | 27 | SJA | AV | 25 | 5052-0017 | 2400 | 500 | 2500.67
301211174876 | 2643 | 2610 | 2590 | 644 | 2525 | 2022-04-21 01:33:52 | 33 | 20 | SJA | HV | 24 | 6042-0055 | 2400 | 600 | 2522
301221178343 | 2636 | 2602 | 2572 | 640 | 2520 | 2022-04-20 18:55:54 | 34 | 30 | SJA | HV | 24 | 6042-0055 | 2400 | 600 | 2516.3
301211174824 | 2638 | 2604 | 2587 | 642 | 2525 | 2022-04-21 01:42:52 | 34 | 17 | SJA | HV | 24 | 6042-0055 | 2400 | 600 | 2522.5
301221178346 | 2640 | 2618 | 2562 | 641 | 2510 | 2022-04-21 01:22:26 | 22 | 56 | SJA | HV | 24 | 6042-0055 | 2400 | 600 | 2510.9
301221178345 | 2636 | 2630 | 2567 | 643 | 2515 | 2022-04-21 00:03:41 | 6 | 63 | SJA | HV | 24 | 6042-0055 | 2400 | 600 | 2478.05
301221178265 | 2642 | 2614 | 2587 | 640 | 2525 | 2022-04-20 23:03:51 | 28 | 27 | SJA | HV | 24 | 6042-0055 | 2400 | 600 | 2524.5
301221178254 | 2640 | 2624 | 2577 | 641 | 2525 | 2022-04-20 22:54:52 | 16 | 47 | SJA | HV | 24 | 6042-0055 | 2400 | 600 | 2520.2
301211174821 | 2640 | 2588 | 2577 | 641 | 2525 | 2022-04-20 22:46:02 | 52 | 11 | SJA | HV | 24 | 6042-0055 | 2400 | 600 | 2525
301221178365 | 2640 | 2590 | 2586 | 641 | 2525 | 2022-04-20 22:33:11 | 50 | 4 | SJA | HV | 24 | 6042-0055 | 2400 | 600 | 2524.5
301221178374 | 2648 | 2590 | 2572 | 642 | 2520 | 2022-04-20 22:03:13 | 58 | 18 | SJA | HV | 24 | 6042-0055 | 2400 | 600 | 2518.067
301221178370 | 2645 | 2603 | 2567 | 640 | 2515 | 2022-04-20 21:54:18 | 42 | 36 | SJA | HV | 24 | 6042-0055 | 2400 | 600 | 2514.6
301221178350 | 2640 | 2593 | 2588 | 644 | 2525 | 2022-04-20 21:45:23 | 47 | 5 | SJA | HV | 24 | 6042-0055 | 2400 | 600 | 2525
301221178382 | 2647 | 2607 | 2599 | 640 | 2525 | 2022-04-20 21:31:23 | 40 | 8 | SJA | HV | 24 | 6042-0055 | 2400 | 600 | 2514.83
301221178251 | 2640 | 2620 | 2591 | 642 | 2525 | 2022-04-20 20:07:29 | 20 | 29 | SJA | HV | 24 | 6042-0055 | 2400 | 600 | 2520.4
301211174822 | 2640 | 2596 | 2587 | 641 | 2525 | 2022-04-20 18:37:05 | 44 | 9 | SJA | HV | 24 | 6042-0055 | 2400 | 600 | 2525
301221178349 | 2639 | 2601 | 2580 | 642 | 2525 | 2022-04-20 21:22:15 | 38 | 21 | SJA | HV | 24 | 6042-0055 | 2400 | 600 | 2519.74
301211174917 | 2642 | 2602 | 2588 | 641 | 2525 | 2022-04-20 21:13:16 | 40 | 14 | SJA | HV | 24 | 6042-0055 | 2400 | 600 | 2524.75
301211174918 | 2646 | 2589 | 2572 | 642 | 2520 | 2022-04-20 21:04:15 | 57 | 17 | SJA | HV | 24 | 6042-0055 | 2400 | 600 | 2519
301211174830 | 2637 | 2595 | 2578 | 640 | 2525 | 2022-04-20 20:16:24 | 42 | 17 | SJA | HV | 24 | 6042-0055 | 2400 | 600 | 2512
301221178259 | 2642 | 2587 | 2567 | 642 | 2515 | 2022-04-20 19:58:28 | 55 | 20 | SJA | HV | 24 | 6042-0055 | 2400 | 600 | 2509.4
301211174854 | 2641 | 2588 | 2572 | 639 | 2520 | 2022-04-20 19:49:33 | 53 | 16 | SJA | HV | 24 | 6042-0055 | 2400 | 600 | 2488.04
301211174847 | 2640 | 2578 | 2577 | 638 | 2525 | 2022-04-20 19:40:37 | 62 | 1 | SJA | HV | 24 | 6042-0055 | 2400 | 600 | 2509.5
301211174891 | 2640 | 2604 | 2587 | 642 | 2525 | 2022-04-20 19:31:41 | 36 | 17 | SJA | HV | 24 | 6042-0055 | 2400 | 600 | 2524.5
301211174892 | 2642 | 2591 | 2577 | 642 | 2525 | 2022-04-20 19:15:04 | 51 | 14 | SJA | HV | 24 | 6042-0055 | 2400 | 600 | 2525
301221178340 | 2640 | 2598 | 2567 | 642 | 2515 | 2022-04-20 19:06:09 | 42 | 31 | SJA | HV | 24 | 6042-0055 | 2400 | 600 | 2512.6
301211174861 | 2640 | 2597 | 2587 | 640 | 2525 | 2022-04-20 18:46:30 | 43 | 10 | SJA | HV | 24 | 6042-0055 | 2400 | 600 | 2525
301221178291 | 2642 | 2617 | 2587 | 642 | 2525 | 2022-04-20 17:01:33 | 25 | 30 | SJA | HV | 24 | 6042-0055 | 2400 | 600 | 2523.5
301221178344 | 2640 | 2594 | 2567 | 642 | 2515 | 2022-04-20 16:50:17 | 46 | 27 | SJA | HV | 24 | 6042-0055 | 2400 | 600 | 2504.8
301221178338 | 2642 | 2593 | 2567 | 641 | 2515 | 2022-04-20 16:39:22 | 49 | 26 | SJA | HV | 24 | 6042-0055 | 2400 | 600 | 2504
301211174875 | 2641 | 2607 | 2592 | 643 | 2525 | 2022-04-20 16:17:39 | 34 | 15 | SJA | HV | 24 | 6042-0055 | 2400 | 600 | 2519.5
301211174836 | 2641 | 2605 | 2582 | 638 | 2525 | 2022-04-20 16:08:25 | 36 | 23 | SJA | HV | 24 | 6042-0055 | 2400 | 600 | 2518.55
301211174890 | 2645 | 2597 | 2592 | 641 | 2525 | 2022-04-20 15:59:15 | 48 | 5 | SJA | HV | 24 | 6042-0055 | 2400 | 600 | 2525
301211174832 | 2641 | 2610 | 2582 | 640 | 2525 | 2022-04-20 15:50:01 | 31 | 28 | SJA | HV | 24 | 6042-0055 | 2400 | 600 | 2523.9
301211174883 | 2642 | 2605 | 2587 | 644 | 2525 | 2022-04-20 15:31:45 | 37 | 18 | SJA | HV | 24 | 6042-0055 | 2400 | 600 | 2524.15
301211174831 | 2640 | 2595 | 2582 | 638 | 2525 | 2022-04-20 15:22:34 | 45 | 13 | SJA | HV | 24 | 6042-0055 | 2400 | 600 | 2518.5
301211174866 | 2642 | 2601 | 2587 | 644 | 2525 | 2022-04-20 15:04:19 | 41 | 14 | SJA | HV | 24 | 6042-0055 | 2400 | 600 | 2524.75
301211174859 | 2641 | 2604 | 2587 | 642 | 2525 | 2022-04-20 12:51:15 | 37 | 17 | SJA | HV | 24 | 6042-0055 | 2400 | 600 | 2523
301211174912 | 2649 | 2593 | 2582 | 644 | 2525 | 2022-04-20 12:41:30 | 56 | 11 | SJA | HV | 24 | 6042-0055 | 2400 | 600 | 2525
301211170650 | 2648 | 2579 | 2562 | 638 | 2510 | 2022-04-20 12:22:09 | 69 | 17 | SJA | HV | 24 | 6042-0055 | 2400 | 600 | 2508.25
301221178464 | 2641 | 2606 | 2587 | 641 | 2525 | 2022-04-20 12:12:43 | 35 | 19 | SJA | HV | 24 | 6042-0055 | 2400 | 600 | 2525
301211174911 | 2642 | 2600 | 2572 | 643 | 2525 |  | 42 | 28 | SJA | HV | 24 | 6042-0055 | 2400 | 600 | 2513.9
301211174839 | 2639 | 2613 | 2582 | 643 | 2525 | 2022-04-20 11:44:24 | 26 | 31 | SJA | HV | 24 | 6042-0055 | 2400 | 600 | 2523.47
301211174928 | 2643 | 2621 | 2592 | 643 | 2525 | 2022-04-20 11:35:14 | 22 | 29 | SJA | HV | 24 | 6042-0055 | 2400 | 600 | 2524.5
301221178376 | 2640 | 2588 | 2557 | 640 | 2505 | 2022-04-20 11:25:57 | 52 | 31 | SJA | HV | 24 | 6042-0055 | 2400 | 600 | 2503.23
301211174923 | 2645 | 2614 | 2587 | 643 | 2525 | 2022-04-20 11:07:42 | 31 | 27 | SJA | HV | 24 | 6042-0055 | 2400 | 600 | 2525
301211174898 | 2645 | 2615 | 2587 | 641 | 2525 | 2022-04-20 11:16:49 | 30 | 28 | SJA | HV | 24 | 6042-0055 | 2400 | 600 | 2525
301211174862 | 2640 | 2569 | 2552 | 643 | 2500 | 2022-04-20 10:58:24 | 71 | 17 | SJA | HV | 24 | 6042-0055 | 2400 | 600 | 2496.26
301221178466 | 2637 | 2599 | 2582 | 642 | 2525 | 2022-04-20 10:49:08 | 38 | 17 | SJA | HV | 24 | 6042-0055 | 2400 | 600 | 2520
301221178465 | 2639 | 2587 | 2562 | 641 | 2510 | 2022-04-20 10:39:50 | 52 | 25 | SJA | HV | 24 | 6042-0055 | 2400 | 600 | 2509.7
301211174884 | 2640 | 2598 | 2572 | 643 | 2520 | 2022-04-20 10:21:18 | 42 | 26 | SJA | HV | 24 | 6042-0055 | 2400 | 600 | 2518.45
301211174874 | 2640 | 2595 | 2562 | 642 | 2510 | 2022-04-20 10:02:26 | 45 | 33 | SJA | HV | 24 | 6042-0055 | 2400 | 600 | 2509.8
301211174921 | 2643 | 2595 | 2567 | 643 | 2515 | 2022-04-20 10:12:02 | 48 | 28 | SJA | HV | 24 | 6042-0055 | 2400 | 600 | 2511.65
301211174886 | 2640 | 2593 | 2577 | 642 | 2510 |  | 47 | 16 | SJA | HV | 24 | 6042-0055 | 2400 | 600 | 2525
301211174919 | 2641 | 2607 | 2577 | 643 | 2525 | 2022-04-20 09:53:08 | 34 | 30 | SJA | HV | 24 | 6042-0055 | 2400 | 600 | 2524.5
301211174920 | 2643 | 2610 | 2582 | 642 | 2525 | 2022-04-20 09:43:49 | 33 | 28 | SJA | HV | 24 | 6042-0055 | 2400 | 600 | 2523.65
301221178268 | 2642 | 2610 | 2582 | 641 | 2525 | 2022-04-20 09:34:37 | 32 | 28 | SJA | HV | 24 | 6042-0055 | 2400 | 600 | 2520.3
301221178301 | 2752 | 2694 | 2662 | 642 | 2525 | 2022-04-20 09:25:21 | 58 | 32 | SJA | HV | 24 | 6042-0055 | 2400 | 600 | 2525
301211175029 | 3030 | 2995 | 2957 | 852 | 2850 | 2022-04-19 14:42:48 | 35 | 38 | SJA | HV | 28 | 8012-0014 | 2700 | 800 | 2885.5
301211174981 | 3040 | 2989 | 2967 | 852 | 2850 | 2022-04-19 09:37:37 | 51 | 22 | SJA | HV | 28 | 8012-0014 | 2700 | 800 | 2859.94
301211174987 | 3136 | 3061 | 3052 | 848 | 2850 | 2022-04-19 08:08:25 | 75 | 9 | SJA | HV | 28 | 8012-0014 | 2700 | 800 | 2898.97
301211164733 | 3044 | 2972 | 2952 | 833 | 2780 | 2022-04-19 05:16:15 | 72 | 20 | SJA | HV | 28 | 8022-0013 | 2700 | 800 | 2803.8
301211164736 | 3036 | 2977 | 2957 | 834 | 2890 | 2022-04-19 04:59:49 | 59 | 20 | SJA | HV | 28 | 8022-0013 | 2700 | 800 | 2874.62
301211174998 | 3031 | 2998 | 2977 | 851 | 2860 | 2022-04-19 01:44:06 | 33 | 21 | SJA | HV | 28 | 8022-0013 | 2700 | 800 | 2876.84
301211175006 | 3036 | 2988 | 2972 | 850 | 2860 |  | 48 | 16 | SJA | HV | 28 | 8022-0013 | 2700 | 800 | 2864.7
301211175026 | 3037 | 2996 | 2962 | 856 | 2890 | 2022-04-19 01:29:05 | 41 | 34 | SJA | HV | 28 | 8022-0013 | 2700 | 800 | 2890.98
301211174963 | 3041 | 2987 | 2967 | 855 | 2850 | 2022-04-19 01:15:14 | 54 | 20 | SJA | HV | 28 | 8022-0013 | 2700 | 800 | 2856.31
301211175004 | 3035 | 2991 | 2977 | 850 | 2870 | 2022-04-18 23:42:34 | 44 | 14 | SJA | HV | 28 | 8022-0013 | 2700 | 800 | 2872.25
301211175001 | 3037 | 2994 | 2977 | 851 | 2900 | 2022-04-18 23:05:11 | 43 | 17 | SJA | HV | 28 | 8022-0013 | 2700 | 800 | 2879.49
301221177657 | 3044 | 2977 | 2952 | 741 | 2900 | 2022-04-18 17:46:43 | 67 | 25 | LNP | AV | 27 | 7042-0067 | 2700 | 700 | 2898.85
301221177654 | 3044 | 2975 | 2942 | 741 | 2890 | 2022-04-18 17:34:39 | 69 | 33 | LNP | AV | 27 | 7042-0067 | 2700 | 700 | 2867.85
301221177650 | 3046 | 2997 | 2967 | 740 | 2900 | 2022-04-18 16:46:46 | 49 | 30 | LNP | AV | 27 | 7042-0067 | 2700 | 700 | 2895.2
301221177610 | 3044 | 2980 | 2952 | 742 | 2900 | 2022-04-18 16:22:10 | 64 | 28 | LNP | AV | 27 | 7042-0067 | 2700 | 700 | 2898.8
301221177649 | 3044 | 2979 | 2952 | 741 | 2900 | 2022-04-18 16:10:23 | 65 | 27 | LNP | AV | 27 | 7042-0067 | 2700 | 700 | 2900
301221177646 | 3047 | 2977 | 2952 | 741 | 2900 | 2022-04-18 15:59:49 | 70 | 25 | LNP | AV | 27 | 7042-0067 | 2700 | 700 | 2898.9
301221177574 | 3046 | 2977 | 2952 | 742 | 2900 | 2022-04-18 15:49:16 | 69 | 25 | LNP | AV | 27 | 7042-0067 | 2700 | 700 | 2899.55
301221177575 | 3044 | 2990 | 2952 | 740 | 2900 | 2022-04-18 15:38:44 | 54 | 38 | LNP | AV | 27 | 7042-0067 | 2700 | 700 | 2884.944
301221177542 | 3045 | 2988 | 2967 | 741 | 2900 | 2022-04-18 15:28:13 | 57 | 21 | LNP | AV | 27 | 7042-0067 | 2700 | 700 | 2894.06
301221177543 | 3040 | 2987 | 2962 | 742 | 2900 | 2022-04-18 15:17:31 | 53 | 25 | LNP | AV | 27 | 7042-0067 | 2700 | 700 | 2897
301221177599 | 3048 | 2989 | 2922 | 740 | 2870 | 2022-04-18 11:37:21 | 59 | 67 | LNP | AV | 27 | 7042-0067 | 2700 | 700 | 2858.35
301221177466 | 3139 | 3061 | 3022 | 742 | 2900 | 2022-04-18 11:07:18 | 78 | 39 | LNP | AV | 27 | 7042-0067 | 2700 | 700 | 2895.6
301221177467 | 3037 | 2975 | 2952 | 741 | 2900 | 2022-04-18 10:55:33 | 62 | 23 | LNP | AV | 27 | 7042-0067 | 2700 | 700 | 2892.85
301221177668 | 3044 | 2985 | 2957 | 741 | 2900 | 2022-04-18 10:08:53 | 59 | 28 | LNP | AV | 27 | 7042-0067 | 2700 | 700 | 2900
301221177454 | 3042 | 2983 | 2947 | 742 | 2895 | 2022-04-18 09:58:17 | 59 | 36 | LNP | AV | 27 | 7042-0067 | 2700 | 700 | 2887
301221177455 | 3039 | 2986 | 2942 | 742 | 2890 | 2022-04-18 09:47:44 | 53 | 44 | LNP | AV | 27 | 7042-0067 | 2700 | 700 | 2891.5
301221177490 | 3036 | 2974 | 2952 | 742 | 2900 | 2022-04-18 08:55:25 | 62 | 22 | LNP | AV | 27 | 7042-0067 | 2700 | 700 | 2899.85
301221177481 | 3035 | 2972 | 2942 | 743 | 2890 | 2022-04-18 09:16:38 | 63 | 30 | LNP | AV | 27 | 7042-0067 | 2700 | 700 | 2892.05
301221177480 | 3035 | 2964 | 2937 | 740 | 2900 |  | 71 | 27 | LNP | AV | 27 | 7042-0067 | 2700 | 700 | 2884.1675
301221177530 | 3042 | 2966 | 2932 | 742 | 2880 | 2022-04-18 08:34:52 | 76 | 34 | LNP | AV | 27 | 7042-0067 | 2700 | 700 | 2877.24
301221177460 | 3041 | 2984 | 2952 | 741 | 2900 |  | 57 | 32 | LNP | AV | 27 | 7042-0067 | 2700 | 700 | 2893.1
301221177645 | 3045 | 2969 | 2942 | 741 | 2880 | 2022-04-18 07:06:42 | 76 | 27 | LNP | AV | 27 | 7042-0067 | 2700 | 700 | 2883
301221177638 | 3046 | 2976 | 2942 | 742 | 2890 | 2022-04-17 05:06:10 | 70 | 34 | LNP | AV | 27 | 7042-0067 | 2700 | 700 | 2891.7
301221177568 | 3047 | 2986 | 2947 | 741 | 2885 | 2022-04-17 04:55:26 | 61 | 39 | LNP | AV | 27 | 7042-0067 | 2700 | 700 | 2888.75
301221177569 | 3045 | 2987 | 2942 | 741 | 2890 | 2022-04-17 04:44:38 | 58 | 45 | LNP | AV | 27 | 7042-0067 | 2700 | 700 | 2890.65
301221177512 | 3038 | 2981 | 2947 | 742 | 2890 | 2022-04-17 04:33:53 | 57 | 34 | LNP | AV | 27 | 7042-0067 | 2700 | 700 | 2886.383
301221177513 | 3036 | 2967 | 2937 | 742 | 2885 | 2022-04-17 04:23:06 | 69 | 30 | LNP | AV | 27 | 7042-0067 | 2700 | 700 | 2873.05
301221177528 | 3037 | 2987 | 2952 | 740 | 2900 | 2022-04-17 00:48:10 | 50 | 35 | LNP | AV | 27 | 7042-0067 | 2700 | 700 | 2898
301221177529 | 3041 | 2981 | 2942 | 740 | 2875 | 2022-04-17 00:37:28 | 60 | 39 | LNP | AV | 27 | 7042-0067 | 2700 | 700 | 2878.15
301221177524 | 3045 | 2996 | 2952 | 742 | 2900 | 2022-04-17 00:26:30 | 49 | 44 | LNP | AV | 27 | 7042-0067 | 2700 | 700 | 2900
301221177525 | 3048 | 2987 | 2947 | 741 | 2895 | 2022-04-17 00:15:46 | 61 | 40 | LNP | AV | 27 | 7042-0067 | 2700 | 700 | 2892.25
301221177667 | 3045 | 3005 | 2957 | 741 | 2900 | 2022-04-17 00:05:02 | 40 | 48 | LNP | AV | 27 | 7042-0067 | 2700 | 700 | 2898.5
301221177664 | 3047 | 3000 | 2957 | 742 | 2900 | 2022-04-16 21:41:59 | 47 | 43 | LNP | AV | 27 | 7042-0067 | 2700 | 700 | 2899.65
301221177648 | 3048 | 2974 | 2947 | 741 | 2895 | 2022-04-16 21:31:12 | 74 | 27 | LNP | AV | 27 | 7042-0067 | 2700 | 700 | 2894.85
301221177561 | 3040 | 2984 | 2947 | 741 | 2895 | 2022-04-16 21:20:24 | 56 | 37 | LNP | AV | 27 | 7042-0067 | 2700 | 700 | 2890.39
301221177601 | 3048 | 2977 | 2942 | 741 | 2890 | 2022-04-16 21:09:41 | 71 | 35 | LNP | AV | 27 | 7042-0067 | 2700 | 700 | 2886.6
301221177507 | 3039 | 2992 | 2962 | 742 | 2900 | 2022-04-16 20:36:43 | 47 | 30 | LNP | AV | 27 | 7042-0067 | 2700 | 700 | 2899.63
301221177602 | 3046 | 2991 | 2957 | 740 | 2890 | 2022-04-16 20:58:25 | 55 | 34 | LNP | AV | 27 | 7042-0067 | 2700 | 700 | 2893.3
301221177506 | 3041 | 2984 | 2947 | 743 | 2895 | 2022-04-16 20:47:27 | 57 | 37 | LNP | AV | 27 | 7042-0067 | 2700 | 700 | 2882.667
301221177570 | 3049 | 3002 | 2957 | 742 | 2900 | 2022-04-16 20:11:12 | 47 | 45 | LNP | AV | 27 | 7042-0067 | 2700 | 700 | 2898.75
301221177571 | 3039 | 2988 | 2952 | 740 | 2900 | 2022-04-16 19:55:30 | 51 | 36 | LNP | AV | 27 | 7042-0067 | 2700 | 700 | 2899.7
301221177572 | 3041 | 2995 | 2967 | 742 | 2900 | 2022-04-16 19:44:47 | 46 | 28 | LNP | AV | 27 | 7042-0067 | 2700 | 700 | 2885.85
301221177573 | 3046 | 2990 | 2962 | 740 | 2900 | 2022-04-16 19:33:58 | 56 | 28 | LNP | AV | 27 | 7042-0067 | 2700 | 700 | 2893
301221177655 | 3045 | 3008 | 2962 | 742 | 2900 | 2022-04-16 18:52:04 | 37 | 46 | LNP | AV | 27 | 7042-0067 | 2700 | 700 | 2894.6
301221175955 | 3036 | 2978 | 2952 | 793 | 2900 | 2022-04-15 07:26:31 | 58 | 26 | PX | AS | 23 | 7532-0028 | 2700 | 750 | 2890.75
301221175975 | 3035 | 2982 | 2947 | 793 | 2840 | 2022-04-15 07:54:43 | 53 | 35 | PX | AS | 23 | 7532-0028 | 2700 | 750 | 2853.35
301221175958 | 3032 | 2989 | 2957 | 794 | 2850 | 2022-04-15 07:40:37 | 43 | 32 | PX | AS | 23 | 7532-0028 | 2700 | 750 | 2866.4
301221175977 | 3030 | 2977 | 2962 | 793 | 2900 |  | 53 | 15 | PX | AS | 23 | 7532-0028 | 2700 | 750 | 2874.45
301221175994 | 3036 | 2982 | 2972 | 794 | 2900 | 2022-04-15 07:13:55 | 54 | 10 | PX | AS | 23 | 7532-0028 | 2700 | 750 | 2895.25
301221175996 | 3035 | 2985 | 2967 | 794 | 2900 | 2022-04-15 07:00:05 | 50 | 18 | PX | AS | 23 | 7532-0028 | 2700 | 750 | 2890.75
301221175957 | 3036 | 3005 | 2972 | 794 | 2900 | 2022-04-15 05:01:59 | 31 | 33 | PX | AS | 23 | 7532-0028 | 2700 | 750 | 2899.5
301211174425 | 3035 | 3004 | 2972 | 795 | 2900 | 2022-04-15 04:39:20 | 31 | 32 | LNP | AS | 23 | 7532-0028 | 2700 | 750 | 2891.25
301211174436 | 3040 | 2996 | 2952 | 800 | 2885 | 2022-04-15 03:54:01 | 44 | 44 | LNP | AS | 23 | 7532-0028 | 2700 | 750 | 2877.71
301211174432 | 3040 | 3003 | 2957 | 793 | 2900 | 2022-04-15 03:42:28 | 37 | 46 | LNP | AS | 23 | 7532-0028 | 2700 | 750 | 2893.22
301211174430 | 3040 | 2964 | 2932 | 792 | 2880 | 2022-04-15 03:11:20 | 76 | 32 | LNP | AS | 23 | 7532-0028 | 2700 | 750 | 2876
301221175965 | 3043 | 2989 | 2962 | 793 | 2890 | 2022-04-15 01:49:07 | 54 | 27 | PX | AS | 23 | 7532-0028 | 2700 | 750 | 2884.8
301221175979 | 3033 | 2996 | 2972 | 794 | 2900 | 2022-04-15 01:37:33 | 37 | 24 | PX | AS | 23 | 7532-0028 | 2700 | 750 | 2891.667
301221175942 | 3038 | 2976 | 2962 | 794 | 2900 | 2022-04-15 00:26:15 | 62 | 14 | PX | AS | 23 | 7532-0028 | 2700 | 750 | 2892.7
301221175932 | 3042 | 2977 | 2952 | 795 | 2900 | 2022-04-15 00:14:57 | 65 | 25 | PX | AS | 23 | 7532-0028 | 2700 | 750 | 2895.2
301221175930 | 3037 | 2977 | 2952 | 793 | 2900 | 2022-04-15 00:03:47 | 60 | 25 | PX | AS | 23 | 7532-0028 | 2700 | 750 | 2891.55
301221175969 | 3036 | 2996 | 2972 | 793 | 2900 | 2022-04-14 22:48:01 | 40 | 24 | PX | AS | 23 | 7532-0028 | 2700 | 750 | 2898.617
301221177800 | 3035 | 3000 | 2967 | 792 | 2900 | 2022-04-14 22:36:39 | 35 | 33 | LNP | AS | 23 | 7532-0029 | 2700 | 750 | 2892.1
301221177801 | 3036 | 3007 | 2972 | 792 | 2900 | 2022-04-14 22:25:13 | 29 | 35 | LNP | AS | 23 | 7532-0029 | 2700 | 750 | 2897.1
301221175962 | 3036 | 3000 | 2962 | 794 | 2900 | 2022-04-14 22:13:52 | 36 | 38 | PX | AS | 23 | 7532-0028 | 2700 | 750 | 2894.68
301221175959 | 3040 | 2998 | 2962 | 793 | 2900 | 2022-04-14 21:02:39 | 42 | 36 | PX | AS | 23 | 7532-0028 | 2700 | 750 | 2895.64
301221175931 | 3038 | 2972 | 2942 | 794 | 2890 | 2022-04-14 19:20:09 | 66 | 30 | PX | AS | 23 | 7532-0028 | 2700 | 750 | 2880.5
301221175929 | 3039 | 2977 | 2952 | 795 | 2900 | 2022-04-14 19:09:01 | 62 | 25 | PX | AS | 23 | 7532-0028 | 2700 | 750 | 2899.9
301211174428 | 3035 | 2992 | 2952 | 791 | 2900 | 2022-04-14 18:57:51 | 43 | 40 | LNP | AS | 23 | 7532-0028 | 2700 | 750 | 2891.9
301211174427 | 3033 | 2995 | 2957 | 800 | 2900 | 2022-04-14 18:46:42 | 38 | 38 | LNP | AS | 23 | 7532-0028 | 2700 | 750 | 2894.79
301221175940 | 3037 | 2971 | 2962 | 793 | 2900 | 2022-04-14 18:35:29 | 66 | 9 | PX | AS | 23 | 7532-0028 | 2700 | 750 | 2886
301221175937 | 3043 | 2970 | 2962 | 793 | 2900 | 2022-04-14 18:24:14 | 73 | 8 | PX | AS | 23 | 7532-0028 | 2700 | 750 | 2892.95
301211174431 | 3130 | 3093 | 3052 | 799 | 2900 | 2022-04-14 18:12:59 | 37 | 41 | LNP | AS | 23 | 7532-0028 | 2700 | 750 | 2894
301221175997 | 3036 | 2966 | 2957 | 795 | 2900 | 2022-04-14 17:32:16 | 70 | 9 | PX | AS | 23 | 7532-0028 | 2700 | 750 | 2884.2
301221175943 | 3037 | 2978 | 2952 | 794 | 2900 | 2022-04-14 17:20:35 | 59 | 26 | PX | AS | 23 | 7532-0028 | 2700 | 750 | 2855.9
301221175939 | 3035 | 2963 | 2942 | 794 | 2890 | 2022-04-14 17:08:58 | 72 | 21 | PX | AS | 23 | 7532-0028 | 2700 | 750 | 2877.95
301221175972 | 3033 | 2996 | 2957 | 793 | 2900 | 2022-04-14 16:57:24 | 37 | 39 | PX | AS | 23 | 7532-0028 | 2700 | 750 | 2895.43
301221175954 | 3031 | 2972 | 2942 | 794 | 2890 | 2022-04-14 16:40:50 | 59 | 30 | PX | AS | 23 | 7532-0028 | 2700 | 750 | 2860.3
301221175976 | 3036 | 2986 | 2962 | 794 | 2900 | 2022-04-14 16:29:13 | 50 | 24 | PX | AS | 23 | 7532-0028 | 2700 | 750 | 2888
301221175946 | 3037 | 2984 | 2962 | 794 | 2855 | 2022-04-14 16:17:28 | 53 | 22 | PX | AS | 23 | 7532-0028 | 2700 | 750 | 2861
301221175974 | 3032 | 2980 | 2962 | 793 | 2900 | 2022-04-14 16:04:41 | 52 | 18 | PX | AS | 23 | 7532-0028 | 2700 | 750 | 2891.2
301221175970 | 3035 | 2980 | 2962 | 794 | 2900 | 2022-04-14 15:52:55 | 55 | 18 | PX | AS | 23 | 7532-0028 | 2700 | 750 | 2893.95
301221177766 | 3037 | 3000 | 2947 | 790 | 2840 | 2022-04-14 13:36:04 | 37 | 53 | LNP | AS | 23 | 7532-0029 | 2700 | 750 | 2867.99
301221175966 | 3044 | 2974 | 2947 | 794 | 2895 |  | 70 | 27 | PX | AS | 23 | 7532-0028 | 2700 | 750 | 2862.8
301221175973 | 3030 | 2976 | 2937 | 794 | 2830 | 2022-04-14 15:27:36 | 54 | 39 | PX | AS | 23 | 7532-0028 | 2700 | 750 | 2845.44
301221177920 | 3038 | 2988 | 2962 | 795 | 2845 | 2022-04-14 15:13:36 | 50 | 26 | LNP | AS | 23 | 7532-0029 | 2700 | 750 | 2853.95
301221177921 | 3035 | 2993 | 2957 | 794 | 2900 | 2022-04-14 14:59:19 | 42 | 36 | LNP | AS | 23 | 7532-0029 | 2700 | 750 | 2883.4
301221177767 | 3040 | 3003 | 2962 | 792 | 2860 | 2022-04-14 14:04:09 | 37 | 41 | LNP | AS | 23 | 7532-0029 | 2700 | 750 | 2873.9
301221177817 | 3040 | 3000 | 2967 | 792 | 2860 | 2022-04-14 13:50:15 | 40 | 33 | LNP | AS | 23 | 7532-0029 | 2700 | 750 | 2874.9
301221177914 | 3035 | 2985 | 2947 | 792 | 2895 | 2022-04-14 13:22:11 | 50 | 38 | LNP | AS | 23 | 7532-0029 | 2700 | 750 | 2884.04
301221177796 | 3035 | 2994 | 2957 | 795 | 2900 | 2022-04-14 13:09:36 | 41 | 37 | LNP | AS | 23 | 7532-0029 | 2700 | 750 | 2894.75
301221177912 | 3035 | 3009 | 2972 | 795 | 2840 |  | 26 | 37 | LNP | AS | 23 | 7532-0029 | 2700 | 750 | 2881.7
301221177797 | 3037 | 2998 | 2968 | 796 | 2900 | 2022-04-14 12:42:56 | 39 | 30 | LNP | AS | 23 | 7532-0029 | 2700 | 750 | 2893.4
301221177799 | 3035 | 3006 | 2967 | 793 | 2870 | 2022-04-14 12:30:13 | 29 | 39 | LNP | AS | 23 | 7532-0029 | 2700 | 750 | 2881.65
301221177798 | 3039 | 2998 | 2959 | 792 | 2862 | 2022-04-14 12:16:31 | 41 | 39 | LNP | AS | 23 | 7532-0029 | 2700 | 750 | 2871.72
301221177788 | 3036 | 2982 | 2952 | 792 | 2900 | 2022-04-14 12:01:48 | 54 | 30 | LNP | AS | 23 | 7532-0029 | 2700 | 750 | 2888.3
301221177789 | 3037 | 2996 | 2963 | 793 | 2900 | 2022-04-14 11:49:14 | 41 | 33 | LNP | AS | 23 | 7532-0029 | 2700 | 750 | 2899.88
301221177916 | 3040 | 2986 | 2952 | 795 | 2900 | 2022-04-14 11:36:32 | 54 | 34 | LNP | AS | 23 | 7532-0029 | 2700 | 750 | 2863.9
301221177917 | 3037 | 3003 | 2982 | 795 | 2870 | 2022-04-14 11:23:58 | 34 | 21 | LNP | AS | 23 | 7532-0029 | 2700 | 750 | 2877
301221177808 | 3035 | 2993 | 2962 | 793 | 2900 | 2022-04-14 11:09:48 | 42 | 31 | LNP | AS | 23 | 7532-0029 | 2700 | 750 | 2895.9
301221177768 | 3045 | 2987 | 2957 | 795 | 2860 | 2022-04-14 10:42:52 | 58 | 30 | LNP | AS | 23 | 7532-0029 | 2700 | 750 | 2860.41
301221177764 | 3038 | 3001 | 2962 | 792 | 2900 | 2022-04-14 10:29:06 | 37 | 39 | LNP | AS | 23 | 7532-0029 | 2700 | 750 | 2894.19
301221177821 | 3040 | 2999 | 2962 | 794 | 2855 | 2022-04-14 09:09:30 | 41 | 37 | LNP | AS | 23 | 7532-0029 | 2700 | 750 | 2873.3
301221177819 | 3042 | 2979 | 2962 | 792 | 2900 | 2022-04-14 10:16:24 | 63 | 17 | LNP | AS | 23 | 7532-0029 | 2700 | 750 | 2892.13
301221177918 | 3035 | 2991 | 2972 | 792 | 2850 | 2022-04-14 10:03:39 | 44 | 19 | LNP | AS | 23 | 7532-0029 | 2700 | 750 | 2850.2
301221177805 | 3036 | 3005 | 2972 | 795 | 2900 | 2022-04-14 09:35:05 | 31 | 33 | LNP | AS | 23 | 7532-0029 | 2700 | 750 | 2899.6
301221177822 | 3037 | 2976 | 2947 | 795 | 2895 | 2022-04-14 09:22:10 | 61 | 29 | LNP | AS | 23 | 7532-0029 | 2700 | 750 | 2891.05
301221177804 | 3035 | 2990 | 2952 | 796 | 2855 |  | 45 | 38 | LNP | AS | 23 | 7532-0029 | 2700 | 750 | 2874.25
301221177775 | 3140 | 3107 | 3062 | 793 | 2900 | 2022-04-14 07:52:55 | 33 | 45 | LNP | AS | 23 | 7532-0029 | 2700 | 750 | 2888
301221177792 | 3038 | 2969 | 2937 | 792 | 2830 | 2022-04-14 08:55:24 | 69 | 32 | LNP | AS | 23 | 7532-0029 | 2700 | 750 | 2846.5
301221177913 | 3037 | 2983 | 2952 | 793 | 2825 | 2022-04-14 08:20:38 | 54 | 31 | LNP | AS | 23 | 7532-0029 | 2700 | 750 | 2877.35
301221177910 | 3037 | 3012 | 2977 | 793 | 2900 | 2022-04-14 08:06:00 | 25 | 35 | LNP | AS | 23 | 7532-0029 | 2700 | 750 | 2899.5
301221177793 | 3036 | 3001 | 2967 | 793 | 2900 |  | 35 | 34 | LNP | AS | 23 | 7532-0029 | 2700 | 750 | 2897.2
301221177774 | 3040 | 3004 | 2962 | 792 | 2900 | 2022-04-14 07:38:37 | 36 | 42 | LNP | AS | 23 | 7532-0029 | 2700 | 750 | 2893.1
301221177811 | 3040 | 2987 | 2957 | 794 | 2850 | 2022-04-14 07:25:46 | 53 | 30 | LNP | AS | 23 | 7532-0029 | 2700 | 750 | 2858.35
301211173568 | 2648 | 2583 | 2567 | 535 | 2520 | 2022-04-12 18:56:47 | 65 | 16 | SJA | AV | 25 | 5052-0017 | 2400 | 500 | 2515.48
301211173567 | 2644 | 2588 | 2572 | 536 | 2525 | 2022-04-12 17:58:33 | 56 | 16 | SJA | AV | 25 | 5052-0017 | 2400 | 500 | 2520
301211173539 | 2650 | 2621 | 2597 | 535 | 2525 | 2022-04-12 17:48:34 | 29 | 24 | SJA | AV | 25 | 5052-0017 | 2400 | 500 | 2524.5
301171112299 | 2677 | 2621 | 2582 | 522 | 2525 | 2022-04-12 16:12:54 | 56 | 39 | SJA | M | 2 | 5032-0010 | 2400 | 500 | 2520.74
301171112295 | 2691 | 2624 | 2612 | 523 | 2525 | 2022-04-12 16:33:43 | 67 | 12 | SJA | M | 2 | 5032-0010 | 2400 | 500 | 2524.25
301171112296 | 2679 | 2631 | 2617 | 523 | 2525 | 2022-04-12 16:02:16 | 48 | 14 | SJA | M | 2 | 5032-0010 | 2400 | 500 | 2523.65
301211173330 | 2642 | 2605 | 2583 | 536 | 2525 | 2022-04-12 15:16:21 | 37 | 22 | SJA | AV | 25 | 5052-0017 | 2400 | 500 | 2507.09
301211173378 | 2652 | 2604 | 2579 | 535 | 2525 | 2022-04-12 14:59:27 | 48 | 25 | SJA | AV | 25 | 5052-0017 | 2400 | 500 | 2517.54
301211173325 | 2651 | 2580 | 2558 | 536 | 2525 | 2022-04-12 14:00:48 | 71 | 22 | SJA | AV | 25 | 5052-0017 | 2400 | 500 | 2493.28
301211173318 | 2645 | 2623 | 2595 | 535 | 2525 | 2022-04-12 14:46:07 | 22 | 28 | SJA | AV | 25 | 5052-0017 | 2400 | 500 | 2524.5
301211173554 | 2650 | 2602 | 2579 | 536 | 2525 | 2022-04-12 13:34:14 | 48 | 23 | SJA | AV | 25 | 5052-0017 | 2400 | 500 | 2521.39
301211173384 | 2652 | 2606 | 2579 | 534 | 2525 | 2022-04-12 12:54:23 | 46 | 27 | SJA | AV | 25 | 5052-0017 | 2400 | 500 | 2515.94
301211173563 | 2647 | 2615 | 2583 | 536 | 2525 | 2022-04-12 13:07:37 | 32 | 32 | SJA | AV | 25 | 5052-0017 | 2400 | 500 | 2520.25
301211173324 | 2655 | 2613 | 2570 | 536 | 2525 | 2022-04-12 13:20:52 | 42 | 43 | SJA | AV | 25 | 5052-0017 | 2400 | 500 | 2516.92
301211173380 | 2647 | 2614 | 2587 | 536 | 2525 | 2022-04-12 12:41:02 | 33 | 27 | SJA | AV | 25 | 5052-0017 | 2400 | 500 | 2517.5
301211173388 | 2658 | 2623 | 2592 | 535 | 2525 | 2022-04-12 12:08:37 | 35 | 31 | SJA | AV | 25 | 5052-0017 | 2400 | 500 | 2520.74
301211173389 | 2654 | 2620 | 2592 | 536 | 2525 | 2022-04-12 10:57:46 | 34 | 28 | SJA | AV | 25 | 5052-0017 | 2400 | 500 | 2515.56
301221177669 | 3045 | 2983 | 2942 | 741 | 2890 | 2022-04-09 16:08:05 | 62 | 41 | LNP | AV | 27 | 7042-0067 | 2700 | 700 | 2891.2
301221177666 | 3043 | 2992 | 2957 | 742 | 2900 |  | 51 | 35 | LNP | AV | 27 | 7042-0067 | 2700 | 700 | 2894.55
301221176699 | 3035 | 2997 | 2972 | 742 | 2900 | 2022-04-09 15:19:31 | 38 | 25 | PXS | AV | 21 | 7042-0067 | 2700 | 700 | 2898.2
301221176695 | 3036 | 2996 | 2967 | 741 | 2900 | 2022-04-09 15:08:49 | 40 | 29 | PXS | AV | 21 | 7042-0067 | 2700 | 700 | 2894.9
301221177641 | 3047 | 2992 | 2952 | 742 | 2900 | 2022-04-09 11:07:37 | 55 | 40 | LNP | AV | 27 | 7042-0067 | 2700 | 700 | 2899.5
301221177643 | 3047 | 3006 | 2962 | 742 | 2900 | 2022-04-09 10:56:00 | 41 | 44 | LNP | AV | 27 | 7042-0067 | 2700 | 700 | 2899.3
301221177663 | 3046 | 2993 | 2957 | 741 | 2900 | 2022-04-09 10:44:27 | 53 | 36 | LNP | AV | 27 | 7042-0067 | 2700 | 700 | 2900
301221177660 | 3046 | 2995 | 2952 | 741 | 2900 | 2022-04-09 10:33:22 | 51 | 43 | LNP | AV | 27 | 7042-0067 | 2700 | 700 | 2892
301221177662 | 3047 | 2983 | 2957 | 741 | 2900 | 2022-04-09 10:22:18 | 64 | 26 | LNP | AV | 27 | 7042-0067 | 2700 | 700 | 2900
301221177488 | 3037 | 2974 | 2947 | 740 | 2900 |  | 63 | 27 | LNP | AV | 27 | 7042-0067 | 2700 | 700 | 2886.63
301221177489 | 3038 | 2978 | 2947 | 740 | 2880 | 2022-04-09 09:48:24 | 60 | 31 | LNP | AV | 27 | 7042-0067 | 2700 | 700 | 2883.7
301221177562 | 3040 | 2998 | 2952 | 740 | 2900 | 2022-04-09 09:36:19 | 42 | 46 | LNP | AV | 27 | 7042-0067 | 2700 | 700 | 2899.4
301221177563 | 3040 | 3012 | 2972 | 741 | 2900 | 2022-04-09 09:23:44 | 28 | 40 | LNP | AV | 27 | 7042-0067 | 2700 | 700 | 2896.1
301221177516 | 3047 | 2999 | 2962 | 741 | 2900 | 2022-04-09 06:59:04 | 48 | 37 | LNP | AV | 27 | 7042-0067 | 2700 | 700 | 2899
301221177517 | 3047 | 2969 | 2927 | 740 | 2885 | 2022-04-09 06:47:52 | 78 | 42 | LNP | AV | 27 | 7042-0067 | 2700 | 700 | 2883.35
301221177486 | 3030 | 2975 | 2947 | 743 | 2900 | 2022-04-09 04:45:31 | 55 | 28 | LNP | AV | 27 | 7042-0067 | 2700 | 700 | 2898
301221176718 | 3039 | 2972 | 2952 | 741 | 2900 | 2022-04-09 05:08:01 | 67 | 20 | PXS | AV | 21 | 7042-0067 | 2700 | 700 | 2899.6
301221176716 | 3035 | 2977 | 2957 | 745 | 2900 |  | 58 | 20 | PXS | AV | 21 | 7042-0067 | 2700 | 700 | 2899.8
301221177487 | 3035 | 2969 | 2932 | 740 | 2890 | 2022-04-09 04:30:59 | 66 | 37 | LNP | AV | 27 | 7042-0067 | 2700 | 700 | 2883.9
301221177485 | 3035 | 2959 | 2927 | 742 | 2885 | 2022-04-09 04:19:05 | 76 | 32 | LNP | AV | 27 | 7042-0067 | 2700 | 700 | 2876.7
301221177484 | 3040 | 2979 | 2947 | 740 | 2890 | 2022-04-09 03:18:06 | 61 | 32 | LNP | AV | 27 | 7042-0067 | 2700 | 700 | 2891.7
301221177642 | 3044 | 3003 | 2962 | 740 | 2900 | 2022-04-09 03:05:51 | 41 | 41 | LNP | AV | 27 | 7042-0067 | 2700 | 700 | 2895.6
301221177510 | 3041 | 2998 | 2952 | 743 | 2900 | 2022-04-09 02:32:36 | 43 | 46 | LNP | AV | 27 | 7042-0067 | 2700 | 700 | 2899.5
301221177581 | 3050 | 2991 | 2967 | 740 | 2900 | 2022-04-09 01:36:00 | 59 | 24 | LNP | AV | 27 | 7042-0067 | 2700 | 700 | 2897
301221177580 | 3044 | 2984 | 2957 | 742 | 2900 | 2022-04-09 01:22:50 | 60 | 27 | LNP | AV | 27 | 7042-0067 | 2700 | 700 | 2897.25
301221177492 | 3040 | 2976 | 2947 | 738 | 2900 | 2022-04-09 00:04:42 | 64 | 29 | LNP | AV | 27 | 7042-0067 | 2700 | 700 | 2886.3
301221177493 | 3038 | 2982 | 2942 | 742 | 2900 | 2022-04-08 23:54:31 | 56 | 40 | LNP | AV | 27 | 7042-0067 | 2700 | 700 | 2896
301211175169 | 2984 | 2947 | 2927 | 744 | 2820 | 2022-04-08 18:53:25 | 37 | 20 | SJA | HV | 21 | 7042-0067 | 2700 | 700 | 2843.2
301211175088 | 2979 | 2947 | 2922 | 741 | 2870 | 2022-04-08 17:11:09 | 32 | 25 | SJA | HV | 21 | 7042-0067 | 2700 | 700 | 2861.9
301221177508 | 3042 | 2993 | 2952 | 742 | 2850 | 2022-04-08 21:55:58 | 49 | 41 | LNP | AV | 27 | 7042-0067 | 2700 | 700 | 2868.1
301211175120 | 2985 | 2955 | 2922 | 745 | 2880 | 2022-04-08 21:39:30 | 30 | 33 | SJA | HV | 21 | 7042-0067 | 2700 | 700 | 2863.25
301211175123 | 2984 | 2935 | 2912 | 745 | 2870 | 2022-04-08 21:27:27 | 49 | 23 | SJA | HV | 21 | 7042-0067 | 2700 | 700 | 2861.35
301211175121 | 2981 | 2942 | 2917 | 744 | 2875 | 2022-04-08 21:12:23 | 39 | 25 | SJA | HV | 21 | 7042-0067 | 2700 | 700 | 2823.5
301211175090 | 2985 | 2947 | 2922 | 743 | 2880 | 2022-04-08 20:55:27 | 38 | 25 | SJA | HV | 21 | 7042-0067 | 2700 | 700 | 2871.85
301211175117 | 2984 | 2926 | 2902 | 745 | 2860 | 2022-04-08 20:15:23 | 58 | 24 | SJA | HV | 21 | 7042-0067 | 2700 | 700 | 2850.12
301211175118 | 2985 | 2941 | 2927 | 745 | 2875 | 2022-04-08 19:05:26 | 44 | 14 | SJA | HV | 21 | 7042-0067 | 2700 | 700 | 2869.25
301211175170 | 2986 | 2943 | 2917 | 745 | 2865 | 2022-04-08 18:37:44 | 43 | 26 | SJA | HV | 21 | 7042-0067 | 2700 | 700 | 2853.05
301211172527 | 2988 | 2926 | 2892 | 739 | 2840 | 2022-04-08 17:39:06 | 62 | 34 | SJA | HV | 21 | 7042-0067 | 2700 | 700 | 2833.173
301211175080 | 2978 | 2932 | 2902 | 754 | 2870 |  | 46 | 30 | SJA | HV | 21 | 7042-0067 | 2700 | 700 | 2771.7
301211175146 | 2980 | 2947 | 2912 | 746 | 2870 |  | 33 | 35 | SJA | HV | 21 | 7042-0067 | 2700 | 700 | 2849.65
301211175114 | 2985 | 2934 | 2912 | 742 | 2860 | 2022-04-08 10:54:59 | 51 | 22 | SJA | HV | 21 | 7042-0067 | 2700 | 700 | 2856.75
301211175110 | 2981 | 2935 | 2912 | 745 | 2860 | 2022-04-08 10:40:50 | 46 | 23 | SJA | HV | 21 | 7042-0067 | 2700 | 700 | 2853.283
301211175143 | 2978 | 2940 | 2907 | 748 | 2855 | 2022-04-08 10:18:06 | 38 | 33 | SJA | HV | 21 | 7042-0067 | 2700 | 700 | 2848.55
301211175095 | 2981 | 2955 | 2942 | 744 | 2890 | 2022-04-08 10:06:25 | 26 | 13 | SJA | HV | 21 | 7042-0067 | 2700 | 700 | 2879.19
301211175092 | 2981 | 2955 | 2937 | 744 | 2885 | 2022-04-08 09:54:47 | 26 | 18 | SJA | HV | 21 | 7042-0067 | 2700 | 700 | 2871.25
301221176747 | 3135 | 3075 | 3054 | 743 | 2900 | 2022-04-07 21:26:35 | 60 | 21 | PXS | AV | 27 | 7042-0067 | 2700 | 700 | 2898.9
301221176709 | 3035 | 2998 | 2977 | 741 | 2900 | 2022-04-07 20:29:53 | 37 | 21 | PXS | AV | 21 | 7042-0063 | 2700 | 700 | 2894.6
301221176706 | 3040 | 3003 | 2987 | 742 | 2900 | 2022-04-07 20:19:03 | 37 | 16 | PXS | AV | 21 | 7042-0063 | 2700 | 700 | 2896.2
301221176753 | 3040 | 2991 | 2952 | 743 | 2900 | 2022-04-07 15:56:06 | 49 | 39 | PXS | AV | 27 | 7042-0067 | 2700 | 700 | 2900
301221176752 | 3040 | 2990 | 2947 | 744 | 2835 | 2022-04-07 16:07:29 | 50 | 43 | PXS | AV | 27 | 7042-0067 | 2700 | 700 | 2859.1
301221176751 | 3036 | 2987 | 2942 | 743 | 2890 | 2022-04-07 14:26:26 | 49 | 45 | PXS | AV | 27 | 7042-0067 | 2700 | 700 | 2887.25
301221176750 | 3039 | 2986 | 2952 | 744 | 2900 | 2022-04-07 14:16:13 | 53 | 34 | PXS | AV | 27 | 7042-0067 | 2700 | 700 | 2900
301221176748 | 3042 | 2987 | 2952 | 743 | 2850 | 2022-04-07 11:48:53 | 55 | 35 | PXS | AV | 27 | 7042-0067 | 2700 | 700 | 2881.817
301221176749 | 3140 | 3106 | 3057 | 742 | 2900 | 2022-04-07 11:36:53 | 34 | 49 | PXS | AV | 27 | 7042-0067 | 2700 | 700 | 2899
301211174882 | 2649 | 2603 | 2582 | 644 | 2525 | 2022-04-07 05:46:31 | 46 | 21 | SJA | HV | 24 | 6042-0056 | 2400 | 600 | 2518.125
301211174925 | 2643 | 2613 | 2588 | 643 | 2525 | 2022-04-07 05:36:26 | 30 | 25 | SJA | HV | 24 | 6042-0056 | 2400 | 600 | 2523.88
301211174868 | 2645 | 2606 | 2582 | 643 | 2525 | 2022-04-07 04:45:43 | 39 | 24 | SJA | HV | 24 | 6042-0055 | 2400 | 600 | 2525
301211174828 | 2635 | 2625 | 2596 | 640 | 2525 | 2022-04-07 05:06:04 | 10 | 29 | SJA | HV | 24 | 6042-0056 | 2400 | 600 | 2512.25
301211174809 | 2635 | 2620 | 2580 | 641 | 2525 | 2022-04-07 04:55:47 | 15 | 40 | SJA | HV | 24 | 6042-0055 | 2400 | 600 | 2519.24
301211170593 | 2640 | 2596 | 2583 | 638 | 2525 |  | 44 | 13 | SJA | HV | 24 | 6042-0055 | 2400 | 600 | 2515.45
301211174829 | 2638 | 2609 | 2582 | 642 | 2525 | 2022-04-07 04:35:32 | 29 | 27 | SJA | HV | 24 | 6042-0056 | 2400 | 600 | 2518.18
301211174896 | 2640 | 2614 | 2567 | 642 | 2515 | 2022-04-07 04:25:27 | 26 | 47 | SJA | HV | 24 | 6042-0055 | 2400 | 600 | 2512.2
301211174807 | 2638 | 2601 | 2592 | 642 | 2525 | 2022-04-07 04:12:43 | 37 | 9 | SJA | HV | 24 | 6042-0055 | 2400 | 600 | 2521
301211174913 | 2650 | 2602 | 2579 | 643 | 2525 |  | 48 | 23 | SJA | HV | 24 | 6042-0055 | 2400 | 600 | 2520.93
301211174845 | 2640 | 2600 | 2583 | 642 | 2525 |  | 40 | 17 | SJA | HV | 24 | 6042-0055 | 2400 | 600 | 2525
301211174895 | 2641 | 2605 | 2593 | 644 | 2525 | 2022-04-07 03:27:00 | 36 | 12 | SJA | HV | 24 | 6042-0055 | 2400 | 600 | 2508
301211174804 | 2649 | 2602 | 2587 | 641 | 2525 | 2022-04-07 03:16:48 | 47 | 15 | SJA | HV | 24 | 6042-0055 | 2400 | 600 | 2524.7
301211174814 | 2640 | 2612 | 2593 | 641 | 2525 | 2022-04-07 03:06:38 | 28 | 19 | SJA | HV | 24 | 6042-0055 | 2400 | 600 | 2500.51
301211174902 | 2640 | 2615 | 2593 | 643 | 2525 | 2022-04-07 02:56:27 | 25 | 22 | SJA | HV | 24 | 6042-0056 | 2400 | 600 | 2521
301211174893 | 2637 | 2597 | 2579 | 642 | 2525 | 2022-04-07 01:20:22 | 40 | 18 | SJA | HV | 24 | 6042-0056 | 2400 | 600 | 2502.74
301211174867 | 2645 | 2607 | 2572 | 644 | 2520 | 2022-04-07 01:10:15 | 38 | 35 | SJA | HV | 24 | 6042-0055 | 2400 | 600 | 2519.75
301211174825 | 2639 | 2610 | 2588 | 643 | 2525 | 2022-04-07 01:00:12 | 29 | 22 | SJA | HV | 24 | 6042-0055 | 2400 | 600 | 2518.41
301211174846 | 2645 | 2602 | 2584 | 644 | 2525 | 2022-04-06 22:43:08 | 43 | 18 | SJA | HV | 24 | 6042-0055 | 2400 | 600 | 2524.583
301211174889 | 2638 | 2603 | 2587 | 642 | 2520 | 2022-04-06 22:33:03 | 35 | 16 | SJA | HV | 24 | 6042-0055 | 2400 | 600 | 2521
301211174827 | 2640 | 2610 | 2582 | 639 | 2525 | 2022-04-06 21:22:53 | 30 | 28 | SJA | HV | 24 | 6042-0055 | 2400 | 600 | 2525
301211174826 | 2641 | 2612 | 2582 | 645 | 2525 | 2022-04-06 21:12:47 | 29 | 30 | SJA | HV | 24 | 6042-0055 | 2400 | 600 | 2518.56
301211170637 | 2645 | 2598 | 2582 | 640 | 2525 | 2022-04-06 19:36:59 | 47 | 16 | SJA | HV | 24 | 6042-0056 | 2400 | 600 | 2525
301211170638 | 2642 | 2605 | 2587 | 638 | 2525 | 2022-04-06 19:26:56 | 37 | 18 | SJA | HV | 24 | 6042-0056 | 2400 | 600 | 2518.75
301211174873 | 2642 | 2627 | 2602 | 644 | 2525 |  | 15 | 25 | SJA | HV | 24 | 6042-0056 | 2400 | 600 | 2509.06
301211174908 | 2645 | 2579 | 2577 | 645 | 2525 | 2022-04-06 19:06:38 | 66 | 2 | SJA | HV | 24 | 6042-0056 | 2400 | 600 | 2524.05
301211170581 | 2744 | 2691 | 2677 | 638 | 2525 | 2022-04-06 18:56:36 | 53 | 14 | SJA | HV | 24 | 6042-0055 | 2400 | 600 | 2525
301211170582 | 2641 | 2571 | 2567 | 638 | 2515 | 2022-04-06 18:45:32 | 70 | 4 | SJA | HV | 24 | 6042-0055 | 2400 | 600 | 2494.55
301211170578 | 2740 | 2688 | 2677 | 639 | 2525 | 2022-04-06 18:33:10 | 52 | 11 | SJA | HV | 24 | 6042-0055 | 2400 | 600 | 2525
301211170579 | 2640 | 2583 | 2577 | 638 | 2525 | 2022-04-06 17:32:01 | 57 | 6 | SJA | HV | 24 | 6042-0055 | 2400 | 600 | 2518.06
301211170645 | 2650 | 2584 | 2562 | 638 | 2510 | 2022-04-06 17:02:03 | 66 | 22 | SJA | HV | 24 | 6042-0055 | 2400 | 600 | 2505.99
301211170571 | 2644 | 2602 | 2572 | 638 | 2520 | 2022-04-06 16:09:21 | 42 | 30 | SJA | HV | 24 | 6042-0057 | 2400 | 600 | 2508.61
301211174924 | 2647 | 2605 | 2582 | 642 | 2525 | 2022-04-06 15:40:54 | 42 | 23 | SJA | HV | 24 | 6042-0056 | 2400 | 600 | 2525
301211174926 | 2645 | 2602 | 2577 | 642 | 2525 | 2022-04-06 15:26:21 | 43 | 25 | SJA | HV | 24 | 6042-0056 | 2400 | 600 | 2525
301211174857 | 2642 | 2596 | 2562 | 644 | 2510 | 2022-04-06 15:17:45 | 46 | 34 | SJA | HV | 24 | 6042-0056 | 2400 | 600 | 2509.75
301211174853 | 2645 | 2599 | 2562 | 641 | 2510 | 2022-04-06 15:09:15 | 46 | 37 | SJA | HV | 24 | 6042-0056 | 2400 | 600 | 2510.475
301211170640 | 2649 | 2612 | 2582 | 640 | 2525 | 2022-04-06 14:52:08 | 37 | 30 | SJA | HV | 24 | 6042-0056 | 2400 | 600 | 2522.55
301211174843 | 2641 | 2606 | 2577 | 643 | 2525 |  | 35 | 29 | SJA | HV | 24 | 6042-0056 | 2400 | 600 | 2525
301211174844 | 2640 | 2617 | 2582 | 638 | 2525 | 2022-04-06 14:34:57 | 23 | 35 | SJA | HV | 24 | 6042-0056 | 2400 | 600 | 2523.25
301211174929 | 2646 | 2620 | 2587 | 642 | 2525 | 2022-04-06 14:09:26 | 26 | 33 | SJA | HV | 24 | 6042-0056 | 2400 | 600 | 2523.74
301211174932 | 2646 | 2612 | 2577 | 641 | 2525 | 2022-04-06 14:00:44 | 34 | 35 | SJA | HV | 24 | 6042-0056 | 2400 | 600 | 2521
301211174880 | 2649 | 2609 | 2577 | 643 | 2525 | 2022-04-06 13:52:06 | 40 | 32 | SJA | HV | 24 | 6042-0056 | 2400 | 600 | 2523
301211174877 | 2641 | 2618 | 2577 | 643 | 2525 | 2022-04-06 13:43:20 | 23 | 41 | SJA | HV | 24 | 6042-0056 | 2400 | 600 | 2524.95
301211174931 | 2645 | 2599 | 2577 | 642 | 2525 | 2022-04-06 13:34:44 | 46 | 22 | SJA | HV | 24 | 6042-0056 | 2400 | 600 | 2524.75
301211174871 | 2644 | 2605 | 2582 | 643 | 2525 | 2022-04-06 13:07:21 | 39 | 23 | SJA | HV | 24 | 6042-0056 | 2400 | 600 | 2524.55
301211174878 | 2642 | 2607 | 2577 | 642 | 2525 | 2022-04-06 12:58:36 | 35 | 30 | SJA | HV | 24 | 6042-0056 | 2400 | 600 | 2525
301211174879 | 2643 | 2604 | 2577 | 642 | 2525 | 2022-04-06 12:40:00 | 39 | 27 | SJA | HV | 24 | 6042-0056 | 2400 | 600 | 2525
301211174864 | 2645 | 2612 | 2587 | 640 | 2525 | 2022-04-06 11:36:17 | 33 | 25 | SJA | HV | 24 | 6042-0056 | 2400 | 600 | 2525
301211174856 | 2640 | 2589 | 2582 | 643 | 2525 | 2022-04-06 11:27:03 | 51 | 7 | SJA | HV | 24 | 6042-0056 | 2400 | 600 | 2524.5
301211174900 | 2647 | 2600 | 2577 | 642 | 2525 | 2022-04-06 11:17:49 | 47 | 23 | SJA | HV | 24 | 6042-0056 | 2400 | 600 | 2515.2
301211174840 | 2640 | 2617 | 2582 | 642 | 2525 | 2022-04-06 11:07:50 | 23 | 35 | SJA | HV | 24 | 6042-0056 | 2400 | 600 | 2524.8
301211174815 | 2640 | 2599 | 2577 | 641 | 2525 | 2022-04-06 10:59:00 | 41 | 22 | SJA | HV | 24 | 6042-0056 | 2400 | 600 | 2525
301211174806 | 2643 | 2585 | 2582 | 642 | 2525 | 2022-04-06 10:40:56 | 58 | 3 | SJA | HV | 24 | 6042-0056 | 2400 | 600 | 2516.91
301211174905 | 2640 | 2595 | 2582 | 644 | 2525 | 2022-04-06 10:32:12 | 45 | 13 | SJA | HV | 24 | 6042-0056 | 2400 | 600 | 2523.15
301211174906 | 2640 | 2603 | 2582 | 645 | 2525 | 2022-04-06 10:23:29 | 37 | 21 | SJA | HV | 24 | 6042-0056 | 2400 | 600 | 2523
301211174855 | 2640 | 2593 | 2577 | 644 | 2525 | 2022-04-06 10:14:39 | 47 | 16 | SJA | HV | 24 | 6042-0056 | 2400 | 600 | 2524.55
301211174870 | 2645 | 2605 | 2577 | 643 | 2525 | 2022-04-06 10:05:54 | 40 | 28 | SJA | HV | 24 | 6042-0056 | 2400 | 600 | 2525
301211174907 | 2645 | 2587 | 2582 | 645 | 2525 | 2022-04-06 09:57:09 | 58 | 5 | SJA | HV | 24 | 6042-0056 | 2400 | 600 | 2524.65
301211174922 | 2644 | 2615 | 2582 | 642 | 2525 | 2022-04-06 09:48:21 | 29 | 33 | SJA | HV | 24 | 6042-0056 | 2400 | 600 | 2518.3
301211174901 | 2647 | 2612 | 2577 | 640 | 2450 | 2022-04-06 09:39:23 | 35 | 35 | SJA | HV | 24 | 6042-0056 | 2400 | 600 | 2477.25
301171108110 | 2382 | 2341 | 2327 | 520 | 2275 | 2022-04-05 19:25:11 | 41 | 14 | LNP | H | 1 | 2042-0035 | 2100 | 500 | 2243.55
301211174968 | 3045 | 2982 | 2957 | 854 | 2850 | 2022-03-29 23:59:13 | 63 | 25 | SJA | HV | 28 | 8012-0012 | 2700 | 800 | 2854.72
301221176383 | 2644 | 2597 | 2578 | 61 | 2525 | 2022-03-29 06:45:01 | 47 | 19 | LPS | AS | 32 | 6042-0053 | 2400 | 600 | 2509.75
301221176314 | 2645 | 2612 | 2583 | 639 | 2525 | 2022-03-29 06:34:31 | 33 | 29 | LPS | AS | 32 | 6042-0053 | 2400 | 600 | 2520.13
301221176315 | 2644 | 2615 | 2579 | 637 | 2525 | 2022-03-29 06:23:57 | 29 | 36 | LPS | AS | 32 | 6042-0053 | 2400 | 600 | 2524.32
301221176402 | 2642 | 2615 | 2587 | 641 | 2525 | 2022-03-29 06:13:26 | 27 | 28 | LPS | AS | 32 | 6042-0053 | 2400 | 600 | 2523.8
301221176389 | 2643 | 2618 | 2600 | 642 | 2525 | 2022-03-29 05:53:23 | 25 | 18 | LPS | AS | 32 | 6042-0053 | 2400 | 600 | 2521.46
301221176294 | 2647 | 2637 | 2596 | 639 | 2525 | 2022-03-29 05:38:31 | 10 | 41 | LPS | AS | 32 | 6042-0053 | 2400 | 600 | 2510.94
301221176385 | 2642 | 2617 | 2547 | 643 | 2470 | 2022-03-29 04:59:59 | 25 | 70 | LPS | AS | 32 | 6042-0053 | 2400 | 600 | 2496.75
301221176377 | 2645 | 2601 | 2577 | 641 | 2525 | 2022-03-29 02:21:21 | 44 | 24 | LPS | AS | 32 | 6042-0053 | 2400 | 600 | 2525
301221176406 | 2645 | 2612 | 2586 | 641 | 2525 | 2022-03-29 03:12:51 | 33 | 26 | LPS | AS | 32 | 6042-0053 | 2400 | 600 | 2523.25
301221176368 | 2640 | 2622 | 2589 | 640 | 2525 | 2022-03-29 03:02:14 | 18 | 33 | LPS | AS | 32 | 6042-0053 | 2400 | 600 | 2515.11
301221176266 | 2648 | 2618 | 2585 | 641 | 2525 | 2022-03-29 02:40:52 | 30 | 33 | LPS | AS | 32 | 6042-0053 | 2400 | 600 | 2511.35
301221176265 | 2647 | 2624 | 2579 | 641 | 2525 |  | 23 | 45 | LPS | AS | 32 | 6042-0053 | 2400 | 600 | 2507.27
301221176341 | 2641 | 2613 | 2577 | 643 | 2525 | 2022-03-29 01:50:12 | 28 | 36 | LPS | AS | 32 | 6042-0053 | 2400 | 600 | 2524.75
301221176362 | 2641 | 2598 | 2572 | 640 | 2520 | 2022-03-29 01:40:27 | 43 | 26 | LPS | AS | 32 | 6042-0053 | 2400 | 600 | 2519.65
301221176359 | 2642 | 2611 | 2577 | 642 | 2525 | 2022-03-29 01:28:42 | 31 | 34 | LPS | AS | 32 | 6042-0053 | 2400 | 600 | 2523.5
301221176374 | 2644 | 2610 | 2583 | 642 | 2525 | 2022-03-29 01:07:21 | 34 | 27 | LPS | AS | 32 | 6042-0051 | 2400 | 600 | 2522
301221176336 | 2642 | 2596 | 2577 | 640 | 2525 |  | 46 | 19 | LPS | AS | 32 | 6042-0051 | 2400 | 600 | 2524.55
301221176277 | 2648 | 2629 | 2580 | 637 | 2525 | 2022-03-29 00:17:58 | 19 | 49 | LPS | AS | 32 | 6042-0053 | 2400 | 600 | 2485.79
301221176275 | 2645 | 2608 | 2577 | 638 | 2525 | 2022-03-29 00:07:52 | 37 | 31 | LPS | AS | 32 | 6042-0053 | 2400 | 600 | 2514.55
301221176381 | 2644 | 2611 | 2577 | 641 | 2525 | 2022-03-28 22:04:18 | 33 | 34 | LPS | AS | 32 | 6042-0053 | 2400 | 600 | 2525
301221176390 | 2644 | 2618 | 2582 | 640 | 2525 | 2022-03-28 15:33:55 | 26 | 36 | LPS | AS | 32 | 6042-0053 | 2400 | 600 | 2525
301221176268 | 2645 | 2618 | 2587 | 640 | 2525 | 2022-03-28 16:05:45 | 27 | 31 | LPS | AS | 32 | 6042-0053 | 2400 | 600 | 2525
301221176262 | 2645 | 2590 | 2557 | 641 | 2505 | 2022-03-28 15:24:13 | 55 | 33 | LPS | AS | 32 | 6042-0053 | 2400 | 600 | 2503.88
301221176263 | 2639 | 2611 | 2577 | 641 | 2525 | 2022-03-28 15:02:57 | 28 | 34 | LPS | AS | 32 | 6042-0053 | 2400 | 600 | 2525
301221176407 | 2643 | 2589 | 2552 | 640 | 2500 | 2022-03-28 14:53:20 | 54 | 37 | LPS | AS | 32 | 6042-0053 | 2400 | 600 | 2500.1
301221176404 | 2643 | 2592 | 2557 | 642 | 2505 | 2022-03-28 14:43:44 | 51 | 35 | LPS | AS | 32 | 6042-0053 | 2400 | 600 | 2505.22
301221176261 | 2646 | 2609 | 2562 | 640 | 2510 | 2022-03-28 10:10:15 | 37 | 47 | LPS | AS | 32 | 6042-0053 | 2400 | 600 | 2503.115
301221176371 | 2643 | 2611 | 2557 | 643 | 2505 | 2022-03-28 09:50:46 | 32 | 54 | LPS | AS | 32 | 6042-0051 | 2400 | 600 | 2504.65
301221176299 | 2641 | 2606 | 2562 | 637 | 2510 | 2022-03-28 09:41:02 | 35 | 44 | LPS | AS | 32 | 6042-0051 | 2400 | 600 | 2499.7625
301221176409 | 2643 | 2604 | 2572 | 640 | 2520 | 2022-03-28 09:11:42 | 39 | 32 | LPS | AS | 32 | 6042-0053 | 2400 | 600 | 2521.1
301221176345 | 2642 | 2605 | 2572 | 641 | 2520 | 2022-03-28 08:58:15 | 37 | 33 | LPS | AS | 32 | 6042-0053 | 2400 | 600 | 2519.95
301221176267 | 2655 | 2621 | 2587 | 640 | 2525 | 2022-03-28 08:28:46 | 34 | 34 | LPS | AS | 32 | 6042-0053 | 2400 | 600 | 2502.93
301221176269 | 2646 | 2617 | 2582 | 640 | 2525 | 2022-03-28 08:18:49 | 29 | 35 | LPS | AS | 32 | 6042-0053 | 2400 | 600 | 2525
301221176260 | 2644 | 2594 | 2562 | 642 | 2510 | 2022-03-28 08:08:50 | 50 | 32 | LPS | AS | 32 | 6042-0053 | 2400 | 600 | 2509.65
301221176270 | 2650 | 2592 | 2552 | 641 | 2500 |  | 58 | 40 | LPS | AS | 32 | 6042-0053 | 2400 | 600 | 2499.65
301221176342 | 2640 | 2610 | 2577 | 641 | 2525 | 2022-03-27 06:40:47 | 30 | 33 | LPS | AS | 32 | 6042-0053 | 2400 | 600 | 2524
301221176291 | 2645 | 2591 | 2577 | 637 | 2525 | 2022-03-27 05:48:56 | 54 | 14 | LPS | AS | 32 | 6042-0053 | 2400 | 600 | 2519.76
301221176259 | 2645 | 2611 | 2582 | 641 | 2525 | 2022-03-27 04:33:45 | 34 | 29 | LPS | AS | 32 | 6042-0053 | 2400 | 600 | 2523.5
301221176296 | 2645 | 2605 | 2577 | 637 | 2525 | 2022-03-27 04:46:06 | 40 | 28 | LPS | AS | 32 | 6042-0053 | 2400 | 600 | 2521.15
301221176365 | 2642 | 2618 | 2587 | 640 | 2525 | 2022-03-27 03:47:46 | 24 | 31 | LPS | AS | 32 | 6042-0053 | 2400 | 600 | 2525
301221176405 | 2644 | 2621 | 2587 | 643 | 2525 | 2022-03-27 03:00:24 | 23 | 34 | LPS | AS | 32 | 6042-0053 | 2400 | 600 | 2524.5
301211172598 | 2980 | 2928 | 2902 | 745 | 2860 | 2022-03-26 23:43:48 | 52 | 26 | SJA | HV | 21 | 7042-0067 | 2700 | 700 | 2853.35
301211172599 | 2985 | 2935 | 2902 | 742 | 2860 | 2022-03-26 23:33:35 | 50 | 33 | SJA | HV | 21 | 7042-0067 | 2700 | 700 | 2839.85
301211172574 | 3088 | 3034 | 3002 | 742 | 2830 | 2022-03-26 23:23:14 | 54 | 32 | SJA | HV | 21 | 7042-0067 | 2700 | 700 | 2850.6
301211172615 | 2991 | 2930 | 2897 | 743 | 2750 | 2022-03-26 23:09:27 | 61 | 33 | SJA | HV | 21 | 7042-0067 | 2700 | 700 | 2749.35
301211172549 | 2985 | 2930 | 2902 | 740 | 2860 | 2022-03-26 22:44:32 | 55 | 28 | SJA | HV | 21 | 7042-0067 | 2700 | 700 | 2854.035
301211172620 | 2986 | 2945 | 2897 | 745 | 2850 | 2022-03-26 22:28:06 | 41 | 48 | SJA | HV | 21 | 7042-0067 | 2700 | 700 | 2840.6
301211172618 | 2984 | 2956 | 2897 | 742 | 2850 | 2022-03-26 22:16:39 | 28 | 59 | SJA | HV | 21 | 7042-0067 | 2700 | 700 | 2841.1
301211172588 | 2983 | 2938 | 2922 | 743 | 2880 | 2022-03-26 21:16:59 | 45 | 16 | SJA | HV | 21 | 7042-0067 | 2700 | 700 | 2838.85
301211172585 | 2987 | 2939 | 2912 | 742 | 2870 | 2022-03-26 21:02:57 | 48 | 27 | SJA | HV | 21 | 7042-0067 | 2700 | 700 | 2850.35
301211172624 | 2984 | 2966 | 2917 | 740 | 2875 | 2022-03-26 20:50:56 | 18 | 49 | SJA | HV | 21 | 7042-0067 | 2700 | 700 | 2858.7
301211172621 | 2984 | 2962 | 2897 | 747 | 2855 | 2022-03-26 20:39:19 | 22 | 65 | SJA | HV | 21 | 7042-0067 | 2700 | 700 | 2837.25
301211172575 | 2987 | 2932 | 2887 | 741 | 2845 | 2022-03-26 20:27:51 | 55 | 45 | SJA | HV | 21 | 7042-0067 | 2700 | 700 | 2839.85
301211172584 | 2990 | 2926 | 2902 | 744 | 2850 | 2022-03-26 18:29:08 | 64 | 24 | SJA | HV | 21 | 7042-0067 | 2700 | 700 | 2845.8
301211172556 | 2986 | 2926 | 2892 | 740 | 2850 | 2022-03-26 20:14:26 | 60 | 34 | SJA | HV | 21 | 7042-0067 | 2700 | 700 | 2841.85
301211172559 | 2985 | 2944 | 2912 | 740 | 2860 | 2022-03-26 18:05:32 | 41 | 32 | SJA | HV | 21 | 7042-0067 | 2700 | 700 | 2856.9
301211167802 | 2983 | 2938 | 2912 | 736 | 2740 | 2022-03-26 20:03:01 | 45 | 26 | SJA | HV | 21 | 7042-0067 | 2700 | 700 | 2776.65
301211172601 | 2980 | 2953 | 2897 | 740 | 2845 | 2022-03-26 19:34:48 | 27 | 56 | SJA | HV | 21 | 7042-0067 | 2700 | 700 | 2835.75
301211172581 | 2987 | 2924 | 2907 | 742 | 2830 |  | 63 | 17 | SJA | HV | 21 | 7042-0067 | 2700 | 700 | 2848.9
301211172547 | 2990 | 2931 | 2902 | 740 | 2850 | 2022-03-26 17:54:12 | 59 | 29 | SJA | HV | 21 | 7042-0067 | 2700 | 700 | 2848.155
301211172602 | 2982 | 2951 | 2902 | 743 | 2850 | 2022-03-26 17:43:02 | 31 | 49 | SJA | HV | 21 | 7042-0067 | 2700 | 700 | 2832.2
301211172603 | 2985 | 2922 | 2892 | 740 | 2840 | 2022-03-26 17:33:04 | 63 | 30 | SJA | HV | 21 | 7042-0067 | 2700 | 700 | 2839.975
301211172631 | 2984 | 2940 | 2902 | 745 | 2850 | 2022-03-26 17:23:06 | 44 | 38 | SJA | HV | 21 | 7042-0067 | 2700 | 700 | 2843.75
301211172545 | 2985 | 2938 | 2902 | 741 | 2850 | 2022-03-26 17:13:11 | 47 | 36 | SJA | HV | 21 | 7042-0067 | 2700 | 700 | 2849.8
301211172554 | 2990 | 2928 | 2902 | 740 | 2850 | 2022-03-26 17:03:14 | 62 | 26 | SJA | HV | 21 | 7042-0067 | 2700 | 700 | 2849.7
301211172553 | 2985 | 2922 | 2912 | 742 | 2860 |  | 63 | 10 | SJA | HV | 21 | 7042-0067 | 2700 | 700 | 2852.75
301211172571 | 3036 | 3010 | 2982 | 742 | 2900 | 2022-03-26 16:43:22 | 26 | 28 | SJA | HV | 21 | 7042-0067 | 2700 | 700 | 2897.5
301211172597 | 2985 | 2925 | 2902 | 741 | 2850 | 2022-03-26 16:23:15 | 60 | 23 | SJA | HV | 21 | 7042-0067 | 2700 | 700 | 2834.475
301211172614 | 2981 | 2930 | 2897 | 745 | 2845 | 2022-03-26 16:13:20 | 51 | 33 | SJA | HV | 21 | 7042-0067 | 2700 | 700 | 2843.34
301211172550 | 2985 | 2932 | 2902 | 743 | 2850 | 2022-03-26 16:03:24 | 53 | 30 | SJA | HV | 21 | 7042-0067 | 2700 | 700 | 2845
301211172591 | 2985 | 2925 | 2907 | 745 | 2850 | 2022-03-26 15:52:02 | 60 | 18 | SJA | HV | 21 | 7042-0067 | 2700 | 700 | 2850.55
301211172587 | 2986 | 2943 | 2902 | 742 | 2850 | 2022-03-26 15:32:00 | 43 | 41 | SJA | HV | 21 | 7042-0067 | 2700 | 700 | 2836.5
301211172622 | 2980 | 2963 | 2897 | 745 | 2845 | 2022-03-26 15:22:06 | 17 | 66 | SJA | HV | 21 | 7042-0067 | 2700 | 700 | 2841.1
301211172619 | 2983 | 2960 | 2902 | 744 | 2850 | 2022-03-26 15:12:11 | 23 | 58 | SJA | HV | 21 | 7042-0067 | 2700 | 700 | 2796.25
301211172596 | 2985 | 2930 | 2902 | 743 | 2850 | 2022-03-26 14:17:58 | 55 | 28 | SJA | HV | 21 | 7042-0067 | 2700 | 700 | 2848.3
301211172606 | 2984 | 2940 | 2917 | 739 | 2865 | 2022-03-26 14:07:47 | 44 | 23 | SJA | HV | 21 | 7042-0067 | 2700 | 700 | 2862.1
301211172607 | 2984 | 2925 | 2882 | 741 | 2830 | 2022-03-26 13:57:34 | 59 | 43 | SJA | HV | 21 | 7042-0067 | 2700 | 700 | 2825.4
301221176712 | 3039 | 2988 | 2962 | 745 | 2900 | 2022-03-26 11:46:23 | 51 | 26 | PXS | AV | 21 | 7042-0067 | 2700 | 700 | 2885.4
301221176713 | 3037 | 2998 | 2977 | 743 | 2870 | 2022-03-26 11:36:20 | 39 | 21 | PXS | AV | 21 | 7042-0067 | 2700 | 700 | 2879.6
301221176723 | 3032 | 2989 | 2962 | 743 | 2900 | 2022-03-26 10:41:53 | 43 | 27 | PXS | AV | 21 | 7042-0067 | 2700 | 700 | 2897.9
301221176720 | 3035 | 2980 | 2952 | 742 | 2900 | 2022-03-26 10:31:47 | 55 | 28 | PXS | AV | 21 | 7042-0067 | 2700 | 700 | 2900
301221176717 | 3042 | 3004 | 2952 | 740 | 2900 | 2022-03-26 10:21:46 | 38 | 52 | PXS | AV | 21 | 7042-0067 | 2700 | 700 | 2899.65
301221176714 | 3040 | 2997 | 2957 | 745 | 2900 | 2022-03-26 10:04:53 | 43 | 40 | PXS | AV | 21 | 7042-0067 | 2700 | 700 | 2897.05
301221176722 | 3035 | 2993 | 2957 | 745 | 2900 | 2022-03-26 09:31:59 | 42 | 36 | PXS | AV | 21 | 7042-0067 | 2700 | 700 | 2900
301221176726 | 3041 | 2976 | 2952 | 740 | 2900 | 2022-03-26 09:21:58 | 65 | 24 | PXS | AV | 21 | 7042-0067 | 2700 | 700 | 2898.05
301221176738 | 3041 | 3005 | 2962 | 741 | 2900 | 2022-03-26 09:11:56 | 36 | 43 | PXS | AV | 21 | 7042-0067 | 2700 | 700 | 2899.35
301221176741 | 3041 | 2993 | 2952 | 741 | 2900 | 2022-03-26 09:01:48 | 48 | 41 | PXS | AV | 21 | 7042-0067 | 2700 | 700 | 2890.65
301221176698 | 3036 | 2997 | 2962 | 741 | 2900 | 2022-03-26 07:55:41 | 39 | 35 | PXS | AV | 21 | 7042-0067 | 2700 | 700 | 2896.1
301221176731 | 3039 | 3000 | 2982 | 742 | 2900 | 2022-03-26 05:01:02 | 39 | 18 | PXS | AV | 21 | 7042-0067 | 2700 | 700 | 2893.5
301221176701 | 3038 | 3002 | 2962 | 743 | 2900 |  | 36 | 40 | PXS | AV | 21 | 7042-0067 | 2700 | 700 | 2894.9
301221176735 | 3040 | 2984 | 2962 | 740 | 2900 | 2022-03-26 05:23:30 | 56 | 22 | PXS | AV | 21 | 7042-0067 | 2700 | 700 | 2895.4
301221176733 | 3038 | 2982 | 2962 | 740 | 2830 |  | 56 | 20 | PXS | AV | 21 | 7042-0067 | 2700 | 700 | 2897.9
301221176734 | 3042 | 2983 | 2962 | 741 | 2900 | 2022-03-26 05:12:12 | 59 | 21 | PXS | AV | 21 | 7042-0067 | 2700 | 700 | 2894.55
301211175356 | 2978 | 2944 | 2912 | 745 | 2870 | 2022-03-26 03:57:56 | 34 | 32 | LNP | AV | 21 | 7042-0067 | 2700 | 700 | 2859.35
301221176703 | 3038 | 2982 | 2962 | 743 | 2900 | 2022-03-25 23:53:45 | 56 | 20 | PXS | AV | 21 | 7042-0067 | 2700 | 700 | 2899.4
301221176700 | 3035 | 2975 | 2952 | 743 | 2900 | 2022-03-25 23:42:36 | 60 | 23 | PXS | AV | 21 | 7042-0067 | 2700 | 700 | 2899.683
301221176702 | 3041 | 3000 | 2962 | 742 | 2900 | 2022-03-25 23:07:35 | 41 | 38 | PXS | AV | 21 | 7042-0067 | 2700 | 700 | 2898.85
301221176705 | 3043 | 3005 | 2962 | 741 | 2900 |  | 38 | 43 | PXS | AV | 21 | 7042-0067 | 2700 | 700 | 2897.9
301221176711 | 3045 | 3012 | 2977 | 742 | 2900 | 2022-03-25 22:04:34 | 33 | 35 | PXS | AV | 21 | 7042-0067 | 2700 | 700 | 2899.75
301211172652 | 2984 | 2934 | 2872 | 748 | 2760 |  | 50 | 62 | LNP | AV | 27 | 7042-0067 | 2700 | 700 | 2777.55
301211175364 | 2988 | 2955 | 2922 | 744 | 2880 | 2022-03-25 21:40:21 | 33 | 33 | LNP | AV | 21 | 7042-0063 | 2700 | 700 | 2877.15
301211175363 | 2990 | 2940 | 2897 | 746 | 2850 |  | 50 | 43 | LNP | AV | 21 | 7042-0063 | 2700 | 700 | 2810.9
301211175361 | 2980 | 2936 | 2912 | 745 | 2870 | 2022-03-25 21:14:14 | 44 | 24 | LNP | AV | 21 | 7042-0063 | 2700 | 700 | 2860.6
301211175362 | 2989 | 2945 | 2917 | 745 | 2875 | 2022-03-25 21:03:18 | 44 | 28 | LNP | AV | 21 | 7042-0063 | 2700 | 700 | 2864.9
301211175497 | 2991 | 2963 | 2922 | 744 | 2880 | 2022-03-25 20:32:25 | 28 | 41 | LNP | AV | 27 | 7042-0063 | 2700 | 700 | 2873.25
301221176710 | 3039 | 2982 | 2942 | 741 | 2890 | 2022-03-25 16:44:13 | 57 | 40 | PXS | AV | 21 | 7042-0063 | 2700 | 700 | 2889.85
301221176742 | 3142 | 3089 | 3052 | 744 | 2900 | 2022-03-25 16:33:25 | 53 | 37 | PXS | AV | 21 | 7042-0063 | 2700 | 700 | 2900
301221176729 | 3041 | 2982 | 2962 | 740 | 2900 | 2022-03-25 15:48:38 | 59 | 20 | PXS | AV | 21 | 7042-0063 | 2700 | 700 | 2877.9
301221176730 | 3042 | 2988 | 2957 | 741 | 2900 | 2022-03-25 12:39:06 | 54 | 31 | PXS | AV | 21 | 7042-0063 | 2700 | 700 | 2898.25
301221176736 | 3041 | 2995 | 2972 | 741 | 2900 | 2022-03-25 11:46:22 | 46 | 23 | PXS | AV | 21 | 7042-0063 | 2700 | 700 | 2887.35
301221176737 | 3044 | 3002 | 2977 | 740 | 2900 | 2022-03-25 11:35:50 | 42 | 25 | PXS | AV | 21 | 7042-0063 | 2700 | 700 | 2895.6
301211175365 | 2987 | 2936 | 2912 | 744 | 2860 | 2022-03-25 11:23:51 | 51 | 24 | LNP | AV | 21 | 7042-0063 | 2700 | 700 | 2851.45
301211175480 | 2983 | 2934 | 2902 | 744 | 2850 | 2022-03-25 10:12:05 | 49 | 32 | LNP | AV | 27 | 7042-0063 | 2700 | 700 | 2845.03
301211175357 | 2980 | 2929 | 2912 | 742 | 2820 | 2022-03-25 10:00:40 | 51 | 17 | LNP | AV | 21 | 7042-0063 | 2700 | 700 | 2827.17
301211175360 | 2990 | 2934 | 2902 | 745 | 2830 | 2022-03-25 09:03:33 | 56 | 32 | LNP | AV | 21 | 7042-0063 | 2700 | 700 | 2836.95
301221176704 | 3038 | 2998 | 2967 | 742 | 2900 | 2022-03-25 08:37:41 | 40 | 31 | PXS | AV | 21 | 7042-0063 | 2700 | 700 | 2899.7
301211175521 | 2980 | 2925 | 2892 | 743 | 2820 | 2022-03-25 04:50:11 | 55 | 33 | LNP | AV | 27 | 7042-0063 | 2700 | 700 | 2820.5
301211175518 | 2980 | 2947 | 2907 | 743 | 2855 | 2022-03-25 04:25:15 | 33 | 40 | LNP | AV | 27 | 7042-0063 | 2700 | 700 | 2847.5
301211175358 | 2981 | 2931 | 2902 | 745 | 2840 | 2022-03-25 04:13:15 | 50 | 29 | LNP | AV | 21 | 7042-0063 | 2700 | 700 | 2842.595
301211175359 | 2980 | 2933 | 2902 | 743 | 2850 | 2022-03-25 04:00:42 | 47 | 31 | LNP | AV | 21 | 7042-0063 | 2700 | 700 | 2842.1
301221176727 | 3040 | 3000 | 2977 | 739 | 2900 | 2022-03-25 03:48:47 | 40 | 23 | PXS | AV | 21 | 7042-0063 | 2700 | 700 | 2875.4
301221176725 | 3037 | 2983 | 2962 | 741 | 2900 | 2022-03-25 03:34:53 | 54 | 21 | PXS | AV | 21 | 7042-0063 | 2700 | 700 | 2899.5
301221175944 | 3036 | 2972 | 2947 | 793 | 2870 | 2022-03-24 23:00:23 | 64 | 25 | PX | AS | 23 | 7532-0028 | 2700 | 750 | 2870.5
301221175978 | 3033 | 2993 | 2967 | 794 | 2870 | 2022-03-24 22:47:27 | 40 | 26 | PX | AS | 23 | 7532-0028 | 2700 | 750 | 2872.3
301221175948 | 3048 | 2991 | 2967 | 794 | 2890 | 2022-03-24 21:44:06 | 57 | 24 | PX | AS | 23 | 7532-0028 | 2700 | 750 | 2864.17
301221175950 | 3035 | 2988 | 2957 | 793 | 2890 | 2022-03-24 22:32:40 | 47 | 31 | PX | AS | 23 | 7532-0028 | 2700 | 750 | 2892.5
301221176000 | 3031 | 2974 | 2947 | 793 | 2895 | 2022-03-24 22:08:20 | 57 | 27 | PX | AS | 23 | 7532-0028 | 2700 | 750 | 2868.35
301221175936 | 3044 | 2975 | 2947 | 793 | 2895 | 2022-03-24 21:56:38 | 69 | 28 | PX | AS | 23 | 7532-0028 | 2700 | 750 | 2880.1
301221175947 | 3035 | 2985 | 2962 | 793 | 2890 |  | 50 | 23 | PX | AS | 23 | 7532-0028 | 2700 | 750 | 2889.15
301221175945 | 3037 | 2981 | 2952 | 794 | 2885 | 2022-03-24 21:31:51 | 56 | 29 | PX | AS | 23 | 7532-0028 | 2700 | 750 | 2891.5
301221175983 | 3039 | 2999 | 2962 | 793 | 2900 | 2022-03-24 20:25:04 | 40 | 37 | PX | AS | 23 | 7532-0028 | 2700 | 750 | 2896.01
301221175980 | 3035 | 2997 | 2972 | 793 | 2900 | 2022-03-24 20:12:29 | 38 | 25 | PX | AS | 23 | 7532-0028 | 2700 | 750 | 2895.337
301221175995 | 3037 | 2983 | 2952 | 795 | 2900 | 2022-03-24 19:56:38 | 54 | 31 | PX | AS | 23 | 7532-0028 | 2700 | 750 | 2871.75
301221175993 | 3037 | 2997 | 2967 | 793 | 2900 | 2022-03-24 19:43:45 | 40 | 30 | PX | AS | 23 | 7532-0028 | 2700 | 750 | 2898.453
301221175951 | 3036 | 2983 | 2957 | 794 | 2900 | 2022-03-24 18:29:25 | 53 | 26 | PX | AS | 23 | 7532-0028 | 2700 | 750 | 2893.4
301221175963 | 3040 | 2985 | 2957 | 793 | 2825 | 2022-03-24 18:16:59 | 55 | 28 | PX | AS | 23 | 7532-0028 | 2700 | 750 | 2852.2
301221176001 | 3040 | 2988 | 2957 | 793 | 2900 | 2022-03-24 18:02:22 | 52 | 31 | PX | AS | 23 | 7532-0028 | 2700 | 750 | 2880.3
301221176002 | 3039 | 2989 | 2957 | 794 | 2900 | 2022-03-24 17:49:57 | 50 | 32 | PX | AS | 23 | 7532-0028 | 2700 | 750 | 2891.1
301221175928 | 3037 | 3009 | 2942 | 795 | 2820 | 2022-03-24 17:09:26 | 28 | 67 | PX | AS | 23 | 7532-0028 | 2700 | 750 | 2885.2
301221175938 | 3043 | 2989 | 2962 | 794 | 2850 | 2022-03-24 16:56:19 | 54 | 27 | PX | AS | 23 | 7532-0028 | 2700 | 750 | 2864.75
301221175934 | 3039 | 2976 | 2952 | 793 | 2900 | 2022-03-24 16:31:55 | 63 | 24 | PX | AS | 23 | 7532-0028 | 2700 | 750 | 2889
301221175933 | 3041 | 2982 | 2952 | 794 | 2900 | 2022-03-24 16:20:23 | 59 | 30 | PX | AS | 23 | 7532-0028 | 2700 | 750 | 2893.333
301221176007 | 3040 | 2969 | 2942 | 794 | 2850 | 2022-03-24 15:35:59 | 71 | 27 | PX | AS | 23 | 7532-0028 | 2700 | 750 | 2860.2
301221175981 | 3034 | 3002 | 2972 | 794 | 2900 | 2022-03-24 15:20:45 | 32 | 30 | PX | AS | 23 | 7532-0028 | 2700 | 750 | 2885.625
301221176009 | 3039 | 2975 | 2957 | 793 | 2880 |  | 64 | 18 | PX | AS | 23 | 7532-0028 | 2700 | 750 | 2892.35
301221175999 | 3036 | 2991 | 2952 | 793 | 2900 | 2022-03-24 14:56:51 | 45 | 39 | PX | AS | 23 | 7532-0028 | 2700 | 750 | 2882.2
301221175998 | 3035 | 2992 | 2957 | 794 | 2900 | 2022-03-24 14:45:13 | 43 | 35 | PX | AS | 23 | 7532-0028 | 2700 | 750 | 2895.5
301221175941 | 3036 | 2977 | 2957 | 795 | 2900 | 2022-03-24 14:33:41 | 59 | 20 | PX | AS | 23 | 7532-0028 | 2700 | 750 | 2896.4
301221175952 | 3035 | 2992 | 2962 | 794 | 2880 | 2022-03-24 14:22:06 | 43 | 30 | PX | AS | 23 | 7532-0028 | 2700 | 750 | 2886
301221175949 | 3035 | 2987 | 2957 | 794 | 2900 | 2022-03-24 14:09:49 | 48 | 30 | PX | AS | 23 | 7532-0028 | 2700 | 750 | 2895.5
301221175992 | 3036 | 2990 | 2972 | 794 | 2900 | 2022-03-24 13:58:13 | 46 | 18 | PX | AS | 23 | 7532-0028 | 2700 | 750 | 2890.7
301221175964 | 3042 | 2979 | 2947 | 794 | 2880 | 2022-03-24 12:51:54 | 63 | 32 | PX | AS | 23 | 7532-0028 | 2700 | 750 | 2864.8
301221175956 | 3035 | 2987 | 2952 | 793 | 2900 | 2022-03-24 12:00:27 | 48 | 35 | PX | AS | 23 | 7532-0028 | 2700 | 750 | 2893.95
301221176003 | 3040 | 2979 | 2952 | 793 | 2900 | 2022-03-24 11:48:53 | 61 | 27 | PX | AS | 23 | 7532-0028 | 2700 | 750 | 2887.287
301221176004 | 3039 | 2977 | 2952 | 794 | 2900 | 2022-03-24 11:37:16 | 62 | 25 | PX | AS | 23 | 7532-0028 | 2700 | 750 | 2897.95
301221175953 | 3035 | 2997 | 2972 | 793 | 2900 |  | 38 | 25 | PX | AS | 23 | 7532-0028 | 2700 | 750 | 2895.337
301221176005 | 3037 | 3004 | 2972 | 795 | 2900 | 2022-03-24 10:59:14 | 33 | 32 | PX | AS | 23 | 7532-0028 | 2700 | 750 | 2899.1
301211172010 | 2645 | 2571 | 2497 | 639 | 2300 | 2022-03-24 01:39:29 | 74 | 74 | LNP | AV | 24 | 6042-0055 | 2400 | 600 | 2336.21
301211170491 | 2641 | 2592 | 2522 | 639 | 2300 | 2022-03-23 21:43:15 | 49 | 70 | PX | AS | 24 | 6042-0057 | 2400 | 600 | 2373.48
301211174572 | 2644 | 2588 | 2512 | 643 | 2300 | 2022-03-23 18:31:14 | 56 | 76 | LNP | AV | 31 | 6042-0056 | 2400 | 600 | 2337.22
301221176545 | 3036 | 2990 | 2952 | 740 | 2700 | 2022-03-21 13:22:07 | 46 | 38 | PXS | AS | 27 | 7042-0067 | 2700 | 700 | 2763.35
301211175393 | 2982 | 2946 | 2912 | 744 | 2700 | 2022-03-21 11:21:20 | 36 | 34 | LNP | AV | 27 | 7042-0067 | 2700 | 700 | 2748.1
301211175379 | 2988 | 2938 | 2922 | 743 | 2700 | 2022-03-21 11:05:05 | 50 | 16 | LNP | AV | 27 | 7042-0067 | 2700 | 700 | 2767.6
301211173808 | 3038 | 3003 | 2962 | 646 | 2900 | 2022-03-21 03:39:44 | 35 | 41 | SJA | HV | 24 | 6042-0055 | 2700 | 600 | 2873.4
301211173815 | 3036 | 3006 | 2962 | 646 | 2900 | 2022-03-21 03:30:41 | 30 | 44 | SJA | HV | 24 | 6042-0055 | 2700 | 600 | 2844.25
301211173829 | 3040 | 3002 | 2967 | 644 | 2900 | 2022-03-21 03:18:29 | 38 | 35 | SJA | HV | 24 | 6042-0055 | 2700 | 600 | 2899.85
301211173763 | 3040 | 2986 | 2942 | 640 | 2880 | 2022-03-21 03:08:49 | 54 | 44 | SJA | HV | 24 | 6042-0055 | 2700 | 600 | 2875.4
301211173744 | 3030 | 3001 | 2962 | 644 | 2900 | 2022-03-21 02:06:11 | 29 | 39 | SJA | HV | 24 | 6042-0056 | 2700 | 600 | 2860.9
301211173900 | 3037 | 2986 | 2962 | 645 | 2900 |  | 51 | 24 | SJA | HV | 24 | 6042-0055 | 2700 | 600 | 2841.4
301211173901 | 3030 | 2982 | 2952 | 643 | 2900 | 2022-03-20 23:58:36 | 48 | 30 | SJA | HV | 24 | 6042-0055 | 2700 | 600 | 2883.8
301211173872 | 3030 | 2984 | 2942 | 642 | 2890 | 2022-03-20 23:49:07 | 46 | 42 | SJA | HV | 24 | 6042-0055 | 2700 | 600 | 2872.56
301211173878 | 3036 | 2987 | 2952 | 641 | 2900 | 2022-03-20 23:39:37 | 49 | 35 | SJA | HV | 24 | 6042-0055 | 2700 | 600 | 2868.3
301211173890 | 3037 | 2994 | 2962 | 645 | 2900 |  | 43 | 32 | SJA | HV | 24 | 6042-0055 | 2700 | 600 | 2845
301211173891 | 3035 | 2998 | 2962 | 644 | 2900 | 2022-03-20 23:18:25 | 37 | 36 | SJA | HV | 24 | 6042-0055 | 2700 | 600 | 2860
301211173879 | 3035 | 3004 | 2962 | 640 | 2900 | 2022-03-20 22:54:15 | 31 | 42 | SJA | HV | 24 | 6042-0055 | 2700 | 600 | 2875.811
301211173832 | 3036 | 2992 | 2952 | 642 | 2900 | 2022-03-20 22:45:05 | 44 | 40 | SJA | HV | 24 | 6042-0055 | 2700 | 600 | 2884.45
301211173880 | 3035 | 3000 | 2962 | 643 | 2900 | 2022-03-20 22:35:55 | 35 | 38 | SJA | HV | 24 | 6042-0055 | 2700 | 600 | 2873.85
301211173764 | 3038 | 2989 | 2952 | 640 | 2900 |  | 49 | 37 | SJA | HV | 24 | 6042-0055 | 2700 | 600 | 2823.3
301211173814 | 3035 | 2998 | 2962 | 643 | 2900 |  | 37 | 36 | SJA | HV | 24 | 6042-0055 | 2700 | 600 | 2864.99
301211173821 | 3035 | 2999 | 2957 | 646 | 2900 | 2022-03-20 21:44:43 | 36 | 42 | SJA | HV | 24 | 6042-0055 | 2700 | 600 | 2879.7
301211173704 | 3037 | 2981 | 2957 | 645 | 2900 | 2022-03-20 21:33:39 | 56 | 24 | SJA | HV | 24 | 6042-0055 | 2700 | 600 | 2841.3
301211173705 | 3040 | 2983 | 2962 | 644 | 2900 |  | 57 | 21 | SJA | HV | 24 | 6042-0055 | 2700 | 600 | 2843.05
301211173758 | 3035 | 2987 | 2962 | 639 | 2900 | 2022-03-20 20:29:05 | 48 | 25 | SJA | HV | 24 | 6042-0055 | 2700 | 600 | 2871
301211173884 | 3040 | 2996 | 2962 | 643 | 2900 | 2022-03-20 20:04:41 | 44 | 34 | SJA | HV | 24 | 6042-0055 | 2700 | 600 | 2882.5
301211173876 | 3035 | 3016 | 2972 | 642 | 2900 | 2022-03-20 18:56:58 | 19 | 44 | SJA | HV | 24 | 6042-0055 | 2700 | 600 | 2871
301211173892 | 3042 | 2997 | 2967 | 644 | 2900 |  | 45 | 30 | SJA | HV | 24 | 6042-0055 | 2700 | 600 | 2891.5
301211173823 | 3037 | 3000 | 2977 | 646 | 2900 | 2022-03-20 18:34:12 | 37 | 23 | SJA | HV | 24 | 6042-0055 | 2700 | 600 | 2880.4
301211174881 | 2639 | 2591 | 2522 | 642 | 2460 | 2022-03-20 18:22:41 | 48 | 69 | SJA | HV | 24 | 6042-0056 | 2400 | 600 | 2449.22
301211174837 | 2641 | 2604 | 2587 | 639 | 2525 | 2022-03-20 18:11:58 | 37 | 17 | SJA | HV | 24 | 6042-0056 | 2400 | 600 | 2522.24
301211174803 | 2640 | 2604 | 2582 | 640 | 2525 | 2022-03-20 18:02:02 | 36 | 22 | SJA | HV | 24 | 6042-0056 | 2400 | 600 | 2525
301211174810 | 2640 | 2623 | 2577 | 641 | 2525 | 2022-03-20 17:47:26 | 17 | 46 | SJA | HV | 24 | 6042-0056 | 2400 | 600 | 2524.1
301211174897 | 2638 | 2607 | 2577 | 642 | 2525 | 2022-03-20 17:37:11 | 31 | 30 | SJA | HV | 24 | 6042-0056 | 2400 | 600 | 2524.5
301211174851 | 2640 | 2589 | 2582 | 642 | 2525 | 2022-03-20 16:22:29 | 51 | 7 | SJA | HV | 24 | 6042-0056 | 2400 | 600 | 2525
301211174903 | 2642 | 2589 | 2587 | 644 | 2525 |  | 53 | 2 | SJA | HV | 24 | 6042-0056 | 2400 | 600 | 2524.05
301211174910 | 2646 | 2594 | 2577 | 644 | 2525 | 2022-03-20 15:49:55 | 52 | 17 | SJA | HV | 24 | 6042-0056 | 2400 | 600 | 2524.8
301211174835 | 2640 | 2593 | 2577 | 642 | 2525 | 2022-03-20 15:39:11 | 47 | 16 | SJA | HV | 24 | 6042-0056 | 2400 | 600 | 2525
301211170713 | 2650 | 2586 | 2577 | 639 | 2525 | 2022-03-20 13:30:15 | 64 | 9 | SJA | HV | 24 | 6042-0056 | 2400 | 600 | 2517.9
301211174887 | 2637 | 2596 | 2578 | 643 | 2525 | 2022-03-20 13:21:24 | 41 | 18 | SJA | HV | 24 | 6042-0056 | 2400 | 600 | 2512.55
301211174888 | 2644 | 2609 | 2567 | 644 | 2510 | 2022-03-20 13:12:29 | 35 | 42 | SJA | HV | 24 | 6042-0056 | 2400 | 600 | 2509.75
301211174904 | 2640 | 2594 | 2577 | 645 | 2525 | 2022-03-20 12:39:56 | 46 | 17 | SJA | HV | 24 | 6042-0056 | 2400 | 600 | 2524.05
301211174842 | 2642 | 2586 | 2572 | 642 | 2520 | 2022-03-20 12:31:03 | 56 | 14 | SJA | HV | 24 | 6042-0056 | 2400 | 600 | 2518.65
301211174811 | 2645 | 2598 | 2577 | 642 | 2525 | 2022-03-20 12:22:10 | 47 | 21 | SJA | HV | 24 | 6042-0056 | 2400 | 600 | 2525
301211174812 | 2650 | 2603 | 2577 | 642 | 2525 | 2022-03-20 12:13:24 | 47 | 26 | SJA | HV | 24 | 6042-0056 | 2400 | 600 | 2523.74
301211174930 | 2648 | 2611 | 2587 | 643 | 2525 | 2022-03-20 12:04:34 | 37 | 24 | SJA | HV | 24 | 6042-0056 | 2400 | 600 | 2524.4
301211174927 | 2647 | 2613 | 2572 | 644 | 2520 | 2022-03-20 11:54:30 | 34 | 41 | SJA | HV | 24 | 6042-0056 | 2400 | 600 | 2518.3
301211174909 | 2647 | 2595 | 2577 | 644 | 2525 | 2022-03-20 11:34:52 | 52 | 18 | SJA | HV | 24 | 6042-0056 | 2400 | 600 | 2524.05
301211174849 | 2640 | 2598 | 2577 | 643 | 2525 | 2022-03-20 10:36:04 | 42 | 21 | SJA | HV | 24 | 6042-0056 | 2400 | 600 | 2525
301211174869 | 2640 | 2582 | 2577 | 644 | 2525 | 2022-03-20 11:44:41 | 58 | 5 | SJA | HV | 24 | 6042-0056 | 2400 | 600 | 2525
301211174834 | 2638 | 2618 | 2587 | 638 | 2525 | 2022-03-20 08:53:32 | 20 | 31 | SJA | HV | 24 | 6042-0056 | 2400 | 600 | 2519.85
301211174865 | 2640 | 2611 | 2582 | 641 | 2525 | 2022-03-20 09:21:49 | 29 | 29 | SJA | HV | 24 | 6042-0056 | 2400 | 600 | 2522.72
301211174899 | 2645 | 2602 | 2582 | 642 | 2525 | 2022-03-20 10:54:24 | 43 | 20 | SJA | HV | 24 | 6042-0056 | 2400 | 600 | 2519.792
301211174808 | 2638 | 2594 | 2577 | 641 | 2525 | 2022-03-20 10:45:52 | 44 | 17 | SJA | HV | 24 | 6042-0056 | 2400 | 600 | 2525
301211174805 | 2636 | 2596 | 2577 | 641 | 2525 |  | 40 | 19 | SJA | HV | 24 | 6042-0056 | 2400 | 600 | 2519
301211174850 | 2640 | 2604 | 2582 | 642 | 2525 | 2022-03-20 10:26:02 | 36 | 22 | SJA | HV | 24 | 6042-0056 | 2400 | 600 | 2524.75
301211174863 | 2640 | 2600 | 2587 | 642 | 2525 |  | 40 | 13 | SJA | HV | 24 | 6042-0056 | 2400 | 600 | 2524.5
301211174885 | 2641 | 2586 | 2577 | 643 | 2525 | 2022-03-20 10:03:56 | 55 | 9 | SJA | HV | 24 | 6042-0056 | 2400 | 600 | 2523.65
301211174858 | 2637 | 2605 | 2577 | 638 | 2525 | 2022-03-20 09:43:43 | 32 | 28 | SJA | HV | 24 | 6042-0056 | 2400 | 600 | 2521.15
301211174860 | 2642 | 2614 | 2587 | 638 | 2525 | 2022-03-20 09:31:49 | 28 | 27 | SJA | HV | 24 | 6042-0056 | 2400 | 600 | 2518.85
301211174802 | 2637 | 2615 | 2582 | 642 | 2525 |  | 22 | 33 | SJA | HV | 24 | 6042-0056 | 2400 | 600 | 2519.7
301211174872 | 2645 | 2605 | 2577 | 643 | 2525 | 2022-03-20 09:13:41 | 40 | 28 | SJA | HV | 24 | 6042-0056 | 2400 | 600 | 2525
301211174833 | 2638 | 2631 | 2602 | 642 | 2525 | 2022-03-20 09:03:38 | 7 | 29 | SJA | HV | 24 | 6042-0056 | 2400 | 600 | 2512.52
301211174916 | 2646 | 2591 | 2582 | 643 | 2525 | 2022-03-20 08:43:34 | 55 | 9 | SJA | HV | 24 | 6042-0056 | 2400 | 600 | 2524.65
301211174813 | 2643 | 2598 | 2587 | 642 | 2525 | 2022-03-20 08:33:34 | 45 | 11 | SJA | HV | 24 | 6042-0056 | 2400 | 600 | 2516.7
301211174915 | 2645 | 2590 | 2577 | 642 | 2525 | 2022-03-20 08:23:26 | 55 | 13 | SJA | HV | 24 | 6042-0056 | 2400 | 600 | 2524.6
301211175200 | 2980 | 2917 | 2887 | 745 | 2835 | 2022-03-20 05:34:10 | 63 | 30 | LNP | AV | 27 | 7042-0067 | 2700 | 700 | 2826.8
301211175238 | 2982 | 2960 | 2917 | 745 | 2865 | 2022-03-20 05:21:04 | 22 | 43 | LNP | AV | 27 | 7042-0067 | 2700 | 700 | 2857.5
301211175389 | 2981 | 2931 | 2902 | 745 | 2850 | 2022-03-20 04:18:38 | 50 | 29 | LNP | AV | 27 | 7042-0063 | 2700 | 700 | 2842.595
301211175514 | 2983 | 2936 | 2902 | 742 | 2820 |  | 47 | 34 | LNP | AV | 27 | 7042-0063 | 2700 | 700 | 2817.4
301211175420 | 2984 | 2931 | 2897 | 745 | 2845 | 2022-03-20 03:57:56 | 53 | 34 | LNP | AV | 27 | 7042-0063 | 2700 | 700 | 2842.3
301211175421 | 2983 | 2933 | 2902 | 744 | 2850 | 2022-03-20 03:47:42 | 50 | 31 | LNP | AV | 27 | 7042-0063 | 2700 | 700 | 2847.5
301211175517 | 2979 | 2941 | 2902 | 743 | 2850 |  | 38 | 39 | LNP | AV | 27 | 7042-0063 | 2700 | 700 | 2777.6
301211174244 | 2979 | 2920 | 2892 | 745 | 2840 | 2022-03-20 03:26:10 | 59 | 28 | LNP | AV | 27 | 7042-0063 | 2700 | 700 | 2833.55
301211175347 | 2978 | 2927 | 2892 | 745 | 2840 | 2022-03-20 03:15:59 | 51 | 35 | LNP | AV | 27 | 7042-0063 | 2700 | 700 | 2836.75
301211175348 | 2981 | 2935 | 2902 | 741 | 2850 | 2022-03-20 03:05:50 | 46 | 33 | LNP | AV | 27 | 7042-0063 | 2700 | 700 | 2839.55
301211175349 | 2984 | 2937 | 2902 | 745 | 2850 | 2022-03-20 01:43:49 | 47 | 35 | LNP | AV | 27 | 7042-0063 | 2700 | 700 | 2849.267
301211175478 | 2985 | 2932 | 2902 | 744 | 2850 | 2022-03-20 01:32:07 | 53 | 30 | LNP | AV | 27 | 7042-0063 | 2700 | 700 | 2849.6
301211175479 | 2981 | 2938 | 2907 | 744 | 2810 | 2022-03-20 01:21:20 | 43 | 31 | LNP | AV | 27 | 7042-0063 | 2700 | 700 | 2818
301211175498 | 2989 | 2949 | 2902 | 743 | 2850 | 2022-03-20 01:10:31 | 40 | 47 | LNP | AV | 27 | 7042-0063 | 2700 | 700 | 2837.7
301211175474 | 2985 | 2947 | 2917 | 745 | 2875 | 2022-03-19 13:18:54 | 38 | 30 | LNP | AV | 27 | 7042-0063 | 2700 | 700 | 2866.4
301211175499 | 2986 | 2933 | 2882 | 742 | 2830 | 2022-03-20 00:50:56 | 53 | 51 | LNP | AV | 27 | 7042-0063 | 2700 | 700 | 2826.55
301211175422 | 2982 | 2931 | 2902 | 744 | 2850 | 2022-03-20 00:36:07 | 51 | 29 | LNP | AV | 27 | 7042-0063 | 2700 | 700 | 2847.942
301211175423 | 2983 | 2932 | 2902 | 743 | 2850 | 2022-03-20 00:19:06 | 51 | 30 | LNP | AV | 27 | 7042-0063 | 2700 | 700 | 2845.55
301211175475 | 2985 | 2934 | 2902 | 744 | 2860 | 2022-03-19 23:11:24 | 51 | 32 | LNP | AV | 27 | 7042-0063 | 2700 | 700 | 2854.3
301211175462 | 2985 | 2939 | 2902 | 744 | 2860 | 2022-03-19 22:58:33 | 46 | 37 | LNP | AV | 27 | 7042-0063 | 2700 | 700 | 2849.95
301221176654 | 3033 | 2962 | 2957 | 740 | 2900 | 2022-03-19 22:01:09 | 71 | 5 | PXS | AS | 27 | 7042-0067 | 2700 | 700 | 2897.95
301221176584 | 3041 | 2983 | 2952 | 741 | 2900 | 2022-03-19 21:32:34 | 58 | 31 | PXS | AS | 27 | 7042-0067 | 2700 | 700 | 2898.6
301221176573 | 3041 | 2975 | 2957 | 742 | 2900 | 2022-03-19 21:10:21 | 66 | 18 | PXS | AS | 27 | 7042-0067 | 2700 | 700 | 2878.208
301221176689 | 3035 | 2998 | 2952 | 744 | 2900 | 2022-03-19 20:59:25 | 37 | 46 | PXS | AS | 27 | 7042-0067 | 2700 | 700 | 2894.1
301221176688 | 3036 | 2978 | 2952 | 751 | 2900 | 2022-03-19 20:20:10 | 58 | 26 | PXS | AS | 27 | 7042-0067 | 2700 | 700 | 2898.9
301221176694 | 3036 | 2991 | 2947 | 743 | 2900 | 2022-03-19 20:04:33 | 45 | 44 | PXS | AS | 27 | 7042-0067 | 2700 | 700 | 2880.75
301221176687 | 3029 | 2980 | 2952 | 741 | 2900 | 2022-03-19 19:54:18 | 49 | 28 | PXS | AS | 27 | 7042-0067 | 2700 | 700 | 2900
301221176684 | 3032 | 2987 | 2962 | 742 | 2900 | 2022-03-19 18:42:13 | 45 | 25 | PXS | AS | 27 | 7042-0067 | 2700 | 700 | 2897
301221176609 | 3034 | 3004 | 2967 | 742 | 2900 | 2022-03-19 16:58:59 | 30 | 37 | PXS | AS | 27 | 7042-0067 | 2700 | 700 | 2900
301221176612 | 3034 | 2980 | 2952 | 739 | 2900 | 2022-03-19 17:57:21 | 54 | 28 | PXS | AS | 27 | 7042-0067 | 2700 | 700 | 2900
301221176681 | 3040 | 2994 | 2977 | 741 | 2900 |  | 46 | 17 | PXS | AS | 27 | 7042-0067 | 2700 | 700 | 2892.4
301221176678 | 3041 | 2981 | 2962 | 742 | 2900 | 2022-03-19 17:11:09 | 60 | 19 | PXS | AS | 27 | 7042-0067 | 2700 | 700 | 2888.9
301221176690 | 3034 | 2979 | 2977 | 750 | 2900 |  | 55 | 2 | PXS | AS | 27 | 7042-0067 | 2700 | 700 | 2894.142
301221176572 | 3040 | 2976 | 2952 | 741 | 2860 | 2022-03-19 16:30:57 | 64 | 24 | PXS | AS | 27 | 7042-0067 | 2700 | 700 | 2873.433
301221176574 | 3039 | 2974 | 2952 | 743 | 2900 | 2022-03-19 16:44:30 | 65 | 22 | PXS | AS | 27 | 7042-0067 | 2700 | 700 | 2899.25
301221176634 | 3040 | 2979 | 2952 | 742 | 2900 |  | 61 | 27 | PXS | AS | 27 | 7042-0067 | 2700 | 700 | 2899.367
301221176633 | 3039 | 2989 | 2972 | 741 | 2865 | 2022-03-19 15:43:02 | 50 | 17 | PXS | AS | 27 | 7042-0067 | 2700 | 700 | 2871.03
301221176692 | 3041 | 2980 | 2952 | 744 | 2900 | 2022-03-19 15:29:03 | 61 | 28 | PXS | AS | 27 | 7042-0067 | 2700 | 700 | 2897.05
301221176550 | 3033 | 2990 | 2957 | 741 | 2900 | 2022-03-19 15:17:21 | 43 | 33 | PXS | AS | 27 | 7042-0067 | 2700 | 700 | 2898.05
301221176652 | 3037 | 2992 | 2972 | 742 | 2900 | 2022-03-19 15:04:02 | 45 | 20 | PXS | AS | 27 | 7042-0067 | 2700 | 700 | 2895.45
301221176547 | 3040 | 2993 | 2972 | 740 | 2900 | 2022-03-19 14:52:06 | 47 | 21 | PXS | AS | 27 | 7042-0067 | 2700 | 700 | 2895.7
301221176691 | 3042 | 2999 | 2957 | 742 | 2900 | 2022-03-19 14:42:32 | 43 | 42 | PXS | AS | 27 | 7042-0067 | 2700 | 700 | 2897.8
301221176656 | 3035 | 2984 | 2952 | 740 | 2900 |  | 51 | 32 | PXS | AS | 27 | 7042-0067 | 2700 | 700 | 2899.6
301221176685 | 3031 | 2987 | 2957 | 741 | 2900 | 2022-03-19 14:19:32 | 44 | 30 | PXS | AS | 27 | 7042-0067 | 2700 | 700 | 2899.8
301211175520 | 2981 | 2933 | 2907 | 742 | 2865 | 2022-03-19 13:39:24 | 48 | 26 | LNP | AV | 27 | 7042-0063 | 2700 | 700 | 2849.05
301221176683 | 3031 | 2987 | 2957 | 742 | 2870 |  | 44 | 30 | PXS | AS | 27 | 7042-0067 | 2700 | 700 | 2899.8
301211175513 | 2981 | 2922 | 2907 | 740 | 2875 |  | 59 | 15 | LNP | AV | 27 | 7042-0063 | 2700 | 700 | 2819.63
301211175522 | 2981 | 2925 | 2902 | 742 | 2860 | 2022-03-19 09:28:45 | 56 | 23 | LNP | AV | 27 | 7042-0063 | 2700 | 700 | 2851.85
301211175482 | 2985 | 2939 | 2912 | 743 | 2805 | 2022-03-19 12:04:28 | 46 | 27 | LNP | AV | 27 | 7042-0063 | 2700 | 700 | 2815.7
301211175483 | 2982 | 2928 | 2912 | 744 | 2805 | 2022-03-19 11:47:34 | 54 | 16 | LNP | AV | 27 | 7042-0063 | 2700 | 700 | 2818.7
301211175519 | 2979 | 2933 | 2902 | 745 | 2860 | 2022-03-19 11:37:20 | 46 | 31 | LNP | AV | 27 | 7042-0063 | 2700 | 700 | 2835.5
301211175524 | 2980 | 2935 | 2897 | 743 | 2855 | 2022-03-19 11:26:11 | 45 | 38 | LNP | AV | 27 | 7042-0063 | 2700 | 700 | 2845.85
301211175346 | 2979 | 2914 | 2897 | 744 | 2855 |  | 65 | 17 | LNP | AV | 27 | 7042-0063 | 2700 | 700 | 2837.97
301211175464 | 2985 | 2942 | 2917 | 744 | 2850 | 2022-03-19 10:37:18 | 43 | 25 | LNP | AV | 27 | 7042-0063 | 2700 | 700 | 2845.25
301211175515 | 2983 | 2947 | 2917 | 741 | 2875 | 2022-03-19 10:25:51 | 36 | 30 | LNP | AV | 27 | 7042-0063 | 2700 | 700 | 2841.5
301211175465 | 2985 | 2933 | 2902 | 743 | 2860 |  | 52 | 31 | LNP | AV | 27 | 7042-0063 | 2700 | 700 | 2840.9
301211175432 | 2989 | 2955 | 2932 | 744 | 2820 | 2022-03-19 09:16:56 | 34 | 23 | LNP | AV | 27 | 7042-0063 | 2700 | 700 | 2837.2
301211175523 | 2979 | 2943 | 2912 | 743 | 2870 | 2022-03-19 09:03:12 | 36 | 31 | LNP | AV | 27 | 7042-0063 | 2700 | 700 | 2863.65
301211175438 | 2987 | 2939 | 2912 | 743 | 2805 | 2022-03-19 08:51:59 | 48 | 27 | LNP | AV | 27 | 7042-0063 | 2700 | 700 | 2824.4
301211175439 | 2988 | 2942 | 2922 | 744 | 2810 | 2022-03-19 08:39:46 | 46 | 20 | LNP | AV | 27 | 7042-0063 | 2700 | 700 | 2850.5
301211175468 | 2987 | 2943 | 2927 | 744 | 2875 | 2022-03-19 08:29:22 | 44 | 16 | LNP | AV | 27 | 7042-0063 | 2700 | 700 | 2871.85
301211175469 | 2988 | 2948 | 2917 | 743 | 2865 | 2022-03-19 08:17:59 | 40 | 31 | LNP | AV | 27 | 7042-0063 | 2700 | 700 | 2855.433
301211175463 | 3007 | 2936 | 2912 | 743 | 2860 | 2022-03-19 08:06:37 | 71 | 24 | LNP | AV | 27 | 7042-0063 | 2700 | 700 | 2850.72
301211175345 | 2982 | 2930 | 2897 | 743 | 2845 | 2022-03-19 07:42:48 | 52 | 33 | LNP | AV | 27 | 7042-0063 | 2700 | 700 | 2837.95
301211175416 | 2981 | 2932 | 2907 | 744 | 2800 | 2022-03-17 18:38:31 | 49 | 25 | LNP | AV | 27 | 7042-0063 | 2700 | 700 | 2811.3
301211175275 | 2987 | 2947 | 2922 | 743 | 2885 |  | 40 | 25 | LNP | AV | 27 | 7042-0063 | 2700 | 700 | 2870.95
301211174220 | 2985 | 2932 | 2897 | 741 | 2805 | 2022-03-17 01:37:54 | 53 | 35 | LNP | AV | 27 | 7042-0063 | 2700 | 700 | 2810.2
301211175481 | 2983 | 2964 | 2937 | 745 | 2885 | 2022-03-17 01:27:50 | 19 | 27 | LNP | AV | 27 | 7042-0063 | 2700 | 700 | 2879.71
301211175351 | 2979 | 2928 | 2907 | 744 | 2790 | 2022-03-17 01:04:54 | 51 | 21 | LNP | AV | 27 | 7042-0063 | 2700 | 700 | 2808.5
301211175352 | 2982 | 2937 | 2912 | 743 | 2805 | 2022-03-16 23:52:56 | 45 | 25 | LNP | AV | 27 | 7042-0063 | 2700 | 700 | 2851.179
301211175417 | 2981 | 2940 | 2912 | 743 | 2860 | 2022-03-16 23:37:13 | 41 | 28 | LNP | AV | 27 | 7042-0063 | 2700 | 700 | 2851.325
301211175388 | 2988 | 2939 | 2917 | 745 | 2805 | 2022-03-16 23:26:05 | 49 | 22 | LNP | AV | 27 | 7042-0063 | 2700 | 700 | 2818.7
301211175397 | 2980 | 2964 | 2927 | 744 | 2875 | 2022-03-16 23:13:58 | 16 | 37 | LNP | AV | 27 | 7042-0067 | 2700 | 700 | 2870.22
301211175344 | 2982 | 2913 | 2897 | 743 | 2845 | 2022-03-16 23:02:23 | 69 | 16 | LNP | AV | 27 | 7042-0067 | 2700 | 700 | 2822.42
301211175282 | 2988 | 2945 | 2922 | 746 | 2860 |  | 43 | 23 | LNP | AV | 27 | 7042-0067 | 2700 | 700 | 2857.65
301211175342 | 2992 | 2933 | 2912 | 744 | 2860 | 2022-03-16 22:01:54 | 59 | 21 | LNP | AV | 27 | 7042-0067 | 2700 | 700 | 2858.02
301211175181 | 2984 | 2937 | 2917 | 744 | 2855 | 2022-03-16 21:51:50 | 47 | 20 | LNP | AV | 27 | 7042-0067 | 2700 | 700 | 2856.84
301211175233 | 2985 | 2931 | 2907 | 745 | 2855 | 2022-03-16 21:37:57 | 54 | 24 | LNP | AV | 27 | 7042-0067 | 2700 | 700 | 2849.833
301211175380 | 2987 | 2926 | 2902 | 743 | 2850 | 2022-03-16 21:12:29 | 61 | 24 | LNP | AV | 27 | 7042-0067 | 2700 | 700 | 2849.35
301221176630 | 3041 | 2980 | 2902 | 741 | 2840 | 2022-03-16 19:56:43 | 61 | 78 | PXS | AS | 27 | 7042-0067 | 2700 | 700 | 2819.63
301221176661 | 3038 | 2998 | 2967 | 741 | 2900 | 2022-03-16 17:08:10 | 40 | 31 | PXS | AS | 27 | 7042-0067 | 2700 | 700 | 2896.28
301221176666 | 3032 | 2972 | 2942 | 741 | 2880 | 2022-03-16 16:28:41 | 60 | 30 | PXS | AS | 27 | 7042-0067 | 2700 | 700 | 2877.5
301221176561 | 3036 | 2990 | 2962 | 742 | 2900 | 2022-03-16 16:01:25 | 46 | 28 | PXS | AS | 27 | 7042-0067 | 2700 | 700 | 2896.55
301221176564 | 3037 | 2964 | 2957 | 741 | 2900 | 2022-03-16 15:42:01 | 73 | 7 | PXS | AS | 27 | 7042-0067 | 2700 | 700 | 2900
301221176621 | 3039 | 2986 | 2952 | 741 | 2900 | 2022-03-16 15:16:52 | 53 | 34 | PXS | AS | 27 | 7042-0067 | 2700 | 700 | 2898.613
301221176604 | 3038 | 2998 | 2962 | 741 | 2900 |  | 40 | 36 | PXS | AS | 27 | 7042-0067 | 2700 | 700 | 2896.68
301221176622 | 3037 | 2981 | 2942 | 740 | 2890 | 2022-03-16 08:25:43 | 56 | 39 | PXS | AS | 27 | 7042-0067 | 2700 | 700 | 2889.49
301221176623 | 3024 | 3004 | 2962 | 741 | 2900 | 2022-03-16 08:11:07 | 20 | 42 | PXS | AS | 27 | 7042-0067 | 2700 | 700 | 2898.1
301221176643 | 3037 | 3000 | 2977 | 745 | 2900 | 2022-02-16 06:34:00 | 37 | 23 | PXS | AS | 27 | 7042-0067 | 2700 | 700 | 2899.7
301221176641 | 3041 | 2994 | 2972 | 743 | 2900 | 2022-02-16 06:21:50 | 47 | 22 | PXS | AS | 27 | 7042-0067 | 2700 | 700 | 2895.9
301221176590 | 3040 | 3000 | 2977 | 741 | 2900 | 2022-02-16 06:09:38 | 40 | 23 | PXS | AS | 27 | 7042-0067 | 2700 | 700 | 2892.4
301221176591 | 3137 | 3078 | 3052 | 742 | 2900 | 2022-02-16 05:56:48 | 59 | 26 | PXS | AS | 27 | 7042-0067 | 2700 | 700 | 2900
301221176669 | 3039 | 2991 | 2972 | 740 | 2900 | 2022-02-16 05:41:25 | 48 | 19 | PXS | AS | 27 | 7042-0067 | 2700 | 700 | 2889.95
301221176670 | 3037 | 2989 | 2967 | 740 | 2900 | 2022-02-16 05:16:03 | 48 | 22 | PXS | AS | 27 | 7042-0067 | 2700 | 700 | 2891.5
301221176665 | 3030 | 2981 | 2957 | 740 | 2900 | 2022-02-16 04:29:50 | 49 | 24 | PXS | AS | 27 | 7042-0067 | 2700 | 700 | 2899.1
301221176642 | 3037 | 2989 | 2967 | 744 | 2890 | 2022-02-16 04:16:54 | 48 | 22 | PXS | AS | 27 | 7042-0067 | 2700 | 700 | 2888
301221176638 | 3039 | 2991 | 2972 | 745 | 2860 | 2022-03-16 03:19:50 | 48 | 19 | PXS | AS | 27 | 7042-0067 | 2700 | 700 | 2873.3
301221176648 | 3039 | 2987 | 2962 | 744 | 2860 |  | 52 | 25 | PXS | AS | 27 | 7042-0067 | 2700 | 700 | 2899.5
301221176645 | 3040 | 2989 | 2962 | 745 | 2900 | 2022-03-16 02:51:56 | 51 | 27 | PXS | AS | 27 | 7042-0067 | 2700 | 700 | 2900
301221176655 | 3039 | 2995 | 2967 | 739 | 2900 | 2022-03-16 02:37:25 | 44 | 28 | PXS | AS | 27 | 7042-0067 | 2700 | 700 | 2899.86
301221176651 | 3035 | 2990 | 2962 | 743 | 2880 | 2022-03-16 02:24:48 | 45 | 28 | PXS | AS | 27 | 7042-0067 | 2700 | 700 | 2899.5
301221176587 | 3037 | 2972 | 2952 | 743 | 2880 | 2022-03-16 02:08:49 | 65 | 20 | PXS | AS | 27 | 7042-0067 | 2700 | 700 | 2896.9
301221176583 | 3038 | 2993 | 2972 | 742 | 2900 | 2022-03-16 01:48:49 | 45 | 21 | PXS | AS | 27 | 7042-0067 | 2700 | 700 | 2898
301221176624 | 3029 | 2994 | 2962 | 745 | 2900 | 2022-03-16 01:26:06 | 35 | 32 | PXS | AS | 27 | 7042-0067 | 2700 | 700 | 2896.35
301221176650 | 3040 | 2986 | 2962 | 745 | 2900 | 2022-03-15 23:52:51 | 54 | 24 | PXS | AS | 27 | 7042-0067 | 2700 | 700 | 2900
301221176647 | 3040 | 2987 | 2962 | 745 | 2900 | 2022-03-16 01:13:35 | 53 | 25 | PXS | AS | 27 | 7042-0067 | 2700 | 700 | 2898.9
301221176625 | 3041 | 2997 | 2957 | 744 | 2900 |  | 44 | 40 | PXS | AS | 27 | 7042-0067 | 2700 | 700 | 2890
301221176667 | 3034 | 3007 | 2972 | 740 | 2900 | 2022-03-15 22:54:28 | 27 | 35 | PXS | AS | 27 | 7042-0067 | 2700 | 700 | 2899.2
301221176639 | 3040 | 2990 | 2962 | 744 | 2900 | 2022-03-15 22:26:54 | 50 | 28 | PXS | AS | 27 | 7042-0067 | 2700 | 700 | 2897.5
301221176637 | 3039 | 2984 | 2957 | 743 | 2900 | 2022-03-15 21:24:55 | 55 | 27 | PXS | AS | 27 | 7042-0067 | 2700 | 700 | 2897.6
301221176617 | 3040 | 3007 | 2977 | 740 | 2900 |  | 33 | 30 | PXS | AS | 27 | 7042-0067 | 2700 | 700 | 2898.4
301221176559 | 3031 | 2995 | 2957 | 742 | 2900 | 2022-03-15 20:59:08 | 36 | 38 | PXS | AS | 27 | 7042-0067 | 2700 | 700 | 2900
301221176556 | 3037 | 2984 | 2957 | 740 | 2900 | 2022-03-15 20:31:21 | 53 | 27 | PXS | AS | 27 | 7042-0067 | 2700 | 700 | 2895.6
301221176555 | 3038 | 2995 | 2962 | 742 | 2870 | 2022-03-15 18:38:36 | 43 | 33 | PXS | AS | 27 | 7042-0067 | 2700 | 700 | 2881.2
301221176562 | 3035 | 3003 | 2967 | 741 | 2900 | 2022-03-15 18:26:20 | 32 | 36 | PXS | AS | 27 | 7042-0067 | 2700 | 700 | 2889.179
301221176672 | 3032 | 2996 | 2972 | 742 | 2900 | 2022-03-15 18:14:13 | 36 | 24 | PXS | AS | 27 | 7042-0067 | 2700 | 700 | 2898.45
301221176674 | 3040 | 2998 | 2967 | 744 | 2900 | 2022-03-15 18:01:55 | 42 | 31 | PXS | AS | 27 | 7042-0067 | 2700 | 700 | 2898.8
301221176615 | 3032 | 2989 | 2957 | 740 | 2900 | 2022-03-15 17:47:58 | 43 | 32 | PXS | AS | 27 | 7042-0067 | 2700 | 700 | 2897.9
301221176568 | 3040 | 2997 | 2957 | 744 | 2880 | 2022-03-15 17:36:23 | 43 | 40 | PXS | AS | 27 | 7042-0067 | 2700 | 700 | 2885.6
301221176565 | 3036 | 2986 | 2962 | 743 | 2900 | 2022-03-15 17:24:24 | 50 | 24 | PXS | AS | 27 | 7042-0067 | 2700 | 700 | 2900
301221176569 | 3039 | 2980 | 2957 | 742 | 2900 | 2022-03-15 17:02:50 | 59 | 23 | PXS | AS | 27 | 7042-0067 | 2700 | 700 | 2899.6
301221176570 | 3040 | 2981 | 2957 | 743 | 2890 | 2022-03-15 16:48:33 | 59 | 24 | PXS | AS | 27 | 7042-0067 | 2700 | 700 | 2891.6
301221176548 | 3035 | 2989 | 2942 | 738 | 2870 | 2022-03-15 16:35:43 | 46 | 47 | PXS | AS | 27 | 7042-0067 | 2700 | 700 | 2874.2
301221176563 | 3040 | 2980 | 2962 | 742 | 2900 | 2022-03-15 16:21:37 | 60 | 18 | PXS | AS | 27 | 7042-0067 | 2700 | 700 | 2899.6
301221176679 | 3039 | 2989 | 2962 | 741 | 2900 | 2022-03-15 15:53:54 | 50 | 27 | PXS | AS | 27 | 7042-0067 | 2700 | 700 | 2898.65
301221176676 | 3040 | 2988 | 2957 | 744 | 2900 | 2022-03-15 15:39:18 | 52 | 31 | PXS | AS | 27 | 7042-0067 | 2700 | 700 | 2898.1
301221176566 | 3034 | 2998 | 2972 | 742 | 2900 | 2022-03-15 15:26:09 | 36 | 26 | PXS | AS | 27 | 7042-0067 | 2700 | 700 | 2900
301221176594 | 3032 | 2987 | 2962 | 740 | 2900 | 2022-03-15 15:13:29 | 45 | 25 | PXS | AS | 27 | 7042-0067 | 2700 | 700 | 2894
301221176552 | 3033 | 3003 | 2967 | 740 | 2900 | 2022-03-15 14:57:58 | 30 | 36 | PXS | AS | 27 | 7042-0067 | 2700 | 700 | 2899.5
301221176629 | 3042 | 2975 | 2952 | 740 | 2900 | 2022-03-15 14:45:00 | 67 | 23 | PXS | AS | 27 | 7042-0067 | 2700 | 700 | 2898.98
301221176607 | 3043 | 2992 | 2957 | 740 | 2900 | 2022-03-15 14:16:45 | 51 | 35 | PXS | AS | 27 | 7042-0067 | 2700 | 700 | 2895.7
301221176606 | 3030 | 2979 | 2957 | 740 | 2900 | 2022-03-15 14:04:06 | 51 | 22 | PXS | AS | 27 | 7042-0067 | 2700 | 700 | 2896.25
301221176626 | 3037 | 2974 | 2967 | 745 | 2900 |  | 63 | 7 | PXS | AS | 27 | 7042-0067 | 2700 | 700 | 2897.75
301221176613 | 3039 | 2995 | 2962 | 740 | 2900 | 2022-03-15 13:24:40 | 44 | 33 | PXS | AS | 27 | 7042-0067 | 2700 | 700 | 2894.63
301221176140 | 2745 | 2683 | 2652 | 641 | 2525 | 2022-03-15 10:34:59 | 62 | 31 | PXS | AV | 31 | 6042-0056 | 2400 | 600 | 2524.5
301221176178 | 2643 | 2600 | 2562 | 640 | 2510 | 2022-03-15 10:24:13 | 43 | 38 | PXS | AV | 31 | 6042-0056 | 2400 | 600 | 2508.9
301221176179 | 2644 | 2609 | 2572 | 640 | 2520 | 2022-03-15 10:09:05 | 35 | 37 | PXS | AV | 31 | 6042-0056 | 2400 | 600 | 2520.7
301221176196 | 2645 | 2612 | 2587 | 640 | 2525 | 2022-03-15 09:58:23 | 33 | 25 | PXS | AV | 31 | 6042-0056 | 2400 | 600 | 2525
301221176231 | 2641 | 2599 | 2562 | 638 | 2490 | 2022-03-15 09:36:22 | 42 | 37 | PXS | AV | 31 | 6042-0056 | 2400 | 600 | 2493.8
301211174625 | 2746 | 2684 | 2652 | 642 | 2525 | 2022-03-15 09:25:42 | 62 | 32 | LNP | AV | 31 | 6042-0055 | 2400 | 600 | 2525
301221176144 | 2642 | 2600 | 2577 | 639 | 2525 | 2022-03-15 09:14:39 | 42 | 23 | PXS | AV | 31 | 6042-0056 | 2400 | 600 | 2504.39
301221176229 | 2648 | 2613 | 2582 | 638 | 2525 | 2022-03-15 09:04:31 | 35 | 31 | PXS | AV | 31 | 6042-0056 | 2400 | 600 | 2523.85
301221176142 | 2747 | 2696 | 2662 | 640 | 2525 | 2022-03-15 08:16:23 | 51 | 34 | PXS | AV | 31 | 6042-0056 | 2400 | 600 | 2525
301221176197 | 2750 | 2700 | 2677 | 640 | 2525 | 2022-03-15 08:04:27 | 50 | 23 | PXS | AV | 31 | 6042-0056 | 2400 | 600 | 2525
301221176121 | 2643 | 2581 | 2557 | 639 | 2505 |  | 62 | 24 | PXS | AV | 31 | 6042-0056 | 2400 | 600 | 2486.78
301221176159 | 2649 | 2599 | 2562 | 640 | 2510 | 2022-03-15 07:41:44 | 50 | 37 | PXS | AV | 31 | 6042-0056 | 2400 | 600 | 2508.7
301221176180 | 2645 | 2607 | 2577 | 639 | 2525 | 2022-03-15 06:36:28 | 38 | 30 | PXS | AV | 31 | 6042-0056 | 2400 | 600 | 2516.35
301221176160 | 2650 | 2616 | 2582 | 639 | 2525 | 2022-03-15 06:26:25 | 34 | 34 | PXS | AV | 31 | 6042-0056 | 2400 | 600 | 2524.85
301221176161 | 2640 | 2598 | 2577 | 638 | 2525 | 2022-03-15 06:08:22 | 42 | 21 | PXS | AV | 31 | 6042-0056 | 2400 | 600 | 2468.18
301221176134 | 2645 | 2612 | 2582 | 642 | 2525 | 2022-03-15 05:58:20 | 33 | 30 | PXS | AV | 31 | 6042-0056 | 2400 | 600 | 2517.25
301221176146 | 2645 | 2609 | 2577 | 640 | 2525 | 2022-03-15 05:46:20 | 36 | 32 | PXS | AV | 31 | 6042-0056 | 2400 | 600 | 2523
301221176198 | 2642 | 2608 | 2577 | 639 | 2525 | 2022-03-15 05:35:38 | 34 | 31 | PXS | AV | 31 | 6042-0056 | 2400 | 600 | 2522.48
301221176199 | 2640 | 2598 | 2567 | 641 | 2515 |  | 42 | 31 | PXS | AV | 31 | 6042-0056 | 2400 | 600 | 2512.5
301221176168 | 2647 | 2594 | 2567 | 637 | 2515 | 2022-03-15 05:03:00 | 53 | 27 | PXS | AV | 31 | 6042-0056 | 2400 | 600 | 2514.16
301221176218 | 2642 | 2608 | 2577 | 639 | 2525 | 2022-03-15 04:19:10 | 34 | 31 | PXS | AV | 31 | 6042-0056 | 2400 | 600 | 2522.48
301221176113 | 2642 | 2609 | 2587 | 642 | 2525 | 2022-03-15 04:07:41 | 33 | 22 | PXS | AV | 31 | 6042-0056 | 2400 | 600 | 2518.9
301221176209 | 2639 | 2613 | 2577 | 640 | 2525 | 2022-03-15 03:44:52 | 26 | 36 | PXS | AV | 31 | 6042-0056 | 2400 | 600 | 2525
301221176162 | 2645 | 2594 | 2582 | 639 | 2525 | 2022-03-15 03:35:55 | 51 | 12 | PXS | AV | 31 | 6042-0056 | 2400 | 600 | 2523.25
301221176190 | 2643 | 2588 | 2567 | 637 | 2515 | 2022-03-15 03:22:05 | 55 | 21 | PXS | AV | 31 | 6042-0056 | 2400 | 600 | 2512.3
301221176191 | 2646 | 2607 | 2577 | 639 | 2525 | 2022-03-15 03:11:14 | 39 | 30 | PXS | AV | 31 | 6042-0056 | 2400 | 600 | 2521.15
301221176133 | 2645 | 2609 | 2567 | 641 | 2515 | 2022-03-15 03:00:20 | 36 | 42 | PXS | AV | 31 | 6042-0056 | 2400 | 600 | 2507.25
301221176111 | 2642 | 2624 | 2592 | 642 | 2525 | 2022-03-15 02:49:25 | 18 | 32 | PXS | AV | 31 | 6042-0056 | 2400 | 600 | 2521.2
301221176136 | 2745 | 2681 | 2647 | 638 | 2525 | 2022-03-15 02:29:05 | 64 | 34 | PXS | AV | 31 | 6042-0056 | 2400 | 600 | 2525
301221176114 | 2643 | 2613 | 2577 | 641 | 2525 | 2022-03-15 02:06:55 | 30 | 36 | PXS | AV | 31 | 6042-0056 | 2400 | 600 | 2524.55
301221176183 | 2644 | 2608 | 2577 | 637 | 2525 | 2022-03-15 01:58:08 | 36 | 31 | PXS | AV | 31 | 6042-0056 | 2400 | 600 | 2523.25
301221176208 | 2641 | 2619 | 2572 | 639 | 2520 |  | 22 | 47 | PXS | AV | 31 | 6042-0056 | 2400 | 600 | 2512.81
301221176163 | 2642 | 2620 | 2567 | 638 | 2515 | 2022-03-15 01:26:41 | 22 | 53 | PXS | AV | 31 | 6042-0056 | 2400 | 600 | 2508.93
301221176164 | 2642 | 2613 | 2582 | 638 | 2525 | 2022-03-15 01:15:48 | 29 | 31 | PXS | AV | 31 | 6042-0056 | 2400 | 600 | 2516.99
301221176108 | 2650 | 2614 | 2582 | 642 | 2525 | 2022-03-15 00:02:48 | 36 | 32 | PXS | AV | 31 | 6042-0056 | 2400 | 600 | 2524.75
301221176109 | 2648 | 2601 | 2577 | 642 | 2525 |  | 47 | 24 | PXS | AV | 31 | 6042-0056 | 2400 | 600 | 2520.9
301221176192 | 2645 | 2590 | 2572 | 637 | 2520 | 2022-03-14 23:40:01 | 55 | 18 | PXS | AV | 31 | 6042-0056 | 2400 | 600 | 2516.9
301221176193 | 2643 | 2609 | 2582 | 637 | 2525 | 2022-03-14 23:29:05 | 34 | 27 | PXS | AV | 31 | 6042-0056 | 2400 | 600 | 2522.7
301221176215 | 2641 | 2610 | 2582 | 640 | 2525 | 2022-03-14 23:19:08 | 31 | 28 | PXS | AV | 31 | 6042-0056 | 2400 | 600 | 2523.9
301221176214 | 2638 | 2596 | 2577 | 640 | 2525 | 2022-03-14 22:19:54 | 42 | 19 | PXS | AV | 31 | 6042-0056 | 2400 | 600 | 2522
301221176143 | 2640 | 2605 | 2587 | 640 | 2525 | 2022-03-14 22:05:26 | 35 | 18 | PXS | AV | 31 | 6042-0056 | 2400 | 600 | 2525
301221176165 | 2643 | 2614 | 2567 | 637 | 2515 | 2022-03-14 21:54:05 | 29 | 47 | PXS | AV | 31 | 6042-0056 | 2400 | 600 | 2513.14
301221176347 | 2643 | 2603 | 2562 | 640 | 2500 | 2022-03-14 17:54:53 | 40 | 41 | LPS | AS | 32 | 6042-0051 | 2400 | 600 | 2502.55
301221176300 | 2648 | 2614 | 2582 | 637 | 2525 | 2022-03-14 20:19:00 | 34 | 32 | LPS | AS | 32 | 6042-0051 | 2400 | 600 | 2523.15
301221176339 | 2641 | 2609 | 2582 | 639 | 2525 | 2022-03-14 20:09:29 | 32 | 27 | LPS | AS | 32 | 6042-0051 | 2400 | 600 | 2524.8
301221176351 | 2642 | 2616 | 2587 | 639 | 2525 | 2022-03-14 19:35:35 | 26 | 29 | LPS | AS | 32 | 6042-0051 | 2400 | 600 | 2523.75
301221176348 | 2641 | 2615 | 2582 | 640 | 2525 | 2022-03-14 18:26:33 | 26 | 33 | LPS | AS | 32 | 6042-0051 | 2400 | 600 | 2524.6
301221176391 | 2645 | 2600 | 2562 | 641 | 2510 | 2022-03-14 17:34:56 | 45 | 38 | LPS | AS | 32 | 6042-0051 | 2400 | 600 | 2510.625
301221176361 | 2642 | 2563 | 2532 | 640 | 2480 | 2022-03-14 17:13:56 | 79 | 31 | LPS | AS | 32 | 6042-0051 | 2400 | 600 | 2478.26
301221176366 | 2643 | 2602 | 2572 | 640 | 2520 | 2022-03-14 16:23:06 | 41 | 30 | LPS | AS | 32 | 6042-0051 | 2400 | 600 | 2519.04
301221176387 | 2648 | 2607 | 2572 | 642 | 2520 | 2022-03-14 16:13:19 | 41 | 35 | LPS | AS | 32 | 6042-0051 | 2400 | 600 | 2519.85
301221176408 | 2644 | 2604 | 2562 | 639 | 2510 | 2022-03-14 16:03:24 | 40 | 42 | LPS | AS | 32 | 6042-0051 | 2400 | 600 | 2502.8725
301221176333 | 2640 | 2584 | 2552 | 640 | 2500 | 2022-03-14 15:43:39 | 56 | 32 | LPS | AS | 32 | 6042-0051 | 2400 | 600 | 2498.47
301221176384 | 2643 | 2620 | 2572 | 642 | 2520 | 2022-03-14 09:42:05 | 23 | 48 | LPS | AS | 32 | 6042-0051 | 2400 | 600 | 2520.25
301221176289 | 2747 | 2676 | 2650 | 638 | 2525 |  | 71 | 26 | LPS | AS | 32 | 6042-0051 | 2400 | 600 | 2525
301221176330 | 2647 | 2588 | 2561 | 640 | 2500 |  | 59 | 27 | LPS | AS | 32 | 6042-0051 | 2400 | 600 | 2493.54
301221176346 | 2645 | 2623 | 2562 | 640 | 2525 |  | 22 | 61 | LPS | AS | 32 | 6042-0051 | 2400 | 600 | 2474.5775
301221176354 | 2650 | 2609 | 2552 | 643 | 2510 |  | 41 | 57 | LPS | AS | 32 | 6042-0051 | 2400 | 600 | 2475.6
301221176258 | 2650 | 2603 | 2560 | 641 | 2525 |  | 47 | 43 | LPS | AS | 32 | 6042-0051 | 2400 | 600 | 2472.86
301221176335 | 2639 | 2609 | 2577 | 641 | 2525 | 2022-03-09 08:18:30 | 30 | 32 | LPS | AS | 32 | 6042-0051 | 2400 | 600 | 2525
301221176272 | 2649 | 2619 | 2582 | 639 | 2525 | 2022-03-09 09:36:30 | 30 | 37 | LPS | AS | 32 | 6042-0051 | 2400 | 600 | 2523.56
301221176350 | 2641 | 2610 | 2572 | 641 | 2520 | 2022-03-09 09:26:06 | 31 | 38 | LPS | AS | 32 | 6042-0051 | 2400 | 600 | 2520.25
301221176332 | 2641 | 2595 | 2572 | 642 | 2520 | 2022-03-09 08:08:23 | 46 | 23 | LPS | AS | 32 | 6042-0051 | 2400 | 600 | 2512.15
301221176337 | 2641 | 2595 | 2567 | 639 | 2515 | 2022-03-09 07:58:13 | 46 | 28 | LPS | AS | 32 | 6042-0051 | 2400 | 600 | 2509.48
301221176388 | 2642 | 2584 | 2552 | 643 | 2500 | 2022-03-09 05:12:59 | 58 | 32 | LPS | AS | 32 | 6042-0051 | 2400 | 600 | 2499.7
301221176349 | 2640 | 2605 | 2572 | 642 | 2520 | 2022-03-09 05:03:39 | 35 | 33 | LPS | AS | 32 | 6042-0051 | 2400 | 600 | 2520.05
301221176271 | 2647 | 2620 | 2582 | 638 | 2525 | 2022-03-09 04:43:22 | 27 | 38 | LPS | AS | 32 | 6042-0051 | 2400 | 600 | 2516.92
301221176257 | 2658 | 2585 | 2547 | 640 | 2475 | 2022-03-09 01:33:39 | 73 | 38 | LPS | AS | 32 | 6042-0051 | 2400 | 600 | 2481.7
301221176358 | 2643 | 2616 | 2577 | 642 | 2525 | 2022-03-09 01:23:52 | 27 | 39 | LPS | AS | 32 | 6042-0051 | 2400 | 600 | 2525
301221176334 | 2641 | 2619 | 2572 | 641 | 2520 | 2022-03-08 15:17:35 | 22 | 47 | LPS | AS | 32 | 6042-0051 | 2400 | 600 | 2520.2
301221176369 | 2641 | 2603 | 2582 | 641 | 2525 | 2022-03-08 15:07:19 | 38 | 21 | LPS | AS | 32 | 6042-0051 | 2400 | 600 | 2518.115
301221176297 | 2642 | 2600 | 2567 | 636 | 2515 | 2022-03-08 14:36:27 | 42 | 33 | LPS | AS | 32 | 6042-0051 | 2400 | 600 | 2512.58
301221176367 | 2641 | 2610 | 2585 | 641 | 2525 | 2022-03-08 13:24:00 | 31 | 25 | LPS | AS | 32 | 6042-0051 | 2400 | 600 | 2514.5
301221176331 | 2642 | 2603 | 2577 | 640 | 2525 | 2022-03-08 09:20:16 | 39 | 26 | LPS | AS | 32 | 6042-0051 | 2400 | 600 | 2525
301221176344 | 2647 | 2603 | 2572 | 640 | 2520 | 2022-03-08 08:07:14 | 44 | 31 | LPS | AS | 32 | 6042-0051 | 2400 | 600 | 2520.58
301221176054 | 3040 | 2985 | 2952 | 793 | 2900 | 2022-03-05 11:38:47 | 55 | 33 | PX | AV | 23 | 7532-0029 | 2700 | 750 | 2881.55
301221176063 | 3055 | 3002 | 2962 | 795 | 2900 | 2022-03-05 11:14:58 | 53 | 40 | PX | AV | 23 | 7532-0029 | 2700 | 750 | 2886.65
301221176060 | 3039 | 2991 | 2952 | 793 | 2900 | 2022-03-05 11:03:16 | 48 | 39 | PX | AV | 23 | 7532-0029 | 2700 | 750 | 2863.65
301221176038 | 3040 | 2991 | 2972 | 793 | 2900 | 2022-03-05 10:51:39 | 49 | 19 | PX | AV | 23 | 7532-0029 | 2700 | 750 | 2891.8
301221176039 | 3035 | 3002 | 2962 | 792 | 2900 | 2022-03-05 10:39:51 | 33 | 40 | PX | AV | 23 | 7532-0029 | 2700 | 750 | 2878.65
301221176026 | 3039 | 2997 | 2957 | 793 | 2900 | 2022-03-05 10:28:06 | 42 | 40 | PX | AV | 23 | 7532-0029 | 2700 | 750 | 2896.33
301221176027 | 3042 | 3009 | 2972 | 794 | 2900 | 2022-03-05 10:16:23 | 33 | 37 | PX | AV | 23 | 7532-0029 | 2700 | 750 | 2898.7
301221176073 | 3034 | 2994 | 2962 | 794 | 2900 | 2022-03-05 10:04:32 | 40 | 32 | PX | AV | 23 | 7532-0029 | 2700 | 750 | 2896.15
301221176070 | 3036 | 2996 | 2972 | 794 | 2900 | 2022-03-05 09:50:32 | 40 | 24 | PX | AV | 23 | 7532-0029 | 2700 | 750 | 2896.35
301221176033 | 3030 | 2998 | 2972 | 793 | 2890 | 2022-03-05 09:38:39 | 32 | 26 | PX | AV | 23 | 7532-0029 | 2700 | 750 | 2889.187
301221176032 | 3035 | 3012 | 2962 | 794 | 2865 | 2022-03-05 09:26:17 | 23 | 50 | PX | AV | 23 | 7532-0029 | 2700 | 750 | 2875.55
301221176022 | 3040 | 2997 | 2972 | 794 | 2900 | 2022-03-05 09:13:34 | 43 | 25 | PX | AV | 23 | 7532-0029 | 2700 | 750 | 2897.233
301221176047 | 3035 | 2990 | 2952 | 795 | 2830 | 2022-03-05 08:31:48 | 45 | 38 | PX | AV | 23 | 7532-0029 | 2700 | 750 | 2881.3
301221176058 | 3039 | 2991 | 2952 | 794 | 2840 | 2022-03-05 06:33:21 | 48 | 39 | PX | AV | 23 | 7532-0029 | 2700 | 750 | 2854.55
301221176049 | 3035 | 2988 | 2947 | 793 | 2885 | 2022-03-05 05:33:41 | 47 | 41 | PX | AV | 23 | 7532-0029 | 2700 | 750 | 2879.69
301221176025 | 3041 | 2982 | 2957 | 795 | 2900 | 2022-03-05 03:14:45 | 59 | 25 | PX | AV | 23 | 7532-0029 | 2700 | 750 | 2880.85
301221176024 | 3040 | 2980 | 2947 | 794 | 2775 | 2022-03-05 03:03:02 | 60 | 33 | PX | AV | 23 | 7532-0029 | 2700 | 750 | 2818.483
301221176030 | 3040 | 3008 | 2972 | 793 | 2900 | 2022-03-05 02:42:50 | 32 | 36 | PX | AV | 23 | 7532-0029 | 2700 | 750 | 2898
301221176031 | 3038 | 3006 | 2962 | 795 | 2860 | 2022-03-05 02:31:04 | 32 | 44 | PX | AV | 23 | 7532-0029 | 2700 | 750 | 2874.8
301221176052 | 3038 | 3007 | 2957 | 794 | 2900 |  | 31 | 50 | PX | AV | 23 | 7532-0029 | 2700 | 750 | 2886.65
301221176055 | 3041 | 2985 | 2962 | 792 | 2850 | 2022-03-05 02:04:08 | 56 | 23 | PX | AV | 23 | 7532-0029 | 2700 | 750 | 2879.7
301221176053 | 3039 | 2990 | 2962 | 794 | 2900 | 2022-03-04 23:48:46 | 49 | 28 | PX | AV | 23 | 7532-0029 | 2700 | 750 | 2892.85
301221176061 | 3038 | 2989 | 2947 | 794 | 2900 | 2022-03-04 23:37:03 | 49 | 42 | PX | AV | 23 | 7532-0029 | 2700 | 750 | 2892.2
301221176023 | 3039 | 2980 | 2952 | 793 | 2840 |  | 59 | 28 | PX | AV | 23 | 7532-0029 | 2700 | 750 | 2878.897
301221176046 | 3039 | 2995 | 2962 | 795 | 2850 | 2022-03-04 23:00:02 | 44 | 33 | PX | AV | 23 | 7532-0029 | 2700 | 750 | 2861.75
301221176029 | 3037 | 3001 | 2967 | 794 | 2900 | 2022-03-04 22:47:11 | 36 | 34 | PX | AV | 23 | 7532-0029 | 2700 | 750 | 2896.9
301211175196 | 2988 | 2933 | 2902 | 745 | 2850 | 2022-03-04 15:24:18 | 55 | 31 | LNP | AV | 27 | 7042-0063 | 2700 | 700 | 2846.883
301211175195 | 2986 | 2914 | 2872 | 745 | 2800 | 2022-03-04 16:59:06 | 72 | 42 | LNP | AV | 27 | 7042-0063 | 2700 | 700 | 2784.05
301211175383 | 2986 | 2936 | 2912 | 744 | 2800 | 2022-03-04 16:45:47 | 50 | 24 | LNP | AV | 27 | 7042-0063 | 2700 | 700 | 2819.2
301211175382 | 2987 | 2918 | 2892 | 742 | 2840 | 2022-03-04 16:33:36 | 69 | 26 | LNP | AV | 27 | 7042-0063 | 2700 | 700 | 2838.08
301211175269 | 2986 | 2939 | 2912 | 743 | 2860 | 2022-03-04 16:22:52 | 47 | 27 | LNP | AV | 27 | 7042-0063 | 2700 | 700 | 2848.85
301211175297 | 2984 | 2935 | 2902 | 744 | 2850 | 2022-03-04 16:12:26 | 49 | 33 | LNP | AV | 27 | 7042-0063 | 2700 | 700 | 2849.533
301211175235 | 2984 | 2944 | 2907 | 744 | 2855 | 2022-03-04 15:48:53 | 40 | 37 | LNP | AV | 27 | 7042-0063 | 2700 | 700 | 2844.85
301211175369 | 2987 | 2940 | 2892 | 744 | 2840 | 2022-03-04 15:35:26 | 47 | 48 | LNP | AV | 27 | 7042-0063 | 2700 | 700 | 2837.55
301211175226 | 2984 | 2947 | 2922 | 746 | 2850 |  | 37 | 25 | LNP | AV | 27 | 7042-0063 | 2700 | 700 | 2858.05
301211175412 | 2980 | 2943 | 2922 | 742 | 2870 | 2022-03-04 15:13:13 | 37 | 21 | LNP | AV | 27 | 7042-0063 | 2700 | 700 | 2861.1
301211175409 | 2980 | 2946 | 2912 | 743 | 2860 | 2022-03-04 15:02:09 | 34 | 34 | LNP | AV | 27 | 7042-0063 | 2700 | 700 | 2828.55
301211175184 | 2987 | 2954 | 2912 | 745 | 2860 | 2022-03-04 12:23:57 | 33 | 42 | LNP | AV | 27 | 7042-0063 | 2700 | 700 | 2850.75
301211175191 | 2984 | 2957 | 2912 | 744 | 2860 | 2022-03-04 12:11:50 | 27 | 45 | LNP | AV | 27 | 7042-0063 | 2700 | 700 | 2840.1
301211175193 | 2984 | 2949 | 2907 | 745 | 2855 | 2022-03-04 11:59:36 | 35 | 42 | LNP | AV | 27 | 7042-0063 | 2700 | 700 | 2855.7
301211175194 | 2987 | 2937 | 2862 | 744 | 2800 | 2022-03-04 11:26:02 | 50 | 75 | LNP | AV | 27 | 7042-0063 | 2700 | 700 | 2754.1
301211175199 | 2986 | 2941 | 2912 | 744 | 2860 | 2022-03-04 11:00:50 | 45 | 29 | LNP | AV | 27 | 7042-0063 | 2700 | 700 | 2833.55
301211175259 | 2987 | 2940 | 2912 | 743 | 2860 | 2022-03-04 10:49:40 | 47 | 28 | LNP | AV | 27 | 7042-0063 | 2700 | 700 | 2844.15
301211175251 | 2987 | 2939 | 2912 | 743 | 2860 | 2022-03-04 10:38:28 | 48 | 27 | LNP | AV | 27 | 7042-0063 | 2700 | 700 | 2824.4
301211175391 | 2980 | 2937 | 2912 | 744 | 2835 | 2022-03-04 10:27:19 | 43 | 25 | LNP | AV | 27 | 7042-0063 | 2700 | 700 | 2840.15
301211175390 | 2979 | 2936 | 2907 | 741 | 2855 | 2022-03-04 10:15:35 | 43 | 29 | LNP | AV | 27 | 7042-0063 | 2700 | 700 | 2848.45
301211175294 | 2986 | 2931 | 2907 | 744 | 2855 | 2022-03-04 10:04:23 | 55 | 24 | LNP | AV | 27 | 7042-0063 | 2700 | 700 | 2847.85
301211175299 | 2984 | 2932 | 2902 | 745 | 2850 | 2022-03-04 09:48:55 | 52 | 30 | LNP | AV | 27 | 7042-0063 | 2700 | 700 | 2852.28
301211175281 | 2988 | 2955 | 2922 | 745 | 2870 | 2022-03-04 09:36:52 | 33 | 33 | LNP | AV | 27 | 7042-0063 | 2700 | 700 | 2871.4
301211175287 | 2982 | 2957 | 2912 | 745 | 2860 | 2022-03-04 09:24:53 | 25 | 45 | LNP | AV | 27 | 7042-0063 | 2700 | 700 | 2849.5
301211175408 | 2980 | 2944 | 2907 | 744 | 2830 | 2022-03-04 09:13:24 | 36 | 37 | LNP | AV | 27 | 7042-0063 | 2700 | 700 | 2834.75
301211175404 | 2984 | 2947 | 2907 | 744 | 2855 | 2022-03-04 09:01:40 | 37 | 40 | LNP | AV | 27 | 7042-0063 | 2700 | 700 | 2839.75
301211175278 | 2986 | 2942 | 2917 | 744 | 2865 | 2022-03-04 08:50:25 | 44 | 25 | LNP | AV | 27 | 7042-0063 | 2700 | 700 | 2847.2
301211175285 | 2987 | 2940 | 2912 | 745 | 2860 | 2022-03-04 08:39:13 | 47 | 28 | LNP | AV | 27 | 7042-0063 | 2700 | 700 | 2849.5
301211175399 | 2981 | 2938 | 2897 | 742 | 2855 | 2022-03-04 08:28:00 | 43 | 41 | LNP | AV | 27 | 7042-0063 | 2700 | 700 | 2848.25
301211175396 | 2981 | 2941 | 2907 | 743 | 2855 | 2022-03-04 08:16:53 | 40 | 34 | LNP | AV | 27 | 7042-0063 | 2700 | 700 | 2827.4
301211175256 | 2986 | 2954 | 2917 | 743 | 2870 | 2022-03-04 08:05:37 | 32 | 37 | LNP | AV | 27 | 7042-0063 | 2700 | 700 | 2827
301211175266 | 2988 | 2935 | 2907 | 743 | 2865 | 2022-03-04 06:36:15 | 53 | 28 | LNP | AV | 27 | 7042-0063 | 2700 | 700 | 2850.55
301211175213 | 2982 | 2954 | 2917 | 743 | 2875 | 2022-03-04 05:49:33 | 28 | 37 | LNP | AV | 27 | 7042-0063 | 2700 | 700 | 2784.9
301211175384 | 2988 | 2940 | 2912 | 742 | 2870 |  | 48 | 28 | LNP | AV | 27 | 7042-0063 | 2700 | 700 | 2829.5
301211175385 | 2986 | 2939 | 2907 | 741 | 2735 | 2022-03-04 06:03:03 | 47 | 32 | LNP | AV | 27 | 7042-0063 | 2700 | 700 | 2771.1
301211175179 | 2985 | 2953 | 2917 | 744 | 2845 | 2022-03-04 05:38:32 | 32 | 36 | LNP | AV | 27 | 7042-0063 | 2700 | 700 | 2815.7
301211175305 | 2986 | 2937 | 2907 | 746 | 2875 |  | 49 | 30 | LNP | AV | 27 | 7042-0063 | 2700 | 700 | 2844.9
301211175186 | 2984 | 2932 | 2902 | 745 | 2860 | 2022-03-04 05:12:23 | 52 | 30 | LNP | AV | 27 | 7042-0063 | 2700 | 700 | 2852.28
301211175258 | 2988 | 2930 | 2912 | 744 | 2870 | 2022-03-04 05:01:16 | 58 | 18 | LNP | AV | 27 | 7042-0063 | 2700 | 700 | 2863.95
301211175234 | 2986 | 2927 | 2907 | 744 | 2865 | 2022-03-04 04:49:11 | 59 | 20 | LNP | AV | 27 | 7042-0063 | 2700 | 700 | 2858.85
301211175237 | 2989 | 2942 | 2912 | 746 | 2870 | 2022-03-04 04:04:07 | 47 | 30 | LNP | AV | 27 | 7042-0063 | 2700 | 700 | 2855.85
301211175214 | 2986 | 2949 | 2912 | 743 | 2870 | 2022-03-04 03:53:06 | 37 | 37 | LNP | AV | 27 | 7042-0063 | 2700 | 700 | 2862.3
301211175378 | 2986 | 2949 | 2902 | 742 | 2860 | 2022-03-04 03:42:02 | 37 | 47 | LNP | AV | 27 | 7042-0063 | 2700 | 700 | 2848
301211175183 | 2979 | 2917 | 2892 | 744 | 2850 | 2022-03-04 03:30:56 | 62 | 25 | LNP | AV | 27 | 7042-0063 | 2700 | 700 | 2814.3
301211175386 | 2988 | 2931 | 2912 | 742 | 2740 | 2022-03-04 03:08:45 | 57 | 19 | LNP | AV | 27 | 7042-0063 | 2700 | 700 | 2786.95
301211175387 | 2989 | 2940 | 2902 | 744 | 2860 | 2022-03-04 02:55:16 | 49 | 38 | LNP | AV | 27 | 7042-0063 | 2700 | 700 | 2849.75
301211175248 | 2985 | 2937 | 2917 | 745 | 2875 | 2022-03-04 02:42:21 | 48 | 20 | LNP | AV | 27 | 7042-0063 | 2700 | 700 | 2865.3
301211175254 | 2986 | 2948 | 2922 | 743 | 2880 | 2022-03-04 02:31:16 | 38 | 26 | LNP | AV | 27 | 7042-0063 | 2700 | 700 | 2876.11
301211175374 | 2988 | 2949 | 2912 | 744 | 2870 | 2022-03-04 02:20:02 | 39 | 37 | LNP | AV | 27 | 7042-0063 | 2700 | 700 | 2862.825
301211175371 | 2989 | 2932 | 2887 | 744 | 2845 | 2022-03-04 02:06:53 | 57 | 45 | LNP | AV | 27 | 7042-0063 | 2700 | 700 | 2836.85
301211175224 | 2984 | 2937 | 2912 | 746 | 2810 | 2022-03-04 01:55:43 | 47 | 25 | LNP | AV | 27 | 7042-0063 | 2700 | 700 | 2829.05
301211175277 | 2983 | 2916 | 2887 | 743 | 2845 | 2022-03-04 01:41:27 | 67 | 29 | LNP | AV | 27 | 7042-0063 | 2700 | 700 | 2839
301211175189 | 2985 | 2923 | 2892 | 745 | 2850 | 2022-03-04 01:29:52 | 62 | 31 | LNP | AV | 27 | 7042-0063 | 2700 | 700 | 2844.6
301221176069 | 3036 | 2993 | 2917 | 795 | 2855 | 2022-03-03 20:44:42 | 43 | 76 | PX | AV | 23 | 7532-0029 | 2700 | 750 | 2851.35
301221176041 | 3031 | 2999 | 2957 | 797 | 2900 | 2022-03-03 20:22:33 | 32 | 42 | PX | AV | 23 | 7532-0029 | 2700 | 750 | 2895.54
301221176021 | 3038 | 2979 | 2947 | 794 | 2895 | 2022-03-03 19:53:41 | 59 | 32 | PX | AV | 23 | 7532-0029 | 2700 | 750 | 2884.25
301221176072 | 3032 | 2989 | 2952 | 795 | 2900 | 2022-03-03 19:25:36 | 43 | 37 | PX | AV | 23 | 7532-0029 | 2700 | 750 | 2874.15
301221176040 | 3038 | 3010 | 2952 | 795 | 2900 | 2022-03-03 18:39:49 | 28 | 58 | PX | AV | 23 | 7532-0029 | 2700 | 750 | 2895.05
301221176020 | 3040 | 2978 | 2972 | 794 | 2890 |  | 62 | 6 | PX | AV | 23 | 7532-0029 | 2700 | 750 | 2888.067
301211174560 | 3040 | 2985 | 2972 | 795 | 2900 | 2022-03-03 15:26:57 | 55 | 13 | LNP | AV | 23 | 7532-0029 | 2700 | 750 | 2886.5
301221176018 | 3040 | 2975 | 2942 | 794 | 2865 | 2022-03-03 15:03:03 | 65 | 33 | PX | AV | 23 | 7532-0029 | 2700 | 750 | 2863.65
301221176019 | 3039 | 2981 | 2942 | 793 | 2765 | 2022-03-03 14:51:02 | 58 | 39 | PX | AV | 23 | 7532-0029 | 2700 | 750 | 2796.35
301221176037 | 3026 | 2989 | 2942 | 793 | 2850 | 2022-03-03 14:37:03 | 37 | 47 | PX | AV | 23 | 7532-0029 | 2700 | 750 | 2858.9
301221176036 | 3043 | 2989 | 2977 | 794 | 2890 | 2022-03-03 14:24:45 | 54 | 12 | PX | AV | 23 | 7532-0029 | 2700 | 750 | 2884.06
301221176043 | 3033 | 2989 | 2952 | 795 | 2900 | 2022-03-03 14:07:14 | 44 | 37 | PX | AV | 23 | 7532-0029 | 2700 | 750 | 2886.45
301211174554 | 3032 | 2991 | 2947 | 796 | 2890 | 2022-03-03 11:17:06 | 41 | 44 | LNP | AV | 23 | 7532-0029 | 2700 | 750 | 2885.45
301221176012 | 3032 | 2975 | 2952 | 96 | 2870 | 2022-03-03 10:30:42 | 57 | 23 | PX | AV | 23 | 7532-0029 | 2700 | 750 | 2877.66
301221176045 | 3038 | 2994 | 2962 | 796 | 2900 | 2022-03-03 12:46:04 | 44 | 32 | PX | AV | 23 | 7532-0029 | 2700 | 750 | 2885.15
301221176071 | 3037 | 3000 | 2962 | 794 | 2900 | 2022-03-03 12:33:38 | 37 | 38 | PX | AV | 23 | 7532-0029 | 2700 | 750 | 2895.38
301221176068 | 3033 | 2974 | 2972 | 795 | 2900 | 2022-03-03 12:21:08 | 59 | 2 | PX | AV | 23 | 7532-0029 | 2700 | 750 | 2874.18
301211174541 | 3034 | 2977 | 2972 | 796 | 2870 | 2022-03-03 11:41:13 | 57 | 5 | LNP | AV | 23 | 7532-0029 | 2700 | 750 | 2862.27
301211174542 | 3039 | 2980 | 2952 | 795 | 2900 | 2022-03-03 11:28:38 | 59 | 28 | LNP | AV | 23 | 7532-0029 | 2700 | 750 | 2892.483
301211174551 | 3034 | 2985 | 2957 | 797 | 2900 | 2022-03-03 10:53:54 | 49 | 28 | LNP | AV | 23 | 7532-0029 | 2700 | 750 | 2850.96
301211174522 | 3041 | 3002 | 2942 | 795 | 2890 | 2022-03-03 10:42:19 | 39 | 60 | LNP | AV | 23 | 7532-0029 | 2700 | 750 | 2888.5
301221176013 | 3037 | 2988 | 2957 | 795 | 2880 | 2022-03-03 10:18:29 | 49 | 31 | PX | AV | 23 | 7532-0029 | 2700 | 750 | 2861.65
301221176062 | 3036 | 2987 | 2952 | 794 | 2870 | 2022-03-03 10:04:00 | 49 | 35 | PX | AV | 23 | 7532-0029 | 2700 | 750 | 2879.45
301221176065 | 3035 | 2981 | 2957 | 795 | 2900 | 2022-03-03 09:48:21 | 54 | 24 | PX | AV | 23 | 7532-0029 | 2700 | 750 | 2892.4
301221176017 | 3037 | 2991 | 2947 | 795 | 2890 | 2022-03-03 09:23:00 | 46 | 44 | PX | AV | 23 | 7532-0029 | 2700 | 750 | 2887.35
301221176042 | 3040 | 2992 | 2972 | 796 | 2900 | 2022-03-03 09:10:19 | 48 | 20 | PX | AV | 23 | 7532-0029 | 2700 | 750 | 2891.3
301221176044 | 3032 | 2985 | 2952 | 794 | 2900 | 2022-03-03 08:57:28 | 47 | 33 | PX | AV | 23 | 7532-0029 | 2700 | 750 | 2891.1
301221176014 | 3040 | 2983 | 2962 | 794 | 2900 | 2022-03-03 06:20:59 | 57 | 21 | PX | AV | 23 | 7532-0029 | 2700 | 750 | 2895.517
301221176015 | 3041 | 2983 | 2957 | 793 | 2900 | 2022-03-03 06:10:11 | 58 | 26 | PX | AV | 23 | 7532-0029 | 2700 | 750 | 2891.3
301211175223 | 2985 | 2925 | 2852 | 744 | 2700 | 2022-02-27 03:45:03 | 60 | 73 | LNP | AV | 27 | 7042-0067 | 2700 | 700 | 2729.9
301211175245 | 2985 | 2944 | 2902 | 745 | 2850 | 2022-02-27 01:47:18 | 41 | 42 | LNP | AV | 27 | 7042-0067 | 2700 | 700 | 2848.1
301211175242 | 2980 | 2948 | 2907 | 745 | 2855 | 2022-02-27 01:35:57 | 32 | 41 | LNP | AV | 27 | 7042-0067 | 2700 | 700 | 2851.55
301211175400 | 2982 | 2928 | 2902 | 744 | 2850 | 2022-02-26 23:24:47 | 54 | 26 | LNP | AV | 27 | 7042-0067 | 2700 | 700 | 2843.85
301211175405 | 2986 | 2927 | 2897 | 745 | 2845 | 2022-02-26 23:01:56 | 59 | 30 | LNP | AV | 27 | 7042-0067 | 2700 | 700 | 2832.7
301211175402 | 2988 | 2944 | 2912 | 744 | 2860 | 2022-02-26 21:50:37 | 44 | 32 | LNP | AV | 27 | 7042-0067 | 2700 | 700 | 2855.9
301211175394 | 2981 | 2957 | 2907 | 742 | 2850 | 2022-02-26 21:39:14 | 24 | 50 | LNP | AV | 27 | 7042-0067 | 2700 | 700 | 2840.8
301211175239 | 2986 | 2943 | 2907 | 744 | 2850 | 2022-02-26 20:55:40 | 43 | 36 | LNP | AV | 27 | 7042-0067 | 2700 | 700 | 2850.3
301211175407 | 2983 | 2937 | 2907 | 744 | 2850 | 2022-02-26 20:44:20 | 46 | 30 | LNP | AV | 27 | 7042-0067 | 2700 | 700 | 2829.5
301211175411 | 2984 | 2934 | 2907 | 743 | 2850 | 2022-02-26 20:32:57 | 50 | 27 | LNP | AV | 27 | 7042-0067 | 2700 | 700 | 2845.3
301211175185 | 2986 | 2932 | 2897 | 744 | 2845 | 2022-02-26 19:16:12 | 54 | 35 | LNP | AV | 27 | 7042-0067 | 2700 | 700 | 2831.15
301211175236 | 2980 | 2954 | 2912 | 744 | 2805 | 2022-02-26 17:38:16 | 26 | 42 | LNP | AV | 27 | 7042-0067 | 2700 | 700 | 2768.15
301211175190 | 2985 | 2939 | 2907 | 745 | 2850 | 2022-02-26 19:06:49 | 46 | 32 | LNP | AV | 27 | 7042-0067 | 2700 | 700 | 2850.1
301211175368 | 2986 | 2936 | 2907 | 742 | 2850 | 2022-02-26 18:57:28 | 50 | 29 | LNP | AV | 27 | 7042-0067 | 2700 | 700 | 2846
301211175262 | 2983 | 2933 | 2907 | 744 | 2850 | 2022-02-26 18:48:07 | 50 | 26 | LNP | AV | 27 | 7042-0067 | 2700 | 700 | 2843.7
301211175272 | 2986 | 2946 | 2927 | 744 | 2850 | 2022-02-26 18:38:42 | 40 | 19 | LNP | AV | 27 | 7042-0067 | 2700 | 700 | 2866.9
301211175273 | 2990 | 2944 | 2912 | 743 | 2850 | 2022-02-26 18:29:04 | 46 | 32 | LNP | AV | 27 | 7042-0067 | 2700 | 700 | 2841.3
301211175177 | 2981 | 2918 | 2902 | 745 | 2850 | 2022-02-26 18:19:37 | 63 | 16 | LNP | AV | 27 | 7042-0067 | 2700 | 700 | 2847.833
301211175182 | 2990 | 2937 | 2917 | 745 | 2850 | 2022-02-26 18:10:11 | 53 | 20 | LNP | AV | 27 | 7042-0067 | 2700 | 700 | 2846.55
301211175337 | 2979 | 2932 | 2922 | 743 | 2850 | 2022-02-26 18:00:39 | 47 | 10 | LNP | AV | 27 | 7042-0067 | 2700 | 700 | 2854.42
301211175336 | 2978 | 2952 | 2907 | 740 | 2850 | 2022-02-26 17:51:04 | 26 | 45 | LNP | AV | 27 | 7042-0067 | 2700 | 700 | 2845.95
301211175197 | 2987 | 2931 | 2892 | 744 | 2840 | 2022-02-26 10:40:08 | 56 | 39 | LNP | AV | 27 | 7042-0067 | 2700 | 700 | 2825.25
301211175192 | 2987 | 2953 | 2912 | 746 | 2850 | 2022-02-26 12:51:11 | 34 | 41 | LNP | AV | 27 | 7042-0067 | 2700 | 700 | 2848.7
301211175241 | 2990 | 2953 | 2922 | 744 | 2850 | 2022-02-26 17:25:16 | 37 | 31 | LNP | AV | 27 | 7042-0067 | 2700 | 700 | 2853.8
301211175208 | 2983 | 2939 | 2912 | 742 | 2850 | 2022-02-26 17:15:41 | 44 | 27 | LNP | AV | 27 | 7042-0067 | 2700 | 700 | 2846.6
301211175321 | 2983 | 2929 | 2902 | 743 | 2850 | 2022-02-26 17:06:13 | 54 | 27 | LNP | AV | 27 | 7042-0067 | 2700 | 700 | 2849.05
301211175206 | 2986 | 2951 | 2917 | 744 | 2850 | 2022-02-26 16:21:25 | 35 | 34 | LNP | AV | 27 | 7042-0067 | 2700 | 700 | 2842.95
301211175207 | 2985 | 2935 | 2897 | 744 | 2845 | 2022-02-26 16:08:40 | 50 | 38 | LNP | AV | 27 | 7042-0067 | 2700 | 700 | 2843.45
301211175392 | 2981 | 2934 | 2912 | 743 | 2795 | 2022-02-26 15:59:16 | 47 | 22 | LNP | AV | 27 | 7042-0067 | 2700 | 700 | 2828.0825
301211175395 | 2980 | 2956 | 2907 | 743 | 2850 | 2022-02-26 15:46:49 | 24 | 49 | LNP | AV | 27 | 7042-0067 | 2700 | 700 | 2820.65
301211175370 | 2983 | 2922 | 2897 | 743 | 2850 | 2022-02-26 15:37:12 | 61 | 25 | LNP | AV | 27 | 7042-0067 | 2700 | 700 | 2846.9
301211175366 | 2988 | 2940 | 2912 | 744 | 2850 |  | 48 | 28 | LNP | AV | 27 | 7042-0067 | 2700 | 700 | 2824.9
301211175375 | 2987 | 2922 | 2897 | 745 | 2850 | 2022-02-26 14:44:54 | 65 | 25 | LNP | AV | 27 | 7042-0067 | 2700 | 700 | 2847.4
301211175376 | 2985 | 2916 | 2887 | 742 | 2845 | 2022-02-26 14:33:39 | 69 | 29 | LNP | AV | 27 | 7042-0067 | 2700 | 700 | 2831.85
301211175187 | 2975 | 2946 | 2897 | 744 | 2850 | 2022-02-26 13:02:31 | 29 | 49 | LNP | AV | 27 | 7042-0067 | 2700 | 700 | 2842.1
301211175252 | 2988 | 2941 | 2912 | 744 | 2850 | 2022-02-26 12:24:51 | 47 | 29 | LNP | AV | 27 | 7042-0067 | 2700 | 700 | 2848.2
301211175176 | 2988 | 2949 | 2907 | 744 | 2850 | 2022-02-26 12:13:21 | 39 | 42 | LNP | AV | 27 | 7042-0067 | 2700 | 700 | 2851.295
301211175178 | 2982 | 2941 | 2902 | 745 | 2850 | 2022-02-26 12:01:55 | 41 | 39 | LNP | AV | 27 | 7042-0067 | 2700 | 700 | 2838.2
301211175225 | 2986 | 2926 | 2902 | 745 | 2850 | 2022-02-26 11:39:18 | 60 | 24 | LNP | AV | 27 | 7042-0067 | 2700 | 700 | 2850.1
301211175175 | 2980 | 2946 | 2912 | 746 | 2850 | 2022-02-26 11:27:51 | 34 | 34 | LNP | AV | 27 | 7042-0067 | 2700 | 700 | 2842.75
301211175283 | 2985 | 2945 | 2912 | 745 | 2850 | 2022-02-26 11:03:05 | 40 | 33 | LNP | AV | 27 | 7042-0067 | 2700 | 700 | 2848.65
301211175227 | 2987 | 2936 | 2902 | 744 | 2850 | 2022-02-26 10:51:33 | 51 | 34 | LNP | AV | 27 | 7042-0067 | 2700 | 700 | 2850.55
301211175180 | 2987 | 2946 | 2912 | 745 | 2840 |  | 41 | 34 | LNP | AV | 27 | 7042-0067 | 2700 | 700 | 2843.7
301211175410 | 2985 | 2936 | 2902 | 743 | 2850 | 2022-02-26 10:30:36 | 49 | 34 | LNP | AV | 27 | 7042-0067 | 2700 | 700 | 2829.4
301211175377 | 2987 | 2937 | 2907 | 741 | 2850 | 2022-02-26 10:19:08 | 50 | 30 | LNP | AV | 27 | 7042-0067 | 2700 | 700 | 2840.74
301211175244 | 2986 | 2946 | 2902 | 745 | 2850 | 2022-02-26 10:07:39 | 40 | 44 | LNP | AV | 27 | 7042-0067 | 2700 | 700 | 2844.3
301211175253 | 2988 | 2944 | 2902 | 744 | 2850 | 2022-02-26 09:58:14 | 44 | 42 | LNP | AV | 27 | 7042-0067 | 2700 | 700 | 2841.95
301211175250 | 2988 | 2945 | 2907 | 744 | 2850 | 2022-02-26 09:46:48 | 43 | 38 | LNP | AV | 27 | 7042-0067 | 2700 | 700 | 2840.45
301211175249 | 2985 | 2956 | 2907 | 746 | 2850 | 2022-02-26 09:37:19 | 29 | 49 | LNP | AV | 27 | 7042-0067 | 2700 | 700 | 2850.95
301211175246 | 2986 | 2919 | 2887 | 745 | 2835 | 2022-02-26 09:26:55 | 67 | 32 | LNP | AV | 27 | 7042-0067 | 2700 | 700 | 2833.5
301211175461 | 2983 | 2943 | 2867 | 744 | 2800 | 2022-02-25 23:59:41 | 40 | 76 | LNP | AV | 27 | 7042-0067 | 2700 | 700 | 2795.625
301211175419 | 2978 | 2954 | 2902 | 744 | 2800 | 2022-02-25 23:43:20 | 24 | 52 | LNP | AV | 27 | 7042-0067 | 2700 | 700 | 2797.7
301211175466 | 2984 | 2940 | 2907 | 745 | 2855 | 2022-02-25 23:21:01 | 44 | 33 | LNP | AV | 27 | 7042-0067 | 2700 | 700 | 2843.55
301211174054 | 2982 | 2928 | 2917 | 745 | 2850 | 2022-02-25 23:07:46 | 54 | 11 | LNP | AV | 27 | 7042-0067 | 2700 | 700 | 2848.85
301211175496 | 2987 | 2909 | 2902 | 742 | 2850 | 2022-02-25 22:33:58 | 78 | 7 | LNP | AV | 27 | 7042-0067 | 2700 | 700 | 2835.23
301211175428 | 2983 | 2950 | 2907 | 744 | 2855 | 2022-02-25 22:22:21 | 33 | 43 | LNP | AV | 27 | 7042-0067 | 2700 | 700 | 2847.85
301211175505 | 2988 | 2933 | 2902 | 743 | 2850 | 2022-02-25 15:36:48 | 55 | 31 | LNP | AV | 27 | 7042-0067 | 2700 | 700 | 2835.95
301211175458 | 2983 | 2925 | 2882 | 744 | 2830 |  | 58 | 43 | LNP | AV | 27 | 7042-0067 | 2700 | 700 | 2825.95
301211175440 | 2987 | 2968 | 2947 | 742 | 2895 | 2022-02-25 17:05:36 | 19 | 21 | LNP | AV | 27 | 7042-0067 | 2700 | 700 | 2886.35
301211175502 | 2989 | 2949 | 2912 | 743 | 2820 | 2022-02-25 16:41:56 | 40 | 37 | LNP | AV | 27 | 7042-0067 | 2700 | 700 | 2827.367
301211175430 | 2985 | 2954 | 2927 | 744 | 2845 | 2022-02-25 16:28:40 | 31 | 27 | LNP | AV | 27 | 7042-0067 | 2700 | 700 | 2852.9
301211175441 | 2989 | 2940 | 2917 | 744 | 2865 |  | 49 | 23 | LNP | AV | 27 | 7042-0067 | 2700 | 700 | 2836.45
301211175495 | 2989 | 2929 | 2912 | 743 | 2795 | 2022-02-25 16:02:51 | 60 | 17 | LNP | AV | 27 | 7042-0067 | 2700 | 700 | 2803.65
301211175504 | 2989 | 2938 | 2907 | 743 | 2855 | 2022-02-25 15:49:02 | 51 | 31 | LNP | AV | 27 | 7042-0067 | 2700 | 700 | 2838.65
301211175487 | 2989 | 2935 | 2907 | 735 | 2850 |  | 54 | 28 | LNP | AV | 27 | 7042-0067 | 2700 | 700 | 2831.05
301211175508 | 2989 | 2939 | 2912 | 744 | 2860 | 2022-02-25 15:15:58 | 50 | 27 | LNP | AV | 27 | 7042-0067 | 2700 | 700 | 2846.45
301211175507 | 2985 | 2938 | 2907 | 742 | 2810 | 2022-02-25 15:03:50 | 47 | 31 | LNP | AV | 27 | 7042-0067 | 2700 | 700 | 2821.85
301211175511 | 2987 | 2929 | 2912 | 744 | 2860 | 2022-02-25 14:50:02 | 58 | 17 | LNP | AV | 27 | 7042-0067 | 2700 | 700 | 2855.7
301211175431 | 2989 | 2946 | 2912 | 744 | 2860 | 2022-02-25 12:14:17 | 43 | 34 | LNP | AV | 27 | 7042-0067 | 2700 | 700 | 2839.9
301211175476 | 2985 | 2934 | 2907 | 745 | 2850 | 2022-02-25 14:08:18 | 51 | 27 | LNP | AV | 27 | 7042-0067 | 2700 | 700 | 2850.867
301211175477 | 2984 | 2930 | 2917 | 744 | 2860 | 2022-02-25 13:56:00 | 54 | 13 | LNP | AV | 27 | 7042-0067 | 2700 | 700 | 2858.25
301211175426 | 2983 | 2935 | 2902 | 744 | 2850 | 2022-02-25 13:05:10 | 48 | 33 | LNP | AV | 27 | 7042-0067 | 2700 | 700 | 2841.7
301211175427 | 2982 | 2955 | 2917 | 745 | 2860 |  | 27 | 38 | LNP | AV | 27 | 7042-0067 | 2700 | 700 | 2854.05
301211175506 | 2989 | 2912 | 2907 | 742 | 2765 | 2022-02-25 11:46:19 | 77 | 5 | LNP | AV | 27 | 7042-0067 | 2700 | 700 | 2818.36
301211175455 | 2986 | 2929 | 2907 | 743 | 2720 | 2022-02-25 11:32:26 | 57 | 22 | LNP | AV | 27 | 7042-0067 | 2700 | 700 | 2757
301211175454 | 2984 | 2926 | 2917 | 743 | 2870 | 2022-02-25 11:03:17 | 58 | 9 | LNP | AV | 27 | 7042-0067 | 2700 | 700 | 2862.55
301211175503 | 2991 | 2924 | 2917 | 744 | 2870 | 2022-02-25 10:17:43 | 67 | 7 | LNP | AV | 27 | 7042-0067 | 2700 | 700 | 2858.45
301211175509 | 2989 | 2929 | 2902 | 742 | 2860 | 2022-02-25 10:04:31 | 60 | 27 | LNP | AV | 27 | 7042-0067 | 2700 | 700 | 2827.5
301211175510 | 2991 | 2920 | 2912 | 743 | 2800 | 2022-02-25 09:52:25 | 71 | 8 | LNP | AV | 27 | 7042-0067 | 2700 | 700 | 2810.57
301211175501 | 2987 | 2943 | 2907 | 742 | 2865 | 2022-02-25 09:10:14 | 44 | 36 | LNP | AV | 27 | 7042-0067 | 2700 | 700 | 2855.7
301211175484 | 2984 | 2918 | 2912 | 743 | 2800 | 2022-02-25 08:58:09 | 66 | 6 | LNP | AV | 27 | 7042-0067 | 2700 | 700 | 2819.7
301211175485 | 2986 | 2938 | 2912 | 743 | 2870 | 2022-02-25 08:44:20 | 48 | 26 | LNP | AV | 27 | 7042-0067 | 2700 | 700 | 2861
301211175472 | 2984 | 2951 | 2917 | 744 | 2875 | 2022-02-25 08:32:12 | 33 | 34 | LNP | AV | 27 | 7042-0067 | 2700 | 700 | 2835.75
301211175470 | 2987 | 2956 | 2917 | 744 | 2805 | 2022-02-25 08:07:37 | 31 | 39 | LNP | AV | 27 | 7042-0067 | 2700 | 700 | 2819.3
301211175418 | 2982 | 2945 | 2917 | 745 | 2860 | 2022-02-25 05:57:39 | 37 | 28 | LNP | AV | 27 | 7042-0067 | 2700 | 700 | 2845.1
301211172102 | 2645 | 2615 | 2592 | 640 | 2525 | 2022-02-24 16:38:48 | 30 | 23 | SJA | AV | 31 | 6042-0056 | 2400 | 600 | 2525
301211174642 | 2640 | 2602 | 2564 | 644 | 2512 | 2022-02-24 07:14:46 | 38 | 38 | LNP | AV | 31 | 6042-0056 | 2400 | 600 | 2503.25
301211174643 | 2636 | 2589 | 2560 | 645 | 2508 | 2022-02-24 07:03:54 | 47 | 29 | LNP | AV | 31 | 6042-0056 | 2400 | 600 | 2501.18
301211174675 | 2645 | 2621 | 2579 | 641 | 2525 |  | 24 | 42 | LNP | AV | 31 | 6042-0056 | 2400 | 600 | 2519.47
301211174739 | 2643 | 2618 | 2588 | 645 | 2525 | 2022-02-24 04:22:12 | 25 | 30 | LNP | AV | 31 | 6042-0056 | 2400 | 600 | 2524
301211174740 | 2641 | 2616 | 2587 | 645 | 2525 | 2022-02-24 04:11:19 | 25 | 29 | LNP | AV | 31 | 6042-0056 | 2400 | 600 | 2524.75
301211174727 | 2641 | 2584 | 2559 | 642 | 2507 | 2022-02-24 04:00:24 | 57 | 25 | LNP | AV | 31 | 6042-0056 | 2400 | 600 | 2503.55
301211174717 | 2640 | 2626 | 2588 | 642 | 2525 | 2022-02-24 01:56:16 | 14 | 38 | LNP | AV | 31 | 6042-0056 | 2400 | 600 | 2523.2
301211174741 | 2642 | 2616 | 2580 | 643 | 2513 |  | 26 | 36 | LNP | AV | 31 | 6042-0056 | 2400 | 600 | 2516.96
301211174724 | 2642 | 2611 | 2589 | 643 | 2517 |  | 31 | 22 | LNP | AV | 31 | 6042-0056 | 2400 | 600 | 2513.54
301211174644 | 2640 | 2610 | 2586 | 645 | 2525 |  | 30 | 24 | LNP | AV | 31 | 6042-0056 | 2400 | 600 | 2504.99
301211174714 | 2639 | 2619 | 2585 | 643 | 2525 | 2022-02-24 01:41:01 | 20 | 34 | LNP | AV | 31 | 6042-0056 | 2400 | 600 | 2516
301211174592 | 2641 | 2616 | 2579 | 641 | 2525 | 2022-02-24 01:23:47 | 25 | 37 | LNP | AV | 31 | 6042-0056 | 2400 | 600 | 2517.3
301211174593 | 2644 | 2613 | 2578 | 643 | 2525 | 2022-02-24 01:06:39 | 31 | 35 | LNP | AV | 31 | 6042-0056 | 2400 | 600 | 2522.5
301211174595 | 2642 | 2618 | 2581 | 643 | 2525 | 2022-02-24 00:56:28 | 24 | 37 | LNP | AV | 31 | 6042-0056 | 2400 | 600 | 2513.96
301211174652 | 2642 | 2605 | 2575 | 643 | 2523 | 2022-02-24 00:39:20 | 37 | 30 | LNP | AV | 31 | 6042-0056 | 2400 | 600 | 2487.24
301211174600 | 2644 | 2591 | 2565 | 644 | 2513 | 2022-02-24 00:20:31 | 53 | 26 | LNP | AV | 31 | 6042-0056 | 2400 | 600 | 2500.7
301211174612 | 2642 | 2603 | 2581 | 644 | 2525 | 2022-02-24 00:02:24 | 39 | 22 | LNP | AV | 31 | 6042-0056 | 2400 | 600 | 2510.71
301211174583 | 2642 | 2620 | 2583 | 644 | 2525 |  | 22 | 37 | LNP | AV | 31 | 6042-0056 | 2400 | 600 | 2516.4
301211174590 | 2642 | 2612 | 2580 | 644 | 2525 |  | 30 | 32 | LNP | AV | 31 | 6042-0056 | 2400 | 600 | 2506.06
301211174591 | 2640 | 2609 | 2581 | 644 | 2509 | 2022-02-23 22:16:43 | 31 | 28 | LNP | AV | 31 | 6042-0056 | 2400 | 600 | 2510.26
301211174649 | 2640 | 2616 | 2587 | 644 | 2525 | 2022-02-23 21:56:15 | 24 | 29 | LNP | AV | 31 | 6042-0056 | 2400 | 600 | 2524.77
301211174611 | 2643 | 2588 | 2562 | 643 | 2510 | 2022-02-23 21:42:05 | 55 | 26 | LNP | AV | 31 | 6042-0056 | 2400 | 600 | 2508.91
301211174650 | 2640 | 2612 | 2589 | 643 | 2522 | 2022-02-23 21:31:55 | 28 | 23 | LNP | AV | 31 | 6042-0056 | 2400 | 600 | 2521.83
301211174647 | 2643 | 2610 | 2588 | 642 | 2525 | 2022-02-23 21:14:42 | 33 | 22 | LNP | AV | 31 | 6042-0056 | 2400 | 600 | 2523.5
301211174594 | 2641 | 2615 | 2582 | 644 | 2525 | 2022-02-23 21:04:29 | 26 | 33 | LNP | AV | 31 | 6042-0056 | 2400 | 600 | 2523.75
301211174645 | 2642 | 2609 | 2582 | 641 | 2515 | 2022-02-23 20:52:36 | 33 | 27 | LNP | AV | 31 | 6042-0056 | 2400 | 600 | 2516.7
301211174654 | 2643 | 2606 | 2582 | 644 | 2500 | 2022-02-23 20:36:16 | 37 | 24 | LNP | AV | 31 | 6042-0056 | 2400 | 600 | 2510.5
301211174585 | 2641 | 2597 | 2572 | 645 | 2520 | 2022-02-23 20:12:37 | 44 | 25 | LNP | AV | 31 | 6042-0056 | 2400 | 600 | 2515.35
301211174677 | 2642 | 2611 | 2567 | 638 | 2515 | 2022-02-23 20:02:27 | 31 | 44 | LNP | AV | 31 | 6042-0056 | 2400 | 600 | 2506.23
301211174674 | 2645 | 2627 | 2589 | 640 | 2525 | 2022-02-23 20:10:10 | 18 | 38 | LNP | AV | 31 | 6042-0056 | 2400 | 600 | 2524
301211174678 | 2640 | 2598 | 2591 | 641 | 2525 | 2022-02-23 19:59:49 | 42 | 7 | LNP | AV | 31 | 6042-0056 | 2400 | 600 | 2520.42
301211174716 | 2641 | 2615 | 2577 | 640 | 2525 | 2022-02-23 19:49:28 | 26 | 38 | LNP | AV | 31 | 6042-0056 | 2400 | 600 | 2525
301211174651 | 2639 | 2591 | 2572 | 644 | 2520 | 2022-02-23 19:39:11 | 48 | 19 | LNP | AV | 31 | 6042-0056 | 2400 | 600 | 2517.9
301211174571 | 2643 | 2590 | 2572 | 642 | 2520 | 2022-02-23 19:24:54 | 53 | 18 | LNP | AV | 31 | 6042-0056 | 2400 | 600 | 2507.2
301211175759 | 3041 | 3008 | 2972 | 791 | 2880 | 2022-02-21 12:08:00 | 33 | 36 | PX | AS | 23 | 7532-0028 | 2700 | 750 | 2885.7
301211175760 | 3040 | 3010 | 2977 | 790 | 2900 | 2022-02-21 11:54:51 | 30 | 33 | PX | AS | 23 | 7532-0028 | 2700 | 750 | 2896
301211175769 | 3041 | 2995 | 2972 | 792 | 2900 | 2022-02-21 11:04:36 | 46 | 23 | PX | AS | 23 | 7532-0028 | 2700 | 750 | 2883.8
301211175770 | 3041 | 2999 | 2977 | 792 | 2900 |  | 42 | 22 | PX | AS | 23 | 7532-0028 | 2700 | 750 | 2894.4
301211175766 | 3035 | 2997 | 2972 | 793 | 2890 | 2022-02-21 10:14:00 | 38 | 25 | PX | AS | 23 | 7532-0028 | 2700 | 750 | 2895.337
301211175765 | 3040 | 2994 | 2972 | 791 | 2900 | 2022-02-21 09:59:52 | 46 | 22 | PX | AS | 23 | 7532-0028 | 2700 | 750 | 2879.9
301211175751 | 3037 | 2995 | 2972 | 792 | 2900 |  | 42 | 23 | PX | AS | 23 | 7532-0028 | 2700 | 750 | 2881
301211175748 | 3038 | 3002 | 2977 | 790 | 2900 | 2022-02-21 09:21:37 | 36 | 25 | PX | AS | 23 | 7532-0028 | 2700 | 750 | 2890.8
301211175754 | 3037 | 2995 | 2967 | 792 | 2900 | 2022-02-21 09:08:35 | 42 | 28 | PX | AS | 23 | 7532-0028 | 2700 | 750 | 2891.4
301211175752 | 3035 | 2989 | 2962 | 790 | 2900 | 2022-02-21 08:55:58 | 46 | 27 | PX | AS | 23 | 7532-0028 | 2700 | 750 | 2860.95
301211175771 | 3034 | 2998 | 2972 | 793 | 2900 | 2022-02-21 08:43:21 | 36 | 26 | PX | AS | 23 | 7532-0028 | 2700 | 750 | 2898.028
301211175772 | 3036 | 3006 | 2977 | 794 | 2900 | 2022-02-21 08:30:38 | 30 | 29 | PX | AS | 23 | 7532-0028 | 2700 | 750 | 2897.5
301211175757 | 3040 | 3002 | 2977 | 792 | 2900 | 2022-02-20 18:36:35 | 38 | 25 | PX | AS | 23 | 7532-0028 | 2700 | 750 | 2893.8
301211175758 | 3038 | 3002 | 2977 | 791 | 2900 | 2022-02-20 18:25:18 | 36 | 25 | PX | AS | 23 | 7532-0028 | 2700 | 750 | 2892.2
301211175786 | 3032 | 2999 | 2977 | 793 | 2900 | 2022-02-20 18:14:02 | 33 | 22 | PX | AS | 23 | 7532-0028 | 2700 | 750 | 2891.4
301211175776 | 3041 | 2998 | 2967 | 792 | 2900 | 2022-02-20 18:02:45 | 43 | 31 | PX | AS | 23 | 7532-0028 | 2700 | 750 | 2897.7
301211175742 | 3036 | 2997 | 2972 | 792 | 2900 | 2022-02-20 17:51:34 | 39 | 25 | PX | AS | 23 | 7532-0028 | 2700 | 750 | 2890.083
301211175741 | 3044 | 2996 | 2967 | 791 | 2900 |  | 48 | 29 | PX | AS | 23 | 7532-0028 | 2700 | 750 | 2869.7
301211175750 | 3037 | 3008 | 2962 | 791 | 2900 | 2022-02-20 17:29:10 | 29 | 46 | PX | AS | 23 | 7532-0028 | 2700 | 750 | 2893.1
301211175774 | 3040 | 3018 | 2992 | 793 | 2900 | 2022-02-20 14:08:06 | 22 | 26 | PX | AS | 23 | 7532-0028 | 2700 | 750 | 2899
301211175743 | 3042 | 3016 | 2972 | 791 | 2900 | 2022-02-20 13:45:36 | 26 | 44 | PX | AS | 23 | 7532-0028 | 2700 | 750 | 2897.05
301211175823 | 3034 | 2998 | 2972 | 792 | 2900 | 2022-02-20 13:34:20 | 36 | 26 | PX | AS | 23 | 7532-0028 | 2700 | 750 | 2888.75
301211175753 | 3037 | 2998 | 2972 | 790 | 2900 | 2022-02-20 13:23:06 | 39 | 26 | PX | AS | 23 | 7532-0028 | 2700 | 750 | 2891.65
301211175777 | 3039 | 2989 | 2962 | 793 | 2885 | 2022-02-20 12:00:23 | 50 | 27 | PX | AS | 23 | 7532-0028 | 2700 | 750 | 2888.2
301211175773 | 3038 | 2995 | 2967 | 792 | 2900 | 2022-02-20 11:26:02 | 43 | 28 | PX | AS | 23 | 7532-0028 | 2700 | 750 | 2889.39
301211175775 | 3041 | 2988 | 2957 | 792 | 2900 | 2022-02-20 11:14:48 | 53 | 31 | PX | AS | 23 | 7532-0028 | 2700 | 750 | 2863.65
301211174449 | 3032 | 2984 | 2962 | 798 | 2900 | 2022-02-20 11:03:38 | 48 | 22 | LNP | AS | 23 | 7532-0029 | 2700 | 750 | 2886.2
301211173329 | 2641 | 2581 | 2557 | 536 | 2500 | 2022-02-20 07:47:26 | 60 | 24 | SJA | AV | 25 | 5052-0017 | 2400 | 500 | 2499.19
301211173370 | 2651 | 2613 | 2589 | 535 | 2500 | 2022-02-20 07:37:14 | 38 | 24 | SJA | AV | 25 | 5052-0017 | 2400 | 500 | 2506
301211173571 | 2645 | 2591 | 2572 | 536 | 2500 | 2022-02-20 06:21:01 | 54 | 19 | SJA | AV | 25 | 5052-0017 | 2400 | 500 | 2516.25
301211173544 | 2654 | 2588 | 2577 | 536 | 2500 | 2022-02-20 06:09:15 | 66 | 11 | SJA | AV | 25 | 5052-0017 | 2400 | 500 | 2507.1
301211173603 | 2636 | 2598 | 2570 | 535 | 2500 | 2022-02-20 05:56:19 | 38 | 28 | SJA | AV | 25 | 5052-0017 | 2400 | 500 | 2498.893
301211173601 | 2638 | 2599 | 2587 | 535 | 2500 | 2022-02-20 05:42:18 | 39 | 12 | SJA | AV | 25 | 5052-0017 | 2400 | 500 | 2506.68
301211173310 | 2655 | 2611 | 2580 | 535 | 2500 | 2022-02-20 04:55:09 | 44 | 31 | SJA | AV | 25 | 5052-0017 | 2400 | 500 | 2511
301211173311 | 2649 | 2611 | 2584 | 535 | 2500 | 2022-02-20 04:32:16 | 38 | 27 | SJA | AV | 25 | 5052-0017 | 2400 | 500 | 2501.53
301211173312 | 2654 | 2603 | 2572 | 536 | 2500 | 2022-02-20 04:17:32 | 51 | 31 | SJA | AV | 25 | 5052-0017 | 2400 | 500 | 2497.16
301211173362 | 2646 | 2611 | 2578 | 536 | 2500 | 2022-02-20 02:03:27 | 35 | 33 | SJA | AV | 25 | 5052-0017 | 2400 | 500 | 2503.87
301211173610 | 2638 | 2606 | 2582 | 536 | 2500 | 2022-02-20 01:30:37 | 32 | 24 | SJA | AV | 25 | 5052-0017 | 2400 | 500 | 2501.88
301211173594 | 2642 | 2597 | 2578 | 536 | 2500 | 2022-02-20 00:11:18 | 45 | 19 | SJA | AV | 25 | 5052-0017 | 2400 | 500 | 2504.18
301211173328 | 2644 | 2601 | 2576 | 536 | 2500 | 2022-02-19 23:38:06 | 43 | 25 | SJA | AV | 25 | 5052-0017 | 2400 | 500 | 2500.58
301211173357 | 2655 | 2614 | 2589 | 536 | 2500 | 2022-02-19 23:28:09 | 41 | 25 | SJA | AV | 25 | 5052-0017 | 2400 | 500 | 2502.99
301211173323 | 2669 | 2612 | 2589 | 536 | 2500 | 2022-02-19 23:18:13 | 57 | 23 | SJA | AV | 25 | 5052-0017 | 2400 | 500 | 2503
301211173320 | 2658 | 2604 | 2574 | 536 | 2500 | 2022-02-19 22:58:03 | 54 | 30 | SJA | AV | 25 | 5052-0017 | 2400 | 500 | 2502
301211173580 | 2648 | 2606 | 2580 | 536 | 2500 | 2022-02-19 23:08:10 | 42 | 26 | SJA | AV | 25 | 5052-0017 | 2400 | 500 | 2500.91
301211173321 | 2650 | 2613 | 2580 | 535 | 2500 | 2022-02-19 22:41:38 | 37 | 33 | SJA | AV | 25 | 5052-0017 | 2400 | 500 | 2504
301211173337 | 2749 | 2705 | 2679 | 536 | 2500 | 2022-02-19 21:31:44 | 44 | 26 | SJA | AV | 25 | 5052-0017 | 2400 | 500 | 2513.5
301211173536 | 2645 | 2612 | 2586 | 535 | 2500 | 2022-02-19 21:21:01 | 33 | 26 | SJA | AV | 25 | 5052-0017 | 2400 | 500 | 2502.48
301211173582 | 2648 | 2602 | 2577 | 536 | 2500 |  | 46 | 25 | SJA | AV | 25 | 5052-0017 | 2400 | 500 | 2520.85
301211173583 | 2647 | 2608 | 2577 | 536 | 2500 | 2022-02-19 20:26:11 | 39 | 31 | SJA | AV | 25 | 5052-0017 | 2400 | 500 | 2503
301211173578 | 2645 | 2606 | 2582 | 535 | 2500 | 2022-02-19 19:53:36 | 39 | 24 | SJA | AV | 25 | 5052-0017 | 2400 | 500 | 2508.25
301211173540 | 2649 | 2614 | 2582 | 536 | 2500 | 2022-02-19 18:08:21 | 35 | 32 | SJA | AV | 25 | 5052-0017 | 2400 | 500 | 2502.33
301211173602 | 2636 | 2599 | 2572 | 535 | 2500 | 2022-02-19 17:23:59 | 37 | 27 | SJA | AV | 25 | 5052-0017 | 2400 | 500 | 2500.25
301211173541 | 2647 | 2613 | 2592 | 535 | 2500 | 2022-02-19 17:14:21 | 34 | 21 | SJA | AV | 25 | 5052-0017 | 2400 | 500 | 2507.5
301211173372 | 2645 | 2623 | 2592 | 536 | 2500 | 2022-02-19 17:04:30 | 22 | 31 | SJA | AV | 25 | 5052-0017 | 2400 | 500 | 2514.955
301211173542 | 2651 | 2614 | 2582 | 536 | 2500 | 2022-02-19 16:38:44 | 37 | 32 | SJA | AV | 25 | 5052-0017 | 2400 | 500 | 2502.25
301211175761 | 3039 | 2989 | 2962 | 791 | 2880 | 2022-02-19 14:43:24 | 50 | 27 | PX | AS | 23 | 7532-0029 | 2700 | 750 | 2880.05
301211175762 | 3040 | 2998 | 2972 | 791 | 2900 | 2022-02-19 14:28:24 | 42 | 26 | PX | AS | 23 | 7532-0029 | 2700 | 750 | 2893.3
301211175755 | 3038 | 2998 | 2972 | 791 | 2900 | 2022-02-19 13:54:48 | 40 | 26 | PX | AS | 23 | 7532-0029 | 2700 | 750 | 2892.34
301211175756 | 3036 | 3008 | 2972 | 793 | 2900 |  | 28 | 36 | PX | AS | 23 | 7532-0029 | 2700 | 750 | 2897.4
301211175767 | 3041 | 3001 | 2967 | 792 | 2900 | 2022-02-19 11:10:35 | 40 | 34 | PX | AS | 23 | 7532-0029 | 2700 | 750 | 2897.25
301211175768 | 3042 | 3001 | 2967 | 793 | 2890 | 2022-02-19 10:59:17 | 41 | 34 | PX | AS | 23 | 7532-0029 | 2700 | 750 | 2888.7
301211175763 | 3038 | 3002 | 2987 | 792 | 2900 | 2022-02-19 10:47:37 | 36 | 15 | PX | AS | 23 | 7532-0029 | 2700 | 750 | 2890.4
301211175764 | 3036 | 3000 | 2972 | 792 | 2900 | 2022-02-19 10:36:08 | 36 | 28 | PX | AS | 23 | 7532-0029 | 2700 | 750 | 2896
301211175778 | 3041 | 2999 | 2972 | 792 | 2900 | 2022-02-19 09:38:25 | 42 | 27 | PX | AS | 23 | 7532-0029 | 2700 | 750 | 2898.2
301211175779 | 3038 | 3003 | 2977 | 93 | 2900 | 2022-02-19 09:26:58 | 35 | 26 | PX | AS | 23 | 7532-0029 | 2700 | 750 | 2879.95
301211175739 | 3041 | 3009 | 2967 | 792 | 2900 | 2022-02-19 06:30:04 | 32 | 42 | PX | AS | 23 | 7532-0029 | 2700 | 750 | 2896.05
301211175740 | 3044 | 3008 | 2972 | 790 | 2900 | 2022-02-19 06:18:03 | 36 | 36 | PX | AS | 23 | 7532-0029 | 2700 | 750 | 2894.58
301211175737 | 3040 | 2986 | 2962 | 790 | 2900 | 2022-02-19 06:05:57 | 54 | 24 | PX | AS | 23 | 7532-0029 | 2700 | 750 | 2889.9
301211175738 | 3033 | 2986 | 2962 | 791 | 2900 | 2022-02-19 05:53:07 | 47 | 24 | PX | AS | 23 | 7532-0029 | 2700 | 750 | 2890.5
301211175745 | 3037 | 2990 | 2972 | 792 | 2900 | 2022-02-19 05:41:11 | 47 | 18 | PX | AS | 23 | 7532-0029 | 2700 | 750 | 2858.3
301211175780 | 3039 | 2991 | 2947 | 792 | 2830 | 2022-02-19 03:57:23 | 48 | 44 | PX | AS | 23 | 7532-0029 | 2700 | 750 | 2838.85
301211175749 | 3038 | 3004 | 2977 | 790 | 2860 | 2022-02-19 03:08:06 | 34 | 27 | PX | AS | 23 | 7532-0029 | 2700 | 750 | 2870.3
301211175781 | 3041 | 2976 | 2952 | 793 | 2820 | 2022-02-19 00:04:15 | 65 | 24 | PX | AS | 23 | 7532-0029 | 2700 | 750 | 2848.2
301211175210 | 2986 | 2927 | 2857 | 744 | 2795 | 2022-02-18 19:59:13 | 59 | 70 | LNP | AV | 27 | 7042-0067 | 2700 | 700 | 2779.05
301211175324 | 2986 | 2932 | 2907 | 746 | 2830 | 2022-02-18 18:42:04 | 54 | 25 | LNP | AV | 27 | 7042-0067 | 2700 | 700 | 2844.8
301211174315 | 2975 | 2919 | 2892 | 744 | 2840 | 2022-02-18 18:29:33 | 56 | 27 | LNP | AV | 27 | 7042-0067 | 2700 | 700 | 2829.6
301211175270 | 2987 | 2938 | 2892 | 744 | 2840 | 2022-02-18 18:17:45 | 49 | 46 | LNP | AV | 27 | 7042-0067 | 2700 | 700 | 2839.35
301211175310 | 2984 | 2925 | 2912 | 745 | 2860 | 2022-02-18 18:05:54 | 59 | 13 | LNP | AV | 27 | 7042-0067 | 2700 | 700 | 2858.1
301211175296 | 2984 | 2938 | 2912 | 744 | 2860 | 2022-02-18 17:54:16 | 46 | 26 | LNP | AV | 27 | 7042-0067 | 2700 | 700 | 2848.3
301211175228 | 2985 | 2936 | 2902 | 745 | 2850 | 2022-02-18 17:43:12 | 49 | 34 | LNP | AV | 27 | 7042-0067 | 2700 | 700 | 2850.05
301211174096 | 2975 | 2925 | 2882 | 745 | 2820 | 2022-02-18 17:32:08 | 50 | 43 | LNP | AV | 27 | 7042-0067 | 2700 | 700 | 2818.65
301211174097 | 2976 | 2927 | 2892 | 746 | 2840 | 2022-02-18 17:20:49 | 49 | 35 | LNP | AV | 27 | 7042-0067 | 2700 | 700 | 2839.1
301211174310 | 2977 | 2925 | 2912 | 744 | 2860 | 2022-02-18 17:08:52 | 52 | 13 | LNP | AV | 27 | 7042-0067 | 2700 | 700 | 2854.75
301211175328 | 2986 | 2937 | 2897 | 743 | 2835 | 2022-02-18 16:57:47 | 49 | 40 | LNP | AV | 27 | 7042-0067 | 2700 | 700 | 2832.9
301211175231 | 2982 | 2942 | 2907 | 746 | 2855 | 2022-02-18 16:34:33 | 40 | 35 | LNP | AV | 27 | 7042-0067 | 2700 | 700 | 2826.5
301211175265 | 2979 | 2931 | 2902 | 744 | 2850 | 2022-02-18 16:23:29 | 48 | 29 | LNP | AV | 27 | 7042-0067 | 2700 | 700 | 2848.4
301211175309 | 2986 | 2941 | 2907 | 746 | 2855 | 2022-02-18 15:57:57 | 45 | 34 | LNP | AV | 27 | 7042-0067 | 2700 | 700 | 2851.35
301211175295 | 2985 | 2948 | 2907 | 745 | 2855 | 2022-02-18 15:13:00 | 37 | 41 | LNP | AV | 27 | 7042-0067 | 2700 | 700 | 2853.6
301211175218 | 2988 | 2951 | 2917 | 742 | 2865 | 2022-02-18 15:24:01 | 37 | 34 | LNP | AV | 27 | 7042-0067 | 2700 | 700 | 2860.45
301211175288 | 2985 | 2953 | 2912 | 744 | 2855 |  | 32 | 41 | LNP | AV | 27 | 7042-0067 | 2700 | 700 | 2822.3
301211175302 | 2984 | 2940 | 2912 | 745 | 2860 | 2022-02-18 14:30:30 | 44 | 28 | LNP | AV | 27 | 7042-0067 | 2700 | 700 | 2829.45
301211174308 | 2975 | 2932 | 2907 | 745 | 2855 | 2022-02-18 14:19:26 | 43 | 25 | LNP | AV | 27 | 7042-0067 | 2700 | 700 | 2850.25
301211174313 | 2975 | 2942 | 2917 | 744 | 2865 | 2022-02-18 12:09:15 | 33 | 25 | LNP | AV | 27 | 7042-0067 | 2700 | 700 | 2854.3
301211175289 | 2981 | 2947 | 2912 | 744 | 2860 | 2022-02-18 11:58:07 | 34 | 35 | LNP | AV | 27 | 7042-0067 | 2700 | 700 | 2843.6
301211175286 | 2984 | 2945 | 2922 | 744 | 2870 | 2022-02-18 11:10:57 | 39 | 23 | LNP | AV | 27 | 7042-0067 | 2700 | 700 | 2858.25
301211175204 | 2986 | 2935 | 2892 | 745 | 2840 | 2022-02-18 11:00:27 | 51 | 43 | LNP | AV | 27 | 7042-0067 | 2700 | 700 | 2840.7
301211175205 | 2983 | 2949 | 2912 | 743 | 2860 | 2022-02-18 10:49:59 | 34 | 37 | LNP | AV | 27 | 7042-0067 | 2700 | 700 | 2841.1
301211175326 | 2985 | 2935 | 2902 | 745 | 2850 | 2022-02-18 10:39:32 | 50 | 33 | LNP | AV | 27 | 7042-0067 | 2700 | 700 | 2850.5
301211175335 | 2989 | 2964 | 2922 | 744 | 2870 | 2022-02-18 10:29:22 | 25 | 42 | LNP | AV | 27 | 7042-0067 | 2700 | 700 | 2868.45
301211175291 | 2987 | 2956 | 2922 | 745 | 2870 | 2022-02-18 10:07:46 | 31 | 34 | LNP | AV | 27 | 7042-0067 | 2700 | 700 | 2869.15
301211175268 | 2987 | 2934 | 2917 | 743 | 2850 | 2022-02-18 09:34:13 | 53 | 17 | LNP | AV | 27 | 7042-0067 | 2700 | 700 | 2850.65
301211175325 | 2985 | 2946 | 2922 | 746 | 2850 |  | 39 | 24 | LNP | AV | 27 | 7042-0067 | 2700 | 700 | 2860.4
301211175329 | 2987 | 2927 | 2892 | 742 | 2835 |  | 60 | 35 | LNP | AV | 27 | 7042-0067 | 2700 | 700 | 2829.55
301211175267 | 2988 | 2940 | 2902 | 744 | 2840 |  | 48 | 38 | LNP | AV | 27 | 7042-0067 | 2700 | 700 | 2843.65
301211175211 | 2980 | 2912 | 2862 | 743 | 2810 | 2022-02-18 08:33:15 | 68 | 50 | LNP | AV | 27 | 7042-0067 | 2700 | 700 | 2797.9
301211175209 | 2984 | 2926 | 2902 | 745 | 2850 | 2022-02-18 08:23:00 | 58 | 24 | LNP | AV | 27 | 7042-0067 | 2700 | 700 | 2850.12
301211175334 | 2986 | 2954 | 2932 | 745 | 2890 | 2022-02-18 06:26:35 | 32 | 22 | LNP | AV | 27 | 7042-0067 | 2700 | 700 | 2855.75
301211175331 | 2987 | 2952 | 2927 | 745 | 2885 | 2022-02-18 06:15:07 | 35 | 25 | LNP | AV | 27 | 7042-0067 | 2700 | 700 | 2876.91
301211175323 | 2987 | 2935 | 2912 | 745 | 2850 | 2022-02-18 06:03:38 | 52 | 23 | LNP | AV | 27 | 7042-0067 | 2700 | 700 | 2853.25
301211175260 | 2982 | 2940 | 2907 | 743 | 2850 | 2022-02-18 05:51:50 | 42 | 33 | LNP | AV | 27 | 7042-0067 | 2700 | 700 | 2828.4
301211175217 | 2987 | 2956 | 2917 | 741 | 2875 | 2022-02-18 05:05:12 | 31 | 39 | LNP | AV | 27 | 7042-0067 | 2700 | 700 | 2856.7
301211175263 | 2982 | 2931 | 2907 | 744 | 2865 | 2022-02-18 04:38:44 | 51 | 24 | LNP | AV | 27 | 7042-0067 | 2700 | 700 | 2851.603
301211174160 | 2980 | 2927 | 2902 | 744 | 2860 | 2022-02-18 04:26:15 | 53 | 25 | LNP | AV | 27 | 7042-0067 | 2700 | 700 | 2853.8
301211174245 | 2980 | 2919 | 2897 | 745 | 2855 | 2022-02-18 04:11:48 | 61 | 22 | LNP | AV | 27 | 7042-0067 | 2700 | 700 | 2849.97
301211175320 | 2985 | 2928 | 2897 | 742 | 2855 | 2022-02-18 04:00:26 | 57 | 31 | LNP | AV | 27 | 7042-0067 | 2700 | 700 | 2846.8
301211174156 | 2980 | 2930 | 2907 | 741 | 2865 | 2022-02-18 03:11:20 | 50 | 23 | LNP | AV | 27 | 7042-0067 | 2700 | 700 | 2852.265
301211174158 | 2976 | 2929 | 2912 | 740 | 2870 | 2022-02-18 03:01:44 | 47 | 17 | LNP | AV | 27 | 7042-0067 | 2700 | 700 | 2832.97
301211175292 | 2990 | 2948 | 2912 | 745 | 2870 | 2022-02-18 02:52:17 | 42 | 36 | LNP | AV | 27 | 7042-0067 | 2700 | 700 | 2866.65
301211175301 | 2985 | 2956 | 2892 | 744 | 2850 | 2022-02-18 02:42:44 | 29 | 64 | LNP | AV | 27 | 7042-0067 | 2700 | 700 | 2833.58
301211175202 | 2986 | 2950 | 2912 | 745 | 2870 | 2022-02-18 02:31:14 | 36 | 38 | LNP | AV | 27 | 7042-0067 | 2700 | 700 | 2864.75
301211175203 | 2981 | 2942 | 2902 | 744 | 2860 | 2022-02-18 02:19:45 | 39 | 40 | LNP | AV | 27 | 7042-0067 | 2700 | 700 | 2827.2
301211174318 | 2975 | 2935 | 2902 | 744 | 2850 | 2022-02-18 02:07:12 | 40 | 33 | LNP | AV | 27 | 7042-0067 | 2700 | 700 | 2832.5
301211175201 | 2980 | 2930 | 2892 | 744 | 2840 | 2022-02-18 01:56:07 | 50 | 38 | LNP | AV | 27 | 7042-0067 | 2700 | 700 | 2826.3
301211175333 | 2987 | 2960 | 2927 | 744 | 2875 | 2022-02-18 01:42:42 | 27 | 33 | LNP | AV | 27 | 7042-0067 | 2700 | 700 | 2873.5
301211174950 | 3035 | 2976 | 2962 | 853 | 2830 | 2022-02-17 21:27:15 | 59 | 14 | SJA | HV | 28 | 8012-0010 | 2700 | 800 | 2852.56
301211174956 | 3031 | 2996 | 2952 | 855 | 2895 | 2022-02-17 21:10:11 | 35 | 44 | SJA | HV | 28 | 8012-0010 | 2700 | 800 | 2893.48
301211174972 | 3036 | 2984 | 2962 | 856 | 2860 | 2022-02-17 20:55:00 | 52 | 22 | SJA | HV | 28 | 8012-0010 | 2700 | 800 | 2877.05
301211174668 | 2640 | 2590 | 2577 | 643 | 2525 | 2022-02-16 14:03:07 | 50 | 13 | LNP | AV | 31 | 6042-0055 | 2400 | 600 | 2524.9
301211174733 | 2641 | 2606 | 2579 | 644 | 2525 | 2022-02-16 13:40:02 | 35 | 27 | LNP | AV | 31 | 6042-0055 | 2400 | 600 | 2519.43
301211174730 | 2643 | 2609 | 2585 | 642 | 2525 | 2022-02-16 12:17:15 | 34 | 24 | LNP | AV | 31 | 6042-0055 | 2400 | 600 | 2520
301211174676 | 2643 | 2599 | 2577 | 642 | 2525 | 2022-02-16 12:06:56 | 44 | 22 | LNP | AV | 31 | 6042-0055 | 2400 | 600 | 2523.7
301211174680 | 2642 | 2604 | 2581 | 641 | 2525 | 2022-02-16 11:56:42 | 38 | 23 | LNP | AV | 31 | 6042-0055 | 2400 | 600 | 2508.54
301211174618 | 2641 | 2602 | 2567 | 645 | 2515 | 2022-02-16 11:46:26 | 39 | 35 | LNP | AV | 31 | 6042-0055 | 2400 | 600 | 2498.7
301211174617 | 2640 | 2585 | 2567 | 644 | 2515 | 2022-02-16 11:36:10 | 55 | 18 | LNP | AV | 31 | 6042-0055 | 2400 | 600 | 2510.55
301211174728 | 2642 | 2606 | 2572 | 643 | 2520 | 2022-02-16 11:25:55 | 36 | 34 | LNP | AV | 31 | 6042-0055 | 2400 | 600 | 2518.4
301211174732 | 2643 | 2608 | 2577 | 643 | 2525 | 2022-02-16 11:15:40 | 35 | 31 | LNP | AV | 31 | 6042-0055 | 2400 | 600 | 2524.55
301211174623 | 2643 | 2591 | 2577 | 642 | 2525 | 2022-02-16 11:05:20 | 52 | 14 | LNP | AV | 31 | 6042-0055 | 2400 | 600 | 2523.05
301211174681 | 2640 | 2589 | 2567 | 643 | 2515 | 2022-02-16 10:13:29 | 51 | 22 | LNP | AV | 31 | 6042-0055 | 2400 | 600 | 2509.65
301211174579 | 2644 | 2597 | 2577 | 644 | 2525 | 2022-02-16 09:47:02 | 47 | 20 | LNP | AV | 31 | 6042-0055 | 2400 | 600 | 2519.05
301211174666 | 2643 | 2601 | 2577 | 641 | 2525 | 2022-02-16 09:37:08 | 42 | 24 | LNP | AV | 31 | 6042-0055 | 2400 | 600 | 2525
301211174743 | 2643 | 2587 | 2557 | 642 | 2505 | 2022-02-16 09:27:15 | 56 | 30 | LNP | AV | 31 | 6042-0055 | 2400 | 600 | 2502.65
301211174679 | 2642 | 2593 | 2577 | 642 | 2525 | 2022-02-16 09:07:27 | 49 | 16 | LNP | AV | 31 | 6042-0055 | 2400 | 600 | 2525
301211174581 | 2644 | 2590 | 2572 | 643 | 2520 | 2022-02-16 08:57:34 | 54 | 18 | LNP | AV | 31 | 6042-0055 | 2400 | 600 | 2518.2
301211174794 | 2639 | 2586 | 2572 | 642 | 2520 | 2022-02-16 08:47:36 | 53 | 14 | LNP | AV | 31 | 6042-0055 | 2400 | 600 | 2519.55
301211174766 | 2642 | 2593 | 2572 | 640 | 2520 | 2022-02-16 08:37:34 | 49 | 21 | LNP | AV | 31 | 6042-0055 | 2400 | 600 | 2516.84
301211174757 | 2644 | 2606 | 2577 | 641 | 2525 | 2022-02-16 08:27:38 | 38 | 29 | LNP | AV | 31 | 6042-0055 | 2400 | 600 | 2525
301211174719 | 2644 | 2587 | 2567 | 643 | 2515 | 2022-02-16 08:17:37 | 57 | 20 | LNP | AV | 31 | 6042-0055 | 2400 | 600 | 2513.83
301211174605 | 2643 | 2591 | 2562 | 645 | 2500 | 2022-02-16 14:38:51 | 52 | 29 | LNP | AV | 31 | 6042-0055 | 2400 | 600 | 2497.39
301211174615 | 2642 | 2600 | 2582 | 644 | 2525 | 2022-02-16 13:56:45 | 42 | 18 | LNP | AV | 31 | 6042-0055 | 2400 | 600 | 2525
301211174764 | 2641 | 2585 | 2562 | 641 | 2500 | 2022-02-16 13:47:11 | 56 | 23 | LNP | AV | 31 | 6042-0055 | 2400 | 600 | 2501.95
301211174765 | 2640 | 2580 | 2552 | 642 | 2500 |  | 60 | 28 | LNP | AV | 31 | 6042-0055 | 2400 | 600 | 2497.33
301211174796 | 2641 | 2592 | 2537 | 640 | 2485 | 2022-02-16 12:43:18 | 49 | 55 | LNP | AV | 31 | 6042-0055 | 2400 | 600 | 2482.07
301211174573 | 2645 | 2589 | 2577 | 643 | 2520 | 2022-02-16 12:33:49 | 56 | 12 | LNP | AV | 31 | 6042-0055 | 2400 | 600 | 2522.05
301211174574 | 2644 | 2604 | 2577 | 644 | 2525 | 2022-02-16 12:23:26 | 40 | 27 | LNP | AV | 31 | 6042-0055 | 2400 | 600 | 2524.54
301211174669 | 2640 | 2596 | 2572 | 644 | 2500 | 2022-02-16 12:04:29 | 44 | 24 | LNP | AV | 31 | 6042-0056 | 2400 | 600 | 2506.35
301211172074 | 2749 | 2679 | 2657 | 640 | 2525 | 2022-02-16 11:35:22 | 70 | 22 | LNP | AV | 24 | 6042-0055 | 2400 | 600 | 2525
301211174597 | 2644 | 2600 | 2587 | 643 | 2500 | 2022-02-16 11:14:37 | 44 | 13 | LNP | AV | 31 | 6042-0056 | 2400 | 600 | 2521
301211174628 | 2744 | 2699 | 2672 | 645 | 2525 | 2022-02-16 11:04:15 | 45 | 27 | LNP | AV | 31 | 6042-0055 | 2400 | 600 | 2525
301211174626 | 2639 | 2608 | 2577 | 643 | 2525 |  | 31 | 31 | LNP | AV | 31 | 6042-0055 | 2400 | 600 | 2525
301211174627 | 2743 | 2695 | 2667 | 644 | 2525 | 2022-02-16 09:56:01 | 48 | 28 | LNP | AV | 31 | 6042-0055 | 2400 | 600 | 2525
301211174738 | 2641 | 2607 | 2582 | 644 | 2525 | 2022-02-16 10:15:19 | 34 | 25 | LNP | AV | 31 | 6042-0055 | 2400 | 600 | 2522.93
301211174718 | 2644 | 2586 | 2552 | 642 | 2500 | 2022-02-16 10:05:32 | 58 | 34 | LNP | AV | 31 | 6042-0055 | 2400 | 600 | 2500.2
301211174736 | 2643 | 2604 | 2577 | 643 | 2525 |  | 39 | 27 | LNP | AV | 31 | 6042-0055 | 2400 | 600 | 2519.85
301211174721 | 2644 | 2587 | 2557 | 643 | 2500 | 2022-02-16 09:35:14 | 57 | 30 | LNP | AV | 31 | 6042-0055 | 2400 | 600 | 2503.74
301211174731 | 2641 | 2602 | 2582 | 642 | 2525 |  | 39 | 20 | LNP | AV | 31 | 6042-0055 | 2400 | 600 | 2524.75
301211174777 | 2640 | 2617 | 2582 | 642 | 2500 | 2022-02-16 09:06:09 | 23 | 35 | LNP | AV | 31 | 6042-0055 | 2400 | 600 | 2524.8
301211174778 | 2640 | 2617 | 2582 | 642 | 2525 | 2022-02-16 08:56:41 | 23 | 35 | LNP | AV | 31 | 6042-0055 | 2400 | 600 | 2524.8
301211174748 | 2644 | 2596 | 2572 | 644 | 2520 | 2022-02-16 08:37:35 | 48 | 24 | LNP | AV | 31 | 6042-0055 | 2400 | 600 | 2516.167
301211174635 | 2645 | 2599 | 2572 | 642 | 2520 | 2022-02-16 08:28:14 | 46 | 27 | LNP | AV | 31 | 6042-0055 | 2400 | 600 | 2520
301211174632 | 2640 | 2597 | 2572 | 644 | 2520 | 2022-02-16 08:19:06 | 43 | 25 | LNP | AV | 31 | 6042-0055 | 2400 | 600 | 2512.6
301211174685 | 2641 | 2594 | 2572 | 642 | 2520 | 2022-02-16 08:10:00 | 47 | 22 | LNP | AV | 31 | 6042-0055 | 2400 | 600 | 2515.4
301211174753 | 2643 | 2618 | 2582 | 643 | 2525 | 2022-02-16 08:00:17 | 25 | 36 | LNP | AV | 31 | 6042-0055 | 2400 | 600 | 2524.75
301211174689 | 2640 | 2614 | 2587 | 638 | 2525 | 2022-02-16 07:50:28 | 26 | 27 | LNP | AV | 31 | 6042-0055 | 2400 | 600 | 2519.85
301211174735 | 2643 | 2607 | 2577 | 644 | 2525 | 2022-02-16 07:12:06 | 36 | 30 | LNP | AV | 31 | 6042-0055 | 2400 | 600 | 2524.75
301211174720 | 2643 | 2606 | 2577 | 644 | 2525 | 2022-02-16 06:56:29 | 37 | 29 | LNP | AV | 31 | 6042-0055 | 2400 | 600 | 2524.25
301211174633 | 2642 | 2604 | 2582 | 643 | 2500 | 2022-02-16 06:38:08 | 38 | 22 | LNP | AV | 31 | 6042-0055 | 2400 | 600 | 2508.25
301211174770 | 2645 | 2609 | 2572 | 642 | 2520 | 2022-02-16 06:47:18 | 36 | 37 | LNP | AV | 31 | 6042-0055 | 2400 | 600 | 2521.2
301211174779 | 2640 | 2617 | 2587 | 638 | 2500 | 2022-02-16 06:28:35 | 23 | 30 | LNP | AV | 31 | 6042-0055 | 2400 | 600 | 2510.1
301211174780 | 2640 | 2597 | 2562 | 641 | 2500 |  | 43 | 35 | LNP | AV | 31 | 6042-0055 | 2400 | 600 | 2509.65
301211174725 | 2641 | 2586 | 2562 | 646 | 2500 | 2022-02-16 05:05:41 | 55 | 24 | LNP | AV | 31 | 6042-0055 | 2400 | 600 | 2493.07
301211174722 | 2641 | 2593 | 2567 | 645 | 2450 | 2022-02-16 04:50:19 | 48 | 26 | LNP | AV | 31 | 6042-0055 | 2400 | 600 | 2475.15
301211174737 | 2640 | 2609 | 2587 | 645 | 2500 | 2022-02-16 04:34:44 | 31 | 22 | LNP | AV | 31 | 6042-0055 | 2400 | 600 | 2506.46
301211174578 | 2643 | 2598 | 2582 | 643 | 2525 |  | 45 | 16 | LNP | AV | 31 | 6042-0056 | 2400 | 600 | 2502.45
301211174629 | 2643 | 2603 | 2582 | 644 | 2525 | 2022-02-16 03:48:10 | 40 | 21 | LNP | AV | 31 | 6042-0055 | 2400 | 600 | 2518.7
301211174769 | 2644 | 2593 | 2567 | 640 | 2500 | 2022-02-16 00:41:20 | 51 | 26 | LNP | AV | 31 | 6042-0056 | 2400 | 600 | 2496.75
301211174661 | 2641 | 2601 | 2572 | 643 | 2500 | 2022-02-16 03:23:08 | 40 | 29 | LNP | AV | 31 | 6042-0056 | 2400 | 600 | 2505.25
301211174609 | 2643 | 2589 | 2567 | 642 | 2480 | 2022-02-16 03:07:18 | 54 | 22 | LNP | AV | 31 | 6042-0056 | 2400 | 600 | 2487.98
301211174599 | 2643 | 2599 | 2572 | 643 | 2500 |  | 44 | 27 | LNP | AV | 31 | 6042-0056 | 2400 | 600 | 2518.75
301211174653 | 2641 | 2595 | 2572 | 542 | 2500 | 2022-02-16 02:41:07 | 46 | 23 | LNP | AV | 31 | 6042-0056 | 2400 | 600 | 2505.93
301211174672 | 2640 | 2601 | 2572 | 640 | 2500 | 2022-02-16 02:28:29 | 39 | 29 | LNP | AV | 31 | 6042-0056 | 2400 | 600 | 2506.25
301211174637 | 2644 | 2609 | 2602 | 644 | 2525 | 2022-02-16 02:16:43 | 35 | 7 | LNP | AV | 31 | 6042-0056 | 2400 | 600 | 2473.54
301211174596 | 2644 | 2595 | 2572 | 640 | 2500 | 2022-02-16 02:04:57 | 49 | 23 | LNP | AV | 31 | 6042-0056 | 2400 | 600 | 2502.925
301211174673 | 2644 | 2595 | 2572 | 642 | 2470 | 2022-02-16 01:53:21 | 49 | 23 | LNP | AV | 31 | 6042-0056 | 2400 | 600 | 2482.075
301211174598 | 2641 | 2594 | 2567 | 644 | 2500 | 2022-02-16 00:53:48 | 47 | 27 | LNP | AV | 31 | 6042-0056 | 2400 | 600 | 2503.65
301211174768 | 2641 | 2602 | 2577 | 642 | 2525 | 2022-02-16 00:28:39 | 39 | 25 | LNP | AV | 31 | 6042-0056 | 2400 | 600 | 2525
301211174638 | 2643 | 2606 | 2587 | 643 | 2525 | 2022-02-16 00:15:42 | 37 | 19 | LNP | AV | 31 | 6042-0056 | 2400 | 600 | 2523.05
301211174639 | 2644 | 2605 | 2582 | 644 | 2525 | 2022-02-15 23:47:20 | 39 | 23 | LNP | AV | 31 | 6042-0056 | 2400 | 600 | 2524.25
301211174641 | 2641 | 2599 | 2582 | 643 | 2525 | 2022-02-15 23:37:09 | 42 | 17 | LNP | AV | 31 | 6042-0056 | 2400 | 600 | 2524
301211174584 | 2642 | 2600 | 2582 | 644 | 2525 | 2022-02-15 23:25:51 | 42 | 18 | LNP | AV | 31 | 6042-0056 | 2400 | 600 | 2525
301211174589 | 2641 | 2604 | 2587 | 644 | 2525 | 2022-02-15 23:14:28 | 37 | 17 | LNP | AV | 31 | 6042-0056 | 2400 | 600 | 2524
301211174636 | 2643 | 2595 | 2577 | 643 | 2480 | 2022-02-15 23:03:12 | 48 | 18 | LNP | AV | 31 | 6042-0056 | 2400 | 600 | 2492.75
301211174664 | 2643 | 2572 | 2552 | 644 | 2500 | 2022-02-15 22:51:48 | 71 | 20 | LNP | AV | 31 | 6042-0056 | 2400 | 600 | 2495.72
301211174665 | 2644 | 2594 | 2577 | 642 | 2525 | 2022-02-15 22:41:10 | 50 | 17 | LNP | AV | 31 | 6042-0056 | 2400 | 600 | 2524.05
301211174640 | 2642 | 2604 | 2582 | 644 | 2525 | 2022-02-15 22:30:31 | 38 | 22 | LNP | AV | 31 | 6042-0056 | 2400 | 600 | 2518.5
301211174648 | 2641 | 2591 | 2567 | 643 | 2525 | 2022-02-15 22:19:51 | 50 | 24 | LNP | AV | 31 | 6042-0056 | 2400 | 600 | 2516.23
301211174619 | 2640 | 2584 | 2567 | 643 | 2510 | 2022-02-15 22:09:12 | 56 | 17 | LNP | AV | 31 | 6042-0056 | 2400 | 600 | 2507.1
301211174620 | 2645 | 2606 | 2582 | 642 | 2510 | 2022-02-15 21:37:55 | 39 | 24 | LNP | AV | 31 | 6042-0056 | 2400 | 600 | 2525
301211174683 | 2642 | 2598 | 2582 | 640 | 2525 | 2022-02-15 21:28:35 | 44 | 16 | LNP | AV | 31 | 6042-0056 | 2400 | 600 | 2524.9
301211174684 | 2640 | 2606 | 2582 | 641 | 2525 | 2022-02-15 21:19:28 | 34 | 24 | LNP | AV | 31 | 6042-0056 | 2400 | 600 | 2524.2
301211174663 | 2641 | 2598 | 2587 | 642 | 2525 | 2022-02-15 21:10:13 | 43 | 11 | LNP | AV | 31 | 6042-0056 | 2400 | 600 | 2524
301211174586 | 2644 | 2602 | 2582 | 643 | 2525 | 2022-02-15 22:01:02 | 42 | 20 | LNP | AV | 31 | 6042-0056 | 2400 | 600 | 2520.133
301211174726 | 2642 | 2605 | 2582 | 643 | 2525 | 2022-02-15 21:51:54 | 37 | 23 | LNP | AV | 31 | 6042-0056 | 2400 | 600 | 2521.25
301211174729 | 2644 | 2602 | 2582 | 642 | 2525 | 2022-02-15 21:42:17 | 42 | 20 | LNP | AV | 31 | 6042-0056 | 2400 | 600 | 2521.667
301211174569 | 2641 | 2602 | 2582 | 641 | 2525 | 2022-02-15 21:32:38 | 39 | 20 | LNP | AV | 31 | 6042-0056 | 2400 | 600 | 2525
301211174575 | 2642 | 2600 | 2579 | 642 | 2525 | 2022-02-15 21:22:55 | 42 | 21 | LNP | AV | 31 | 6042-0056 | 2400 | 600 | 2505.44
301211174616 | 2639 | 2584 | 2582 | 643 | 2525 | 2022-02-15 21:13:13 | 55 | 2 | LNP | AV | 31 | 6042-0056 | 2400 | 600 | 2523.75
301211174606 | 2644 | 2589 | 2567 | 644 | 2515 | 2022-02-15 18:37:34 | 55 | 22 | LNP | AV | 31 | 6042-0056 | 2400 | 600 | 2512.19
301211174577 | 2643 | 2607 | 2582 | 643 | 2525 | 2022-02-15 18:28:25 | 36 | 25 | LNP | AV | 31 | 6042-0056 | 2400 | 600 | 2523.55
301211174621 | 2645 | 2595 | 2567 | 643 | 2515 | 2022-02-15 18:10:12 | 50 | 28 | LNP | AV | 31 | 6042-0056 | 2400 | 600 | 2479.13
301211174797 | 2639 | 2601 | 2567 | 641 | 2515 | 2022-02-15 18:19:16 | 38 | 34 | LNP | AV | 31 | 6042-0056 | 2400 | 600 | 2514.05
301211174613 | 2644 | 2606 | 2577 | 644 | 2525 | 2022-02-15 18:00:56 | 38 | 29 | LNP | AV | 31 | 6042-0056 | 2400 | 600 | 2525
301211172139 | 2645 | 2596 | 2577 | 639 | 2525 | 2022-02-15 17:51:39 | 49 | 19 | SJA | AV | 31 | 6042-0056 | 2400 | 600 | 2520.34
301211172135 | 2647 | 2596 | 2567 | 639 | 2500 | 2022-02-15 17:42:28 | 51 | 29 | SJA | AV | 31 | 6042-0056 | 2400 | 600 | 2508.1
301211174614 | 2643 | 2608 | 2582 | 644 | 2525 | 2022-02-15 17:32:36 | 35 | 26 | LNP | AV | 31 | 6042-0056 | 2400 | 600 | 2515.83
301211174667 | 2641 | 2595 | 2572 | 642 | 2520 |  | 46 | 23 | LNP | AV | 31 | 6042-0056 | 2400 | 600 | 2512.15
301211174607 | 2642 | 2585 | 2567 | 643 | 2500 | 2022-02-15 17:14:04 | 57 | 18 | LNP | AV | 31 | 6042-0056 | 2400 | 600 | 2503.9
301211174634 | 2644 | 2599 | 2572 | 644 | 2520 |  | 45 | 27 | LNP | AV | 31 | 6042-0056 | 2400 | 600 | 2517.1
301211174610 | 2642 | 2611 | 2587 | 643 | 2525 | 2022-02-15 16:45:59 | 31 | 24 | LNP | AV | 31 | 6042-0056 | 2400 | 600 | 2513.22
301211174580 | 2645 | 2600 | 2577 | 645 | 2525 | 2022-02-15 16:36:44 | 45 | 23 | LNP | AV | 31 | 6042-0056 | 2400 | 600 | 2523.4
301211174604 | 2643 | 2597 | 2577 | 644 | 2525 | 2022-02-15 16:27:34 | 46 | 20 | LNP | AV | 31 | 6042-0056 | 2400 | 600 | 2514.55
301211174608 | 2644 | 2584 | 2562 | 644 | 2525 |  | 60 | 22 | LNP | AV | 31 | 6042-0056 | 2400 | 600 | 2503.16
301211172137 | 2644 | 2605 | 2592 | 639 | 2525 | 2022-02-15 16:18:24 | 39 | 13 | SJA | AV | 31 | 6042-0056 | 2400 | 600 | 2524.9
301211172133 | 2644 | 2599 | 2587 | 641 | 2525 | 2022-02-15 15:59:28 | 45 | 12 | SJA | AV | 31 | 6042-0056 | 2400 | 600 | 2525
301211174771 | 2640 | 2588 | 2582 | 639 | 2525 | 2022-02-15 14:47:49 | 52 | 6 | LNP | AV | 31 | 6042-0056 | 2400 | 600 | 2519.75
301211172134 | 2643 | 2588 | 2572 | 640 | 2490 | 2022-02-15 14:57:22 | 55 | 16 | SJA | AV | 31 | 6042-0056 | 2400 | 600 | 2496.1
301211172138 | 2643 | 2603 | 2592 | 637 | 2525 |  | 40 | 11 | SJA | AV | 31 | 6042-0056 | 2400 | 600 | 2517.59
301211174767 | 2643 | 2604 | 2577 | 639 | 2525 | 2022-02-15 14:38:21 | 39 | 27 | LNP | AV | 31 | 6042-0056 | 2400 | 600 | 2521.15
301211172136 | 2646 | 2602 | 2587 | 639 | 2500 | 2022-02-15 14:10:51 | 44 | 15 | SJA | AV | 31 | 6042-0056 | 2400 | 600 | 2525
301211174587 | 2640 | 2601 | 2582 | 645 | 2515 | 2022-02-15 14:00:25 | 39 | 19 | LNP | AV | 31 | 6042-0056 | 2400 | 600 | 2524.5
301211174588 | 2642 | 2601 | 2577 | 645 | 2525 | 2022-02-15 13:50:02 | 41 | 24 | LNP | AV | 31 | 6042-0056 | 2400 | 600 | 2524.75
301211174723 | 2643 | 2593 | 2572 | 643 | 2520 | 2022-02-15 13:40:50 | 50 | 21 | LNP | AV | 31 | 6042-0056 | 2400 | 600 | 2517.7
301211174622 | 2644 | 2586 | 2567 | 644 | 2490 | 2022-02-15 13:31:39 | 58 | 19 | LNP | AV | 31 | 6042-0056 | 2400 | 600 | 2512.03
301211174480 | 3035 | 2981 | 2942 | 792 | 2890 | 2022-02-14 22:24:04 | 54 | 39 | LNP | AV | 23 | 7532-0029 | 2700 | 750 | 2880.3
301211174475 | 3035 | 2962 | 2922 | 790 | 2820 | 2022-02-14 22:13:16 | 73 | 40 | LNP | AV | 23 | 7532-0029 | 2700 | 750 | 2836.3
301211174512 | 3042 | 2980 | 2952 | 797 | 2850 | 2022-02-14 22:01:20 | 62 | 28 | LNP | AV | 23 | 7532-0029 | 2700 | 750 | 2857.22
301211174511 | 3041 | 2988 | 2957 | 794 | 2850 | 2022-02-14 21:29:00 | 53 | 31 | LNP | AV | 23 | 7532-0029 | 2700 | 750 | 2873.7
301211174509 | 3040 | 2978 | 2942 | 797 | 2850 | 2022-02-14 21:17:20 | 62 | 36 | LNP | AV | 23 | 7532-0029 | 2700 | 750 | 2854.258
301211174527 | 3040 | 2987 | 2962 | 793 | 2860 | 2022-02-14 19:13:50 | 53 | 25 | LNP | AV | 23 | 7532-0029 | 2700 | 750 | 2871.4
301211174528 | 3042 | 3007 | 2977 | 792 | 2900 | 2022-02-14 19:00:37 | 35 | 30 | LNP | AV | 23 | 7532-0029 | 2700 | 750 | 2899.28
301211174525 | 3038 | 2992 | 2962 | 795 | 2880 | 2022-02-14 18:47:44 | 46 | 30 | LNP | AV | 23 | 7532-0029 | 2700 | 750 | 2887.45
301211174526 | 3045 | 2982 | 2952 | 792 | 2900 | 2022-02-14 18:34:51 | 63 | 30 | LNP | AV | 23 | 7532-0029 | 2700 | 750 | 2888.617
301211174516 | 3039 | 2985 | 2957 | 796 | 2900 | 2022-02-14 16:30:07 | 54 | 28 | LNP | AV | 23 | 7532-0029 | 2700 | 750 | 2883.55
301211174513 | 3039 | 2989 | 2952 | 795 | 2875 | 2022-02-10 04:53:37 | 50 | 37 | LNP | AV | 23 | 7532-0029 | 2700 | 750 | 2876.75
301211174539 | 3035 | 2971 | 2937 | 797 | 2885 | 2022-02-10 04:04:40 | 64 | 34 | LNP | AV | 23 | 7532-0029 | 2700 | 750 | 2879.333
301211174540 | 3032 | 2994 | 2962 | 796 | 2885 | 2022-02-10 03:54:28 | 38 | 32 | LNP | AV | 23 | 7532-0029 | 2700 | 750 | 2884.53
301211174505 | 3040 | 2987 | 2952 | 796 | 2860 | 2022-02-10 03:30:12 | 53 | 35 | LNP | AV | 23 | 7532-0029 | 2700 | 750 | 2861.9
301211174473 | 3042 | 2967 | 2922 | 790 | 2850 | 2022-02-10 03:16:26 | 75 | 45 | LNP | AV | 23 | 7532-0029 | 2700 | 750 | 2834.52
301211174546 | 3036 | 2986 | 2957 | 795 | 2875 | 2022-02-10 03:03:00 | 50 | 29 | LNP | AV | 23 | 7532-0029 | 2700 | 750 | 2872
301211174535 | 3034 | 2990 | 2932 | 797 | 2880 | 2022-02-10 02:36:02 | 44 | 58 | LNP | AV | 23 | 7532-0029 | 2700 | 750 | 2865.82
301211174549 | 3035 | 2965 | 2952 | 796 | 2900 | 2022-02-10 02:14:57 | 70 | 13 | LNP | AV | 23 | 7532-0029 | 2700 | 750 | 2882.05
301211174550 | 3035 | 2992 | 2952 | 795 | 2900 | 2022-02-10 02:04:43 | 43 | 40 | LNP | AV | 23 | 7532-0029 | 2700 | 750 | 2892.8
301211174487 | 3032 | 2987 | 2942 | 796 | 2885 | 2022-02-09 23:37:44 | 45 | 45 | LNP | AV | 23 | 7532-0029 | 2700 | 750 | 2881.5
301211174543 | 3036 | 2994 | 2957 | 797 | 2900 | 2022-02-09 23:20:35 | 42 | 37 | LNP | AV | 23 | 7532-0029 | 2700 | 750 | 2894.63
301211174544 | 3037 | 2992 | 2957 | 796 | 2880 | 2022-02-09 23:10:29 | 45 | 35 | LNP | AV | 23 | 7532-0029 | 2700 | 750 | 2882.5
301211174507 | 3045 | 2990 | 2957 | 797 | 2880 | 2022-02-09 23:00:06 | 55 | 33 | LNP | AV | 23 | 7532-0029 | 2700 | 750 | 2872.55
301211174561 | 3035 | 2985 | 2932 | 796 | 2880 | 2022-02-09 22:36:49 | 50 | 53 | LNP | AV | 23 | 7532-0029 | 2700 | 750 | 2868.91
301211174485 | 3032 | 2967 | 2952 | 797 | 2900 | 2022-02-09 22:02:44 | 65 | 15 | LNP | AV | 23 | 7532-0029 | 2700 | 750 | 2882.78
301211174479 | 3039 | 2982 | 2942 | 792 | 2870 | 2022-02-09 21:44:59 | 57 | 40 | LNP | AV | 23 | 7532-0029 | 2700 | 750 | 2825.5
301211174545 | 3035 | 2977 | 2942 | 797 | 2890 | 2022-02-09 21:34:17 | 58 | 35 | LNP | AV | 23 | 7532-0029 | 2700 | 750 | 2883.763
301211174510 | 3139 | 3074 | 3047 | 795 | 2900 | 2022-02-09 21:23:49 | 65 | 27 | LNP | AV | 23 | 7532-0029 | 2700 | 750 | 2899
301211174500 | 3040 | 2964 | 2927 | 795 | 2875 | 2022-02-09 21:12:43 | 76 | 37 | LNP | AV | 23 | 7532-0029 | 2700 | 750 | 2872.05
301211174517 | 3038 | 2987 | 2957 | 795 | 2880 | 2022-02-09 21:02:30 | 51 | 30 | LNP | AV | 23 | 7532-0029 | 2700 | 750 | 2856.8
301211174547 | 3035 | 2976 | 2942 | 795 | 2890 | 2022-02-09 20:45:14 | 59 | 34 | LNP | AV | 23 | 7532-0029 | 2700 | 750 | 2872.07
301211164763 | 3035 | 2985 | 2957 | 831 |  |  | 50 | 28 | SJA | HV | 28 | 8012-0008 | 2700 | 800 | 2859.41
301211164744 | 3038 | 2988 | 2962 | 831 |  |  | 50 | 26 | SJA | HV | 28 | 8012-0008 | 2700 | 800 | 2853.04
301211174501 | 3042 | 2992 | 2957 | 797 | 2895 |  | 50 | 35 | LNP | AV | 23 | 7532-0028 | 2700 | 750 | 2876.5
301211174503 | 3034 | 2993 | 2962 | 795 | 2880 | 2022-02-08 12:02:27 | 41 | 31 | LNP | AV | 23 | 7532-0028 | 2700 | 750 | 2880.6
301211174536 | 3033 | 2993 | 2962 | 795 | 2880 | 2022-02-08 11:36:48 | 40 | 31 | LNP | AV | 23 | 7532-0028 | 2700 | 750 | 2878.95
301211174493 | 3035 | 2978 | 2937 | 797 | 2855 | 2022-02-08 11:07:14 | 57 | 41 | LNP | AV | 23 | 7532-0028 | 2700 | 750 | 2869.767
301211174537 | 3035 | 2980 | 2962 | 796 | 2855 |  | 55 | 18 | LNP | AV | 23 | 7532-0028 | 2700 | 750 | 2852.2
301211174538 | 3037 | 2962 | 2952 | 795 | 2890 | 2022-02-08 10:54:16 | 75 | 10 | LNP | AV | 23 | 7532-0028 | 2700 | 750 | 2864.65
301211174531 | 3035 | 2978 | 2942 | 795 | 2860 | 2022-02-08 10:41:48 | 57 | 36 | LNP | AV | 23 | 7532-0028 | 2700 | 750 | 2867.492
301211174476 | 3033 | 2965 | 2932 | 796 | 2870 | 2022-02-08 10:28:51 | 68 | 33 | LNP | AV | 23 | 7532-0028 | 2700 | 750 | 2864.2
301211174477 | 3040 | 2987 | 2962 | 791 | 2880 | 2022-02-08 10:16:22 | 53 | 25 | LNP | AV | 23 | 7532-0028 | 2700 | 750 | 2880.8
301211174555 | 3031 | 2992 | 2952 | 795 | 2890 | 2022-02-08 09:32:32 | 39 | 40 | LNP | AV | 23 | 7532-0028 | 2700 | 750 | 2890.2
301211174474 | 3030 | 2970 | 2937 | 797 | 2885 | 2022-02-08 09:19:53 | 60 | 33 | LNP | AV | 23 | 7532-0028 | 2700 | 750 | 2857.1
301211174556 | 3040 | 2986 | 2942 | 795 | 2865 | 2022-02-08 09:07:30 | 54 | 44 | LNP | AV | 23 | 7532-0028 | 2700 | 750 | 2859.5
301211174533 | 3035 | 2987 | 2942 | 795 | 2890 | 2022-02-08 08:41:30 | 48 | 45 | LNP | AV | 23 | 7532-0028 | 2700 | 750 | 2879.3
301211174490 | 3033 | 2973 | 2942 | 799 | 2850 | 2022-02-08 06:47:15 | 60 | 31 | LNP | AV | 23 | 7532-0028 | 2700 | 750 | 2859.242
301211174530 | 3040 | 2992 | 2952 | 793 | 2900 | 2022-02-08 06:34:07 | 48 | 40 | LNP | AV | 23 | 7532-0028 | 2700 | 750 | 2890.25
301211174483 | 3036 | 2979 | 2947 | 796 | 2895 | 2022-02-08 06:21:46 | 57 | 32 | LNP | AV | 23 | 7532-0028 | 2700 | 750 | 2877.15
301211174491 | 3034 | 2985 | 2957 | 797 | 2840 | 2022-02-08 06:09:17 | 49 | 28 | LNP | AV | 23 | 7532-0028 | 2700 | 750 | 2850.96
301211174482 | 3035 | 2984 | 2967 | 795 | 2850 | 2022-02-08 05:56:55 | 51 | 17 | LNP | AV | 23 | 7532-0028 | 2700 | 750 | 2860.23
301211174548 | 3033 | 2969 | 2967 | 795 | 2840 | 2022-02-08 05:45:23 | 64 | 2 | LNP | AV | 23 | 7532-0028 | 2700 | 750 | 2855.27
301211174489 | 3032 | 2987 | 2947 | 797 | 2840 | 2022-02-08 05:20:25 | 45 | 40 | LNP | AV | 23 | 7532-0028 | 2700 | 750 | 2853.3
301211174529 | 3042 | 2998 | 2952 | 791 | 2900 | 2022-02-08 05:07:00 | 44 | 46 | LNP | AV | 23 | 7532-0028 | 2700 | 750 | 2889.22
301211174558 | 3045 | 2978 | 2957 | 796 | 2840 | 2022-02-08 04:54:47 | 67 | 21 | LNP | AV | 23 | 7532-0028 | 2700 | 750 | 2867.1
301211174557 | 3043 | 2988 | 2947 | 796 | 2830 | 2022-02-08 04:41:09 | 55 | 41 | LNP | AV | 23 | 7532-0028 | 2700 | 750 | 2840.15
301211174520 | 3035 | 2996 | 2952 | 792 | 2890 | 2022-02-08 04:27:33 | 39 | 44 | LNP | AV | 23 | 7532-0028 | 2700 | 750 | 2884.62
301211174524 | 3035 | 3000 | 2962 | 796 | 2900 | 2022-02-08 04:13:18 | 35 | 38 | LNP | AV | 23 | 7532-0028 | 2700 | 750 | 2897.25
301211174478 | 3035 | 2967 | 2937 | 795 | 2860 | 2022-02-08 04:01:58 | 68 | 30 | LNP | AV | 23 | 7532-0028 | 2700 | 750 | 2866.3
301211174552 | 3035 | 3000 | 2962 | 796 | 2900 | 2022-02-08 03:49:12 | 35 | 38 | LNP | AV | 23 | 7532-0028 | 2700 | 750 | 2897.25
301211174405 | 3139 | 3094 | 3052 | 792 | 2900 | 2022-02-08 03:36:45 | 45 | 42 | LNP | AS | 23 | 7532-0028 | 2700 | 750 | 2895.5
301211174402 | 3040 | 2999 | 2962 | 795 | 2900 | 2022-02-08 03:25:25 | 41 | 37 | LNP | AS | 23 | 7532-0028 | 2700 | 750 | 2891.05
301211174438 | 3038 | 3004 | 2967 | 795 | 2900 | 2022-02-08 03:13:08 | 34 | 37 | LNP | AS | 23 | 7532-0028 | 2700 | 750 | 2896.15
301211174456 | 3035 | 2997 | 2957 | 795 | 2880 | 2022-02-08 03:02:44 | 38 | 40 | LNP | AS | 23 | 7532-0028 | 2700 | 750 | 2884.75
301211174417 | 3033 | 3000 | 2962 | 794 | 2860 | 2022-02-08 02:29:42 | 33 | 38 | LNP | AS | 23 | 7532-0028 | 2700 | 750 | 2872.1
301211174455 | 3033 | 2984 | 2942 | 793 | 2890 | 2022-02-08 02:51:56 | 49 | 42 | LNP | AS | 23 | 7532-0028 | 2700 | 750 | 2879.05
301211174420 | 3037 | 3000 | 2957 | 791 | 2830 | 2022-02-08 02:41:33 | 37 | 43 | LNP | AS | 23 | 7532-0028 | 2700 | 750 | 2850.21
301211174761 | 2643 | 2599 | 2567 | 643 | 2510 | 2022-02-07 21:58:14 | 44 | 32 | LNP | AV | 31 | 6042-0055 | 2400 | 600 | 2509.1
301211174696 | 2646 | 2610 | 2577 | 641 | 2525 | 2022-02-07 21:48:52 | 36 | 33 | LNP | AV | 31 | 6042-0055 | 2400 | 600 | 2525
301211174772 | 2640 | 2602 | 2577 | 642 | 2525 | 2022-02-07 21:37:21 | 38 | 25 | LNP | AV | 31 | 6042-0055 | 2400 | 600 | 2525
301211174715 | 2638 | 2587 | 2567 | 643 | 2515 | 2022-02-07 21:26:25 | 51 | 20 | LNP | AV | 31 | 6042-0055 | 2400 | 600 | 2507.58
301211174712 | 2647 | 2587 | 2567 | 641 | 2515 | 2022-02-07 21:16:49 | 60 | 20 | LNP | AV | 31 | 6042-0055 | 2400 | 600 | 2514.73
301211174692 | 2647 | 2586 | 2547 | 639 | 2495 | 2022-02-07 20:44:04 | 61 | 39 | LNP | AV | 31 | 6042-0055 | 2400 | 600 | 2494.73
301211174697 | 2638 | 2588 | 2547 | 642 | 2495 |  | 50 | 41 | LNP | AV | 31 | 6042-0055 | 2400 | 600 | 2495.21
301211174782 | 2643 | 2589 | 2562 | 641 | 2510 | 2022-02-07 20:22:12 | 54 | 27 | LNP | AV | 31 | 6042-0055 | 2400 | 600 | 2506.2
301211174783 | 2639 | 2601 | 2577 | 642 | 2525 | 2022-02-07 20:09:13 | 38 | 24 | LNP | AV | 31 | 6042-0055 | 2400 | 600 | 2525
301211174773 | 2643 | 2591 | 2572 | 642 | 2520 | 2022-02-07 19:58:11 | 52 | 19 | LNP | AV | 31 | 6042-0055 | 2400 | 600 | 2518.6
301211174709 | 2642 | 2605 | 2567 | 641 | 2515 | 2022-02-07 18:30:14 | 37 | 38 | LNP | AV | 31 | 6042-0055 | 2400 | 600 | 2513
301211174690 | 2640 | 2590 | 2552 | 642 | 2500 | 2022-02-07 17:20:02 | 50 | 38 | LNP | AV | 31 | 6042-0055 | 2400 | 600 | 2499.59
301211174687 | 2638 | 2576 | 2547 | 642 | 2495 | 2022-02-07 16:59:25 | 62 | 29 | LNP | AV | 31 | 6042-0055 | 2400 | 600 | 2494.59
301211174742 | 2642 | 2581 | 2542 | 644 | 2490 | 2022-02-07 16:49:22 | 61 | 39 | LNP | AV | 31 | 6042-0055 | 2400 | 600 | 2486.8
301211174700 | 2640 | 2603 | 2572 | 642 | 2520 | 2022-02-07 16:39:47 | 37 | 31 | LNP | AV | 31 | 6042-0055 | 2400 | 600 | 2520.05
301211174691 | 2645 | 2606 | 2577 | 641 | 2525 | 2022-02-07 16:30:13 | 39 | 29 | LNP | AV | 31 | 6042-0055 | 2400 | 600 | 2506.95
301211174706 | 2647 | 2601 | 2562 | 640 | 2510 | 2022-02-07 16:20:38 | 46 | 39 | LNP | AV | 31 | 6042-0055 | 2400 | 600 | 2509.25
301211174788 | 2642 | 2616 | 2577 | 641 | 2525 | 2022-02-07 16:11:01 | 26 | 39 | LNP | AV | 31 | 6042-0055 | 2400 | 600 | 2524.8
301211174752 | 2641 | 2608 | 2572 | 643 | 2520 | 2022-02-07 16:01:32 | 33 | 36 | LNP | AV | 31 | 6042-0055 | 2400 | 600 | 2519.15
301211174693 | 2644 | 2589 | 2552 | 641 | 2500 | 2022-02-07 15:52:02 | 55 | 37 | LNP | AV | 31 | 6042-0055 | 2400 | 600 | 2500.3
301211174751 | 2640 | 2593 | 2562 | 642 | 2510 | 2022-02-07 15:33:00 | 47 | 31 | LNP | AV | 31 | 6042-0055 | 2400 | 600 | 2509.3
301211174708 | 2645 | 2591 | 2562 | 642 | 2510 | 2022-02-07 15:23:36 | 54 | 29 | LNP | AV | 31 | 6042-0055 | 2400 | 600 | 2495.86
301211174424 | 3045 | 3004 | 2942 | 792 | 2890 | 2022-02-07 03:38:58 | 41 | 62 | LNP | AS | 23 | 7532-0028 | 2700 | 750 | 2884.05
301211174702 | 2648 | 2624 | 2587 | 641 | 2525 | 2022-02-07 15:04:32 | 24 | 37 | LNP | AV | 31 | 6042-0055 | 2400 | 600 | 2514.4
301211174710 | 2640 | 2582 | 2542 | 641 | 2490 | 2022-02-07 14:45:25 | 58 | 40 | LNP | AV | 31 | 6042-0055 | 2400 | 600 | 2485.9
301211174786 | 2638 | 2573 | 2532 | 642 | 2480 | 2022-02-07 14:35:51 | 65 | 41 | LNP | AV | 31 | 6042-0055 | 2400 | 600 | 2476.51
301211174744 | 2644 | 2593 | 2552 | 641 | 2500 | 2022-02-07 14:26:20 | 51 | 41 | LNP | AV | 31 | 6042-0055 | 2400 | 600 | 2500.75
301211174745 | 2641 | 2585 | 2547 | 643 | 2470 | 2022-02-07 14:16:48 | 56 | 38 | LNP | AV | 31 | 6042-0055 | 2400 | 600 | 2495.37
301211174798 | 2640 | 2613 | 2577 | 640 | 2525 | 2022-02-07 14:06:48 | 27 | 36 | LNP | AV | 31 | 6042-0055 | 2400 | 600 | 2525
301211174799 | 2639 | 2609 | 2577 | 640 | 2525 | 2022-02-07 13:57:22 | 30 | 32 | LNP | AV | 31 | 6042-0055 | 2400 | 600 | 2523.5
301211174789 | 2639 | 2600 | 2562 | 642 | 2510 | 2022-02-07 13:47:44 | 39 | 38 | LNP | AV | 31 | 6042-0055 | 2400 | 600 | 2509.65
301211174704 | 2640 | 2592 | 2552 | 642 | 2500 | 2022-02-07 13:38:06 | 48 | 40 | LNP | AV | 31 | 6042-0055 | 2400 | 600 | 2499.29
301211174694 | 2642 | 2588 | 2547 | 638 | 2490 | 2022-02-07 13:28:25 | 54 | 41 | LNP | AV | 31 | 6042-0055 | 2400 | 600 | 2491.89
301211174755 | 2642 | 2586 | 2547 | 645 | 2495 | 2022-02-07 11:54:49 | 56 | 39 | LNP | AV | 31 | 6042-0055 | 2400 | 600 | 2495.45
301211174695 | 2645 | 2593 | 2552 | 642 | 2500 | 2022-02-07 12:33:11 | 52 | 41 | LNP | AV | 31 | 6042-0055 | 2400 | 600 | 2500.2
301211172079 | 2642 | 2570 | 2552 | 641 | 2500 | 2022-02-07 12:14:00 | 72 | 18 | LNP | AV | 24 | 6042-0055 | 2400 | 600 | 2499.91
301211174754 | 2640 | 2619 | 2582 | 644 | 2525 | 2022-02-07 12:04:27 | 21 | 37 | LNP | AV | 31 | 6042-0055 | 2400 | 600 | 2524.48
301211172029 | 2647 | 2591 | 2567 | 638 | 2495 |  | 56 | 24 | LNP | AV | 24 | 6042-0055 | 2400 | 600 | 2497.83
301211174699 | 2640 | 2604 | 2572 | 642 | 2520 | 2022-02-07 11:45:15 | 36 | 32 | LNP | AV | 31 | 6042-0055 | 2400 | 600 | 2520.15
301211174787 | 2640 | 2590 | 2552 | 642 | 2500 | 2022-02-07 11:26:05 | 50 | 38 | LNP | AV | 31 | 6042-0055 | 2400 | 600 | 2499.59
301211174713 | 2644 | 2599 | 2562 | 644 | 2510 | 2022-02-07 11:16:29 | 45 | 37 | LNP | AV | 31 | 6042-0055 | 2400 | 600 | 2510.375
301211174698 | 2639 | 2607 | 2572 | 641 | 2520 | 2022-02-07 10:54:54 | 32 | 35 | LNP | AV | 31 | 6042-0055 | 2400 | 600 | 2518.65
301211174703 | 2642 | 2599 | 2572 | 640 | 2520 | 2022-02-07 10:45:20 | 43 | 27 | LNP | AV | 31 | 6042-0055 | 2400 | 600 | 2519.95
301211174759 | 2644 | 2585 | 2547 | 645 | 2495 | 2022-02-07 10:35:45 | 59 | 38 | LNP | AV | 31 | 6042-0055 | 2400 | 600 | 2495.17
301211174781 | 2642 | 2607 | 2582 | 642 | 2525 | 2022-02-07 10:26:06 | 35 | 25 | LNP | AV | 31 | 6042-0055 | 2400 | 600 | 2523.35
301211174775 | 2646 | 2610 | 2582 | 641 | 2525 | 2022-02-07 10:16:28 | 36 | 28 | LNP | AV | 31 | 6042-0055 | 2400 | 600 | 2525
301211174762 | 2642 | 2604 | 2582 | 640 | 2525 | 2022-02-07 10:06:49 | 38 | 22 | LNP | AV | 31 | 6042-0055 | 2400 | 600 | 2523.35
301211174747 | 2643 | 2604 | 2562 | 643 | 2510 | 2022-02-07 09:29:54 | 39 | 42 | LNP | AV | 31 | 6042-0055 | 2400 | 600 | 2507.4125
301211174750 | 2644 | 2592 | 2567 | 644 | 2515 | 2022-02-07 09:17:36 | 52 | 25 | LNP | AV | 31 | 6042-0055 | 2400 | 600 | 2507.9
301211174790 | 2640 | 2588 | 2562 | 642 | 2510 | 2022-02-07 09:06:38 | 52 | 26 | LNP | AV | 31 | 6042-0055 | 2400 | 600 | 2510.11
301211174791 | 2640 | 2588 | 2567 | 641 | 2510 | 2022-02-07 08:55:40 | 52 | 21 | LNP | AV | 31 | 6042-0055 | 2400 | 600 | 2512.9
301211174792 | 2639 | 2584 | 2557 | 641 | 2500 | 2022-02-07 08:33:57 | 55 | 27 | LNP | AV | 31 | 6042-0055 | 2400 | 600 | 2502.56
301211174701 | 2639 | 2609 | 2587 | 641 | 2525 | 2022-02-07 08:23:02 | 30 | 22 | LNP | AV | 31 | 6042-0055 | 2400 | 600 | 2518.65
301211174785 | 2642 | 2609 | 2582 | 642 | 2525 | 2022-02-07 08:12:06 | 33 | 27 | LNP | AV | 31 | 6042-0055 | 2400 | 600 | 2522.1
301211174774 | 2645 | 2611 | 2582 | 639 | 2525 |  | 34 | 29 | LNP | AV | 31 | 6042-0055 | 2400 | 600 | 2524.25
301211174707 | 2641 | 2591 | 2557 | 641 | 2500 | 2022-02-07 08:01:12 | 50 | 34 | LNP | AV | 31 | 6042-0055 | 2400 | 600 | 2503.12
301211174705 | 2645 | 2619 | 2582 | 642 | 2525 | 2022-02-07 06:30:03 | 26 | 37 | LNP | AV | 31 | 6042-0055 | 2400 | 600 | 2524.75
301211174447 | 3030 | 2974 | 2897 | 800 | 2760 | 2022-02-07 04:11:21 | 56 | 77 | LNP | AS | 23 | 7532-0028 | 2700 | 750 | 2777.71
301211174416 | 3040 | 2986 | 2962 | 791 | 2900 | 2022-02-07 03:27:48 | 54 | 24 | LNP | AS | 23 | 7532-0028 | 2700 | 750 | 2894.05
301211174415 | 3035 | 2993 | 2952 | 795 | 2830 | 2022-02-07 02:01:20 | 42 | 41 | LNP | AS | 23 | 7532-0028 | 2700 | 750 | 2852.3
301211174381 | 3040 | 3003 | 2937 | 795 | 2885 | 2022-02-06 18:16:03 | 37 | 66 | LNP | AS | 23 | 7532-0028 | 2700 | 750 | 2873.7
301211174419 | 3035 | 2996 | 2952 | 796 | 2900 | 2022-02-06 17:02:50 | 39 | 44 | LNP | AS | 23 | 7532-0028 | 2700 | 750 | 2897.85
301211174412 | 3030 | 2991 | 2952 | 795 | 2900 | 2022-02-06 16:42:55 | 39 | 39 | LNP | AS | 23 | 7532-0028 | 2700 | 750 | 2888.8
301211174400 | 3039 | 2975 | 2952 | 795 | 2900 | 2022-02-06 16:22:49 | 64 | 23 | LNP | AS | 23 | 7532-0028 | 2700 | 750 | 2898.15
301211174413 | 3045 | 2969 | 2942 | 794 | 2890 | 2022-02-06 16:12:48 | 76 | 27 | LNP | AS | 23 | 7532-0028 | 2700 | 750 | 2877.6
301211174410 | 3040 | 2981 | 2952 | 794 | 2900 | 2022-02-06 16:02:46 | 59 | 29 | LNP | AS | 23 | 7532-0028 | 2700 | 750 | 2898.333
301211174463 | 3045 | 3004 | 2942 | 791 | 2890 | 2022-02-06 15:42:07 | 41 | 62 | LNP | AS | 23 | 7532-0028 | 2700 | 750 | 2879.15
301211174442 | 3044 | 2994 | 2952 | 797 | 2900 | 2022-02-06 15:11:52 | 50 | 42 | LNP | AS | 23 | 7532-0028 | 2700 | 750 | 2861.4
301211174444 | 3032 | 2982 | 2952 | 798 | 2900 | 2022-02-06 14:41:10 | 50 | 30 | LNP | AS | 23 | 7532-0028 | 2700 | 750 | 2887.01
301211174464 | 3030 | 2995 | 2952 | 798 | 2900 | 2022-02-06 11:12:22 | 35 | 43 | LNP | AS | 23 | 7532-0028 | 2700 | 750 | 2894.94
301211174406 | 3035 | 2969 | 2922 | 795 | 2870 | 2022-02-06 13:53:03 | 66 | 47 | LNP | AS | 23 | 7532-0028 | 2700 | 750 | 2862.76
301211174422 | 3039 | 2974 | 2932 | 794 | 2880 | 2022-02-06 13:42:22 | 65 | 42 | LNP | AS | 23 | 7532-0028 | 2700 | 750 | 2867.35
301211174468 | 3035 | 2977 | 2942 | 797 | 2880 | 2022-02-06 12:14:12 | 58 | 35 | LNP | AS | 23 | 7532-0028 | 2700 | 750 | 2883.763
301211174465 | 3035 | 2984 | 2962 | 792 | 2900 | 2022-02-06 12:03:36 | 51 | 22 | LNP | AS | 23 | 7532-0028 | 2700 | 750 | 2857.05
301211174466 | 3035 | 2991 | 2952 | 796 | 2900 | 2022-02-06 11:22:29 | 44 | 39 | LNP | AS | 23 | 7532-0028 | 2700 | 750 | 2889.65
301211174446 | 3040 | 2984 | 2952 | 799 | 2900 |  | 56 | 32 | LNP | AS | 23 | 7532-0028 | 2700 | 750 | 2878.92
301211174451 | 3035 | 2986 | 2952 | 799 | 2900 | 2022-02-06 11:02:15 | 49 | 34 | LNP | AS | 23 | 7532-0028 | 2700 | 750 | 2889.2
301211174448 | 3035 | 2964 | 2927 | 798 | 2875 | 2022-02-06 10:52:05 | 71 | 37 | LNP | AS | 23 | 7532-0028 | 2700 | 750 | 2865.4
301211174453 | 3035 | 2996 | 2952 | 798 | 2900 | 2022-02-06 10:34:21 | 39 | 44 | LNP | AS | 23 | 7532-0028 | 2700 | 750 | 2899.15
301211170893 | 3039 | 2972 | 2942 | 787 | 2840 | 2022-02-06 07:56:36 | 67 | 30 | SJA | AS | 23 | 7532-0029 | 2700 | 750 | 2851.883
301211170868 | 3040 | 2981 | 2952 | 790 | 2900 | 2022-02-06 07:45:49 | 59 | 29 | SJA | AS | 23 | 7532-0029 | 2700 | 750 | 2883.7
301211174392 | 3039 | 2999 | 2972 | 795 | 2900 | 2022-02-06 07:18:51 | 40 | 27 | LNP | AS | 23 | 7532-0029 | 2700 | 750 | 2895.29
301211174386 | 3041 | 2998 | 2957 | 794 | 2900 | 2022-02-06 07:06:35 | 43 | 41 | LNP | AS | 23 | 7532-0029 | 2700 | 750 | 2889.04
301211174383 | 3040 | 3004 | 2957 | 793 | 2900 | 2022-02-06 06:54:37 | 36 | 47 | LNP | AS | 23 | 7532-0029 | 2700 | 750 | 2896.02
301211174393 | 3040 | 2997 | 2972 | 795 | 2900 | 2022-02-06 06:42:31 | 43 | 25 | LNP | AS | 23 | 7532-0029 | 2700 | 750 | 2893.883
301211174377 | 3034 | 2999 | 2972 | 795 | 2900 | 2022-02-06 06:30:39 | 35 | 27 | LNP | AS | 23 | 7532-0029 | 2700 | 750 | 2897.942
301211174382 | 3041 | 2995 | 2972 | 791 | 2830 | 2022-02-06 06:19:16 | 46 | 23 | LNP | AS | 23 | 7532-0029 | 2700 | 750 | 2848.6
301211167261 | 3044 | 2967 | 2937 | 780 | 2890 | 2022-02-06 05:51:46 | 77 | 30 | LNP | AS | 23 | 7532-0029 | 2700 | 750 | 2877.39
301211174469 | 3040 | 3013 | 2972 | 793 | 2900 | 2022-02-06 05:13:07 | 27 | 41 | LNP | AS | 23 | 7532-0029 | 2700 | 750 | 2899.65
301211174467 | 3040 | 2986 | 2942 | 793 | 2870 | 2022-02-06 04:59:09 | 54 | 44 | LNP | AS | 23 | 7532-0029 | 2700 | 750 | 2845.4
301211174421 | 3030 | 2982 | 2972 | 795 | 2830 | 2022-02-06 04:17:57 | 48 | 10 | LNP | AS | 23 | 7532-0029 | 2700 | 750 | 2846.71
301211174457 | 3040 | 2991 | 2942 | 792 | 2900 | 2022-02-06 03:00:00 | 49 | 49 | LNP | AS | 23 | 7532-0029 | 2700 | 750 | 2881.65
301211174385 | 3038 | 2979 | 2952 | 793 | 2830 | 2022-02-06 03:40:13 | 59 | 27 | LNP | AS | 23 | 7532-0029 | 2700 | 750 | 2850.567
301211174376 | 3037 | 2989 | 2967 | 790 | 2830 | 2022-02-06 03:10:56 | 48 | 22 | LNP | AS | 23 | 7532-0029 | 2700 | 750 | 2850.7
301211174384 | 3041 | 2982 | 2947 | 794 | 2900 |  | 59 | 35 | LNP | AS | 23 | 7532-0029 | 2700 | 750 | 2833.7
301211167410 | 3041 | 2981 | 2947 | 783 | 2900 | 2022-02-06 02:33:23 | 60 | 34 | LNP | AS | 23 | 7532-0029 | 2700 | 750 | 2896.75
301211174399 | 3140 | 3093 | 3062 | 791 | 2900 | 2022-02-06 01:52:04 | 47 | 31 | LNP | AS | 23 | 7532-0029 | 2700 | 750 | 2889.8
301211174388 | 3037 | 2999 | 2972 | 795 | 2900 | 2022-02-06 01:29:25 | 38 | 27 | LNP | AS | 23 | 7532-0029 | 2700 | 750 | 2898.575
301211174389 | 3042 | 2989 | 2952 | 796 | 2900 | 2022-02-06 01:18:16 | 53 | 37 | LNP | AS | 23 | 7532-0029 | 2700 | 750 | 2867.23
301211174458 | 3036 | 2994 | 2947 | 797 | 2840 | 2022-02-05 22:22:47 | 42 | 47 | LNP | AS | 23 | 7532-0029 | 2700 | 750 | 2883.58
301211170865 | 3045 | 2979 | 2952 | 791 | 2900 | 2022-02-05 22:10:47 | 66 | 27 | SJA | AS | 23 | 7532-0029 | 2700 | 750 | 2893.25
301211174387 | 3038 | 3003 | 2972 | 793 | 2860 |  | 35 | 31 | LNP | AS | 23 | 7532-0029 | 2700 | 750 | 2891.05
301211170867 | 3040 | 2999 | 2972 | 789 | 2860 | 2022-02-05 21:25:54 | 41 | 27 | SJA | AS | 23 | 7532-0029 | 2700 | 750 | 2883.05
301211167212 | 3044 | 2978 | 2957 | 782 | 2890 | 2022-02-05 20:58:45 | 66 | 21 | LNP | AS | 23 | 7532-0029 | 2700 | 750 | 2879.2
301211167408 | 3035 | 2962 | 2902 | 783 | 2790 | 2022-02-05 20:47:12 | 73 | 60 | LNP | AS | 23 | 7532-0029 | 2700 | 750 | 2802.59
301211174390 | 3041 | 3005 | 2972 | 795 | 2900 | 2022-02-05 20:35:04 | 36 | 33 | LNP | AS | 23 | 7532-0029 | 2700 | 750 | 2898.65
301211174391 | 3041 | 2981 | 2947 | 796 | 2895 | 2022-02-05 20:23:20 | 60 | 34 | LNP | AS | 23 | 7532-0029 | 2700 | 750 | 2840.85
301211172608 | 2985 | 2927 | 2897 | 743 | 2845 | 2022-02-05 06:29:01 | 58 | 30 | SJA | HV | 21 | 7042-0067 | 2700 | 700 | 2841.6
301211172609 | 2985 | 2921 | 2897 | 742 | 2845 | 2022-02-05 06:18:21 | 64 | 24 | SJA | HV | 21 | 7042-0067 | 2700 | 700 | 2823.3175
301211172604 | 2984 | 2929 | 2897 | 741 | 2840 | 2022-02-05 06:06:17 | 55 | 32 | SJA | HV | 21 | 7042-0067 | 2700 | 700 | 2828.05
301211172605 | 2981 | 2955 | 2922 | 743 | 2850 | 2022-02-05 05:42:58 | 26 | 33 | SJA | HV | 21 | 7042-0067 | 2700 | 700 | 2855.65
301211175264 | 2982 | 2934 | 2907 | 743 | 2855 | 2022-02-05 04:58:05 | 48 | 27 | LNP | AV | 27 | 7042-0067 | 2700 | 700 | 2847.8125
301211175271 | 2986 | 2940 | 2907 | 743 | 2855 | 2022-02-05 04:44:15 | 46 | 33 | LNP | AV | 27 | 7042-0067 | 2700 | 700 | 2849.3
301211175322 | 2986 | 2935 | 2907 | 742 | 2855 | 2022-02-05 03:07:28 | 51 | 28 | LNP | AV | 27 | 7042-0067 | 2700 | 700 | 2845.55
301211175319 | 2983 | 2934 | 2902 | 744 | 2850 | 2022-02-05 02:56:47 | 49 | 32 | LNP | AV | 27 | 7042-0067 | 2700 | 700 | 2845.03
301211175293 | 2984 | 2946 | 2907 | 745 | 2855 | 2022-02-05 02:46:03 | 38 | 39 | LNP | AV | 27 | 7042-0067 | 2700 | 700 | 2854.35
301211175216 | 2983 | 2945 | 2902 | 741 | 2825 | 2022-02-05 02:35:22 | 38 | 43 | LNP | AV | 27 | 7042-0067 | 2700 | 700 | 2821.15
301211174222 | 2980 | 2922 | 2892 | 745 | 2840 |  | 58 | 30 | LNP | AV | 27 | 7042-0067 | 2700 | 700 | 2830.45
301211174219 | 2977 | 2914 | 2882 | 743 | 2830 | 2022-02-05 02:13:38 | 63 | 32 | LNP | AV | 27 | 7042-0067 | 2700 | 700 | 2825.85
301211174232 | 2980 | 2917 | 2892 | 745 | 2800 | 2022-02-05 02:02:58 | 63 | 25 | LNP | AV | 27 | 7042-0067 | 2700 | 700 | 2812.25
301211174226 | 2980 | 2935 | 2887 | 743 | 2835 | 2022-02-05 00:51:50 | 45 | 48 | LNP | AV | 27 | 7042-0067 | 2700 | 700 | 2828.15
301211175308 | 2987 | 2943 | 2902 | 747 | 2850 | 2022-02-05 00:40:57 | 44 | 41 | LNP | AV | 27 | 7042-0067 | 2700 | 700 | 2844
301211174307 | 2983 | 2937 | 2912 | 743 | 2860 | 2022-02-05 00:28:38 | 46 | 25 | LNP | AV | 27 | 7042-0067 | 2700 | 700 | 2850.575
301211174217 | 2975 | 2928 | 2887 | 743 | 2835 | 2022-02-05 00:17:56 | 47 | 41 | LNP | AV | 27 | 7042-0067 | 2700 | 700 | 2815.15
301211174229 | 2975 | 2913 | 2892 | 745 | 2840 | 2022-02-05 00:07:13 | 62 | 21 | LNP | AV | 27 | 7042-0067 | 2700 | 700 | 2839.3
301211175313 | 2987 | 2937 | 2907 | 745 | 2855 | 2022-02-04 23:56:30 | 50 | 30 | LNP | AV | 27 | 7042-0067 | 2700 | 700 | 2851.95
301211175274 | 2988 | 2949 | 2912 | 744 | 2860 | 2022-02-04 23:45:49 | 39 | 37 | LNP | AV | 27 | 7042-0067 | 2700 | 700 | 2862.825
301211175215 | 2983 | 2950 | 2912 | 741 | 2860 | 2022-02-04 23:23:18 | 33 | 38 | LNP | AV | 27 | 7042-0067 | 2700 | 700 | 2857.2
301211174306 | 2988 | 2932 | 2912 | 744 | 2860 | 2022-02-04 23:12:19 | 56 | 20 | LNP | AV | 27 | 7042-0067 | 2700 | 700 | 2857.15
301211174311 | 2981 | 2940 | 2912 | 741 | 2825 |  | 41 | 28 | LNP | AV | 27 | 7042-0067 | 2700 | 700 | 2850.1
301211174061 | 2986 | 2930 | 2907 | 743 | 2820 | 2022-02-04 22:50:23 | 56 | 23 | LNP | AV | 27 | 7042-0067 | 2700 | 700 | 2813.1
301211174062 | 2988 | 2920 | 2892 | 747 | 2840 | 2022-02-04 22:39:08 | 68 | 28 | LNP | AV | 27 | 7042-0067 | 2700 | 700 | 2837.75
301211174224 | 2980 | 2922 | 2892 | 744 | 2830 | 2022-02-04 22:28:23 | 58 | 30 | LNP | AV | 27 | 7042-0067 | 2700 | 700 | 2828.9
301211174221 | 2979 | 2916 | 2892 | 743 | 2840 | 2022-02-04 21:18:01 | 63 | 24 | LNP | AV | 27 | 7042-0067 | 2700 | 700 | 2836.15
301211174078 | 2979 | 2930 | 2892 | 745 | 2800 | 2022-02-04 21:07:16 | 49 | 38 | LNP | AV | 27 | 7042-0067 | 2700 | 700 | 2811.65
301211174079 | 2980 | 2928 | 2892 | 745 | 2840 | 2022-02-04 20:56:01 | 52 | 36 | LNP | AV | 27 | 7042-0067 | 2700 | 700 | 2839.6
301211175314 | 2986 | 2956 | 2922 | 744 | 2870 | 2022-02-04 20:45:18 | 30 | 34 | LNP | AV | 27 | 7042-0067 | 2700 | 700 | 2869.95
301211175311 | 2989 | 2940 | 2907 | 745 | 2830 | 2022-02-04 20:34:35 | 49 | 33 | LNP | AV | 27 | 7042-0067 | 2700 | 700 | 2851.05
301211174309 | 2980 | 2932 | 2902 | 740 | 2825 | 2022-02-04 20:23:31 | 48 | 30 | LNP | AV | 27 | 7042-0067 | 2700 | 700 | 2831.675
301211175316 | 2987 | 2952 | 2922 | 743 | 2870 | 2022-02-04 20:12:25 | 35 | 30 | LNP | AV | 27 | 7042-0067 | 2700 | 700 | 2871.2
301211174065 | 2982 | 2937 | 2907 | 745 | 2855 | 2022-02-04 20:01:44 | 45 | 30 | LNP | AV | 27 | 7042-0067 | 2700 | 700 | 2846.65
301211174066 | 2983 | 2938 | 2902 | 746 | 2825 | 2022-02-04 19:51:07 | 45 | 36 | LNP | AV | 27 | 7042-0067 | 2700 | 700 | 2832.4
301211175338 | 2980 | 2934 | 2902 | 741 | 2825 | 2022-02-04 19:40:01 | 46 | 32 | LNP | AV | 27 | 7042-0067 | 2700 | 700 | 2824.2
301211174234 | 2977 | 2937 | 2907 | 744 | 2850 | 2022-02-04 17:58:51 | 40 | 30 | LNP | AV | 27 | 7042-0067 | 2700 | 700 | 2847.5
301211174231 | 2976 | 2904 | 2892 | 744 | 2840 | 2022-02-04 17:47:56 | 72 | 12 | LNP | AV | 27 | 7042-0067 | 2700 | 700 | 2836.4
301211175290 | 2985 | 2951 | 2912 | 745 | 2860 | 2022-02-04 17:37:08 | 34 | 39 | LNP | AV | 27 | 7042-0067 | 2700 | 700 | 2858
301211175307 | 2986 | 2958 | 2912 | 746 | 2860 | 2022-02-04 17:26:19 | 28 | 46 | LNP | AV | 27 | 7042-0067 | 2700 | 700 | 2857.55
301211174063 | 2987 | 2920 | 2882 | 746 | 2830 | 2022-02-04 17:05:10 | 67 | 38 | LNP | AV | 27 | 7042-0067 | 2700 | 700 | 2824.6
301211174064 | 2979 | 2922 | 2902 | 747 | 2825 | 2022-02-04 16:54:19 | 57 | 20 | LNP | AV | 27 | 7042-0067 | 2700 | 700 | 2833.7
301211174087 | 2981 | 2911 | 2882 | 745 | 2830 | 2022-02-04 16:43:01 | 70 | 29 | LNP | AV | 27 | 7042-0067 | 2700 | 700 | 2827.25
301211174199 | 2986 | 2909 | 2882 | 745 | 2830 | 2022-02-04 16:32:58 | 77 | 27 | LNP | AV | 27 | 7042-0067 | 2700 | 700 | 2824.7
301211175276 | 2985 | 2953 | 2922 | 744 | 2870 | 2022-02-04 16:22:50 | 32 | 31 | LNP | AV | 27 | 7042-0067 | 2700 | 700 | 2864
301211174080 | 2977 | 2930 | 2892 | 746 | 2840 | 2022-02-04 15:55:22 | 47 | 38 | LNP | AV | 27 | 7042-0067 | 2700 | 700 | 2837.25
301211174081 | 2981 | 2931 | 2892 | 745 | 2840 | 2022-02-04 15:45:16 | 50 | 39 | LNP | AV | 27 | 7042-0067 | 2700 | 700 | 2838.25
301211174084 | 2975 | 2905 | 2872 | 747 | 2800 | 2022-02-04 15:35:12 | 70 | 33 | LNP | AV | 27 | 7042-0067 | 2700 | 700 | 2803.87
301211174085 | 2979 | 2907 | 2877 | 746 | 2800 | 2022-02-04 15:24:49 | 72 | 30 | LNP | AV | 27 | 7042-0067 | 2700 | 700 | 2815.62
301211174067 | 2985 | 2931 | 2897 | 747 | 2845 | 2022-02-04 15:04:29 | 54 | 34 | LNP | AV | 27 | 7042-0067 | 2700 | 700 | 2842.4
301211174149 | 2980 | 2910 | 2882 | 740 | 2820 | 2022-02-04 12:45:17 | 70 | 28 | LNP | AV | 27 | 7042-0067 | 2700 | 700 | 2821.783
301211174059 | 2978 | 2922 | 2887 | 746 | 2835 | 2022-02-04 12:34:26 | 56 | 35 | LNP | AV | 27 | 7042-0067 | 2700 | 700 | 2820.4
301211174060 | 2987 | 2919 | 2892 | 744 | 2840 |  | 68 | 27 | LNP | AV | 27 | 7042-0067 | 2700 | 700 | 2838.3
301211174069 | 2975 | 2923 | 2892 | 745 | 2840 | 2022-02-04 12:05:40 | 52 | 31 | LNP | AV | 27 | 7042-0067 | 2700 | 700 | 2839.7
301211174055 | 2987 | 2931 | 2907 | 747 | 2830 | 2022-02-04 11:55:33 | 56 | 24 | LNP | AV | 27 | 7042-0067 | 2700 | 700 | 2838.25
301211174227 | 2981 | 2918 | 2892 | 740 | 2840 | 2022-02-04 11:45:00 | 63 | 26 | LNP | AV | 27 | 7042-0067 | 2700 | 700 | 2835.5
301211174092 | 2980 | 2925 | 2902 | 746 | 2800 | 2022-02-04 11:30:56 | 55 | 23 | LNP | AV | 27 | 7042-0067 | 2700 | 700 | 2851.1
301211174159 | 2978 | 2938 | 2882 | 744 | 2800 | 2022-02-04 11:20:00 | 40 | 56 | LNP | AV | 27 | 7042-0067 | 2700 | 700 | 2807.2
301211174148 | 2975 | 2938 | 2892 | 743 | 2840 | 2022-02-04 11:09:24 | 37 | 46 | LNP | AV | 27 | 7042-0067 | 2700 | 700 | 2826.95
301211175221 | 2988 | 2936 | 2902 | 746 | 2850 | 2022-02-04 09:59:10 | 52 | 34 | LNP | AV | 27 | 7042-0067 | 2700 | 700 | 2834.2
301211175219 | 2987 | 2939 | 2902 | 744 | 2850 | 2022-02-04 09:45:07 | 48 | 37 | LNP | AV | 27 | 7042-0067 | 2700 | 700 | 2849.9
301211174095 | 2984 | 2930 | 2892 | 746 | 2835 | 2022-02-04 09:32:02 | 54 | 38 | LNP | AV | 27 | 7042-0067 | 2700 | 700 | 2836.05
301211174094 | 2982 | 2930 | 2887 | 745 | 2810 | 2022-02-04 09:21:10 | 52 | 43 | LNP | AV | 27 | 7042-0067 | 2700 | 700 | 2813.5
301211175306 | 2987 | 2939 | 2912 | 745 | 2860 | 2022-02-04 09:10:05 | 48 | 27 | LNP | AV | 27 | 7042-0067 | 2700 | 700 | 2854.25
301211175229 | 2987 | 2930 | 2892 | 745 | 2840 | 2022-02-04 08:59:51 | 57 | 38 | LNP | AV | 27 | 7042-0067 | 2700 | 700 | 2826
301211175340 | 2980 | 2944 | 2902 | 745 | 2850 | 2022-02-04 08:49:36 | 36 | 42 | LNP | AV | 27 | 7042-0067 | 2700 | 700 | 2847.85
301211175341 | 2980 | 2913 | 2872 | 745 | 2820 | 2022-02-04 08:39:20 | 67 | 41 | LNP | AV | 27 | 7042-0067 | 2700 | 700 | 2813.08
301211175220 | 2985 | 2946 | 2912 | 745 | 2850 | 2022-02-04 08:00:40 | 39 | 34 | LNP | AV | 27 | 7042-0067 | 2700 | 700 | 2849.35
301211174162 | 2980 | 2927 | 2892 | 743 | 2830 | 2022-02-04 06:30:02 | 53 | 35 | LNP | AV | 27 | 7042-0067 | 2700 | 700 | 2831
301211174243 | 2979 | 2922 | 2887 | 746 | 2800 | 2022-02-04 04:30:51 | 57 | 35 | LNP | AV | 27 | 7042-0067 | 2700 | 700 | 2805.7
301211175303 | 2982 | 2943 | 2902 | 746 | 2840 | 2022-02-04 06:18:44 | 39 | 41 | LNP | AV | 27 | 7042-0067 | 2700 | 700 | 2838.75
301211174076 | 2975 | 2934 | 2902 | 745 | 2820 | 2022-02-04 05:19:10 | 41 | 32 | LNP | AV | 27 | 7042-0067 | 2700 | 700 | 2788.95
301211175330 | 2986 | 2960 | 2917 | 743 | 2855 | 2022-02-04 04:55:49 | 26 | 43 | LNP | AV | 27 | 7042-0067 | 2700 | 700 | 2851.9
301211175312 | 2986 | 2954 | 2917 | 745 | 2855 | 2022-02-04 04:44:34 | 32 | 37 | LNP | AV | 27 | 7042-0067 | 2700 | 700 | 2855.4
301211174241 | 2979 | 2924 | 2887 | 744 | 2800 | 2022-02-03 19:45:01 | 55 | 37 | LNP | AV | 27 | 7042-0067 | 2700 | 700 | 2804.95
301211175315 | 2986 | 2949 | 2912 | 745 | 2850 | 2022-02-03 19:33:54 | 37 | 37 | LNP | AV | 27 | 7042-0067 | 2700 | 700 | 2863.15
301211174057 | 2988 | 2931 | 2902 | 745 | 2850 | 2022-02-03 19:23:12 | 57 | 29 | LNP | AV | 27 | 7042-0067 | 2700 | 700 | 2846.45
301211174056 | 2983 | 2920 | 2882 | 746 | 2830 | 2022-02-03 19:12:33 | 63 | 38 | LNP | AV | 27 | 7042-0067 | 2700 | 700 | 2830.3
301211175318 | 2987 | 2958 | 2912 | 743 | 2860 | 2022-02-03 18:47:55 | 29 | 46 | LNP | AV | 27 | 7042-0067 | 2700 | 700 | 2856.45
301211174228 | 2982 | 2929 | 2892 | 745 | 2840 | 2022-02-03 18:36:31 | 53 | 37 | LNP | AV | 27 | 7042-0067 | 2700 | 700 | 2839.3
301211174225 | 2979 | 2930 | 2892 | 740 | 2800 | 2022-02-03 18:24:44 | 49 | 38 | LNP | AV | 27 | 7042-0067 | 2700 | 700 | 2805.7
301211174164 | 2975 | 2928 | 2902 | 740 | 2810 | 2022-02-03 18:11:53 | 47 | 26 | LNP | AV | 27 | 7042-0067 | 2700 | 700 | 2816.043
301211174083 | 2977 | 2917 | 2892 | 748 | 2810 | 2022-02-03 17:38:42 | 60 | 25 | LNP | AV | 27 | 7042-0067 | 2700 | 700 | 2817.3
301211174088 | 2983 | 2921 | 2912 | 746 | 2860 | 2022-02-03 16:43:39 | 62 | 9 | LNP | AV | 27 | 7042-0067 | 2700 | 700 | 2836.09
301211174216 | 2985 | 2929 | 2892 | 740 | 2820 | 2022-02-03 17:17:33 | 56 | 37 | LNP | AV | 27 | 7042-0067 | 2700 | 700 | 2824.875
301211174200 | 2986 | 2929 | 2902 | 746 | 2850 | 2022-02-03 16:53:59 | 57 | 27 | LNP | AV | 27 | 7042-0067 | 2700 | 700 | 2845.75
301211172651 | 2986 | 2912 | 2847 | 746 | 2780 | 2022-02-03 15:13:26 | 74 | 65 | LNP | AV | 27 | 7042-0070 | 2700 | 700 | 2765.76
301211174093 | 2983 | 2914 | 2887 | 747 | 2835 | 2022-02-03 15:03:38 | 69 | 27 | LNP | AV | 27 | 7042-0067 | 2700 | 700 | 2834.35
301211174053 | 2986 | 2930 | 2882 | 746 | 2830 | 2022-02-03 14:53:19 | 56 | 48 | LNP | AV | 27 | 7042-0067 | 2700 | 700 | 2825.1
301211174197 | 2979 | 2917 | 2887 | 745 | 2800 | 2022-02-03 14:28:29 | 62 | 30 | LNP | AV | 27 | 7042-0067 | 2700 | 700 | 2805.5
301211170041 | 2982 | 2915 | 2892 | 739 | 2820 | 2022-02-03 13:57:52 | 67 | 23 | LNP | AS | 27 | 7042-0070 | 2700 | 700 | 2821.7
301211174036 | 2981 | 2921 | 2887 | 744 | 2820 | 2022-02-03 13:01:50 | 60 | 34 | LNP | AV | 27 | 7042-0070 | 2700 | 700 | 2818.35
301211174041 | 2976 | 2922 | 2887 | 746 | 2835 | 2022-02-03 12:50:37 | 54 | 35 | LNP | AV | 27 | 7042-0070 | 2700 | 700 | 2822.55
301211170220 | 2983 | 2945 | 2912 | 741 | 2820 | 2022-02-03 12:39:38 | 38 | 33 | LNP | AS | 27 | 7042-0070 | 2700 | 700 | 2829.25
301211174214 | 2975 | 2905 | 2882 | 744 | 2830 | 2022-02-03 12:04:31 | 70 | 23 | LNP | AV | 27 | 7042-0070 | 2700 | 700 | 2824.25
301211174161 | 2975 | 2918 | 2892 | 739 | 2840 | 2022-02-03 11:52:34 | 57 | 26 | LNP | AV | 27 | 7042-0070 | 2700 | 700 | 2804.5
301211174150 | 2975 | 2922 | 2902 | 741 | 2825 | 2022-02-03 11:41:52 | 53 | 20 | LNP | AV | 27 | 7042-0070 | 2700 | 700 | 2816.94
301211174236 | 2975 | 2932 | 2892 | 745 | 2840 | 2022-02-03 11:30:58 | 43 | 40 | LNP | AV | 27 | 7042-0070 | 2700 | 700 | 2838.35
301211174233 | 2975 | 2932 | 2892 | 743 | 2840 | 2022-02-03 11:12:37 | 43 | 40 | LNP | AV | 27 | 7042-0070 | 2700 | 700 | 2831.8
301211174202 | 2988 | 2916 | 2887 | 745 | 2835 | 2022-02-03 10:50:32 | 72 | 29 | LNP | AV | 27 | 7042-0067 | 2700 | 700 | 2833.2
301211174091 | 2986 | 2912 | 2882 | 745 | 2800 | 2022-02-03 10:39:50 | 74 | 30 | LNP | AV | 27 | 7042-0067 | 2700 | 700 | 2811.05
301211174230 | 2978 | 2914 | 2892 | 744 | 2820 | 2022-02-03 10:28:57 | 64 | 22 | LNP | AV | 27 | 7042-0067 | 2700 | 700 | 2824.95
301211174218 | 2976 | 2929 | 2892 | 740 | 2820 | 2022-02-03 10:18:09 | 47 | 37 | LNP | AV | 27 | 7042-0067 | 2700 | 700 | 2822.25
301211174215 | 2975 | 2925 | 2887 | 745 | 2830 | 2022-02-03 10:07:24 | 50 | 38 | LNP | AV | 27 | 7042-0067 | 2700 | 700 | 2828.2
301211174089 | 2982 | 2932 | 2907 | 745 | 2855 | 2022-02-03 09:56:36 | 50 | 25 | LNP | AV | 27 | 7042-0067 | 2700 | 700 | 2835.05
301211174142 | 2970 | 2924 | 2887 | 741 | 2825 | 2022-02-03 09:26:44 | 46 | 37 | LNP | AV | 27 | 7042-0067 | 2700 | 700 | 2823.2
301211174070 | 2988 | 2927 | 2887 | 747 | 2835 | 2022-02-03 09:15:18 | 61 | 40 | LNP | AV | 27 | 7042-0067 | 2700 | 700 | 2830.07
301211174198 | 2981 | 2940 | 2917 | 746 | 2835 | 2022-02-03 09:04:06 | 41 | 23 | LNP | AV | 27 | 7042-0067 | 2700 | 700 | 2838.1
301211174086 | 2978 | 2937 | 2912 | 745 | 2825 | 2022-02-03 08:43:21 | 41 | 25 | LNP | AV | 27 | 7042-0067 | 2700 | 700 | 2851.05
301211174209 | 2974 | 2928 | 2887 | 740 | 2800 | 2022-02-03 08:31:20 | 46 | 41 | LNP | AV | 27 | 7042-0067 | 2700 | 700 | 2809.3
301211174151 | 2980 | 2939 | 2902 | 745 | 2850 | 2022-02-03 08:19:17 | 41 | 37 | LNP | AV | 27 | 7042-0067 | 2700 | 700 | 2844
301211174071 | 2987 | 2930 | 2892 | 746 | 2825 | 2022-02-03 08:07:59 | 57 | 38 | LNP | AV | 27 | 7042-0067 | 2700 | 700 | 2826.9
301211174212 | 2978 | 2923 | 2882 | 744 | 2830 | 2022-02-03 07:56:14 | 55 | 41 | LNP | AV | 27 | 7042-0067 | 2700 | 700 | 2824.6
301211174206 | 2975 | 2916 | 2892 | 743 | 2840 | 2022-02-02 06:22:40 | 59 | 24 | LNP | AV | 27 | 7042-0070 | 2700 | 700 | 2821.85
301211174072 | 2986 | 2918 | 2897 | 748 | 2845 | 2022-02-02 05:59:43 | 68 | 21 | LNP | AV | 27 | 7042-0070 | 2700 | 700 | 2843.7
301211174098 | 2975 | 2942 | 2907 | 745 | 2855 | 2022-02-02 05:49:01 | 33 | 35 | LNP | AV | 27 | 7042-0070 | 2700 | 700 | 2844.75
301211174235 | 2975 | 2912 | 2887 | 745 | 2810 | 2022-02-02 03:18:52 | 63 | 25 | LNP | AV | 27 | 7042-0070 | 2700 | 700 | 2814.83
301211174207 | 2975 | 2930 | 2912 | 744 | 2860 | 2022-02-02 02:55:35 | 45 | 18 | LNP | AV | 27 | 7042-0070 | 2700 | 700 | 2854.79
301211174163 | 2978 | 2931 | 2892 | 745 | 2840 | 2022-02-02 02:33:19 | 47 | 39 | LNP | AV | 27 | 7042-0070 | 2700 | 700 | 2836.1
301211174152 | 2977 | 2908 | 2872 | 739 | 2820 | 2022-02-02 02:22:28 | 69 | 36 | LNP | AV | 27 | 7042-0070 | 2700 | 700 | 2817.15
301211174213 | 2977 | 2925 | 2897 | 740 | 2820 | 2022-02-02 02:11:35 | 52 | 28 | LNP | AV | 27 | 7042-0070 | 2700 | 700 | 2825.5
301211174075 | 2985 | 2922 | 2902 | 746 | 2825 | 2022-02-02 02:00:18 | 63 | 20 | LNP | AV | 27 | 7042-0070 | 2700 | 700 | 2834.9
301211174237 | 2979 | 2909 | 2882 | 744 | 2800 | 2022-02-02 01:49:01 | 70 | 27 | LNP | AV | 27 | 7042-0070 | 2700 | 700 | 2807.75
301211174242 | 2975 | 2921 | 2892 | 745 | 2840 | 2022-02-02 01:29:01 | 54 | 29 | LNP | AV | 27 | 7042-0070 | 2700 | 700 | 2839.25
301211174239 | 2975 | 2916 | 2882 | 745 | 2800 | 2022-01-31 23:57:33 | 59 | 34 | LNP | AV | 27 | 7042-0070 | 2700 | 700 | 2807.45
301211174210 | 2975 | 2917 | 2882 | 743 | 2830 | 2022-01-31 23:44:04 | 58 | 35 | LNP | AV | 27 | 7042-0070 | 2700 | 700 | 2820.55
301211174211 | 2975 | 2912 | 2877 | 740 | 2800 | 2022-01-31 23:18:29 | 63 | 35 | LNP | AV | 27 | 7042-0070 | 2700 | 700 | 2796.08
301211174147 | 2975 | 2931 | 2902 | 741 | 2850 | 2022-01-31 23:07:08 | 44 | 29 | LNP | AV | 27 | 7042-0070 | 2700 | 700 | 2833.9
301211174157 | 2980 | 2906 | 2882 | 745 | 2830 | 2022-01-31 22:53:21 | 74 | 24 | LNP | AV | 27 | 7042-0070 | 2700 | 700 | 2823.7
301211174146 | 2976 | 2932 | 2912 | 744 | 2860 | 2022-01-31 22:39:36 | 44 | 20 | LNP | AV | 27 | 7042-0070 | 2700 | 700 | 2859.15
301211174345 | 2980 | 2936 | 2902 | 744 | 2820 | 2022-01-31 21:30:09 | 44 | 34 | LNP | AV | 27 | 7042-0070 | 2700 | 700 | 2827.8
301211174346 | 2981 | 2934 | 2917 | 743 | 2850 | 2022-01-31 21:07:32 | 47 | 17 | LNP | AV | 27 | 7042-0070 | 2700 | 700 | 2843.85
301211174153 | 2980 | 2932 | 2902 | 742 | 2850 | 2022-01-31 20:47:45 | 48 | 30 | LNP | AV | 27 | 7042-0070 | 2700 | 700 | 2835.45
301211174155 | 2975 | 2923 | 2872 | 743 | 2780 | 2022-01-31 20:30:02 | 52 | 51 | LNP | AV | 27 | 7042-0070 | 2700 | 700 | 2806.12
301211174326 | 2980 | 2929 | 2902 | 740 | 2850 | 2022-01-31 19:54:25 | 51 | 27 | LNP | AV | 27 | 7042-0070 | 2700 | 700 | 2825.385
301211174323 | 2978 | 2929 | 2902 | 740 | 2850 | 2022-01-31 18:59:36 | 49 | 27 | LNP | AV | 27 | 7042-0070 | 2700 | 700 | 2837.96
301211174205 | 2978 | 2917 | 2907 | 741 | 2800 | 2022-01-31 18:48:51 | 61 | 10 | LNP | AV | 27 | 7042-0070 | 2700 | 700 | 2814.15
301211170222 | 2983 | 2948 | 2937 | 741 | 2885 | 2022-01-31 17:54:32 | 35 | 11 | LNP | AS | 27 | 7042-0070 | 2700 | 700 | 2873.175
301211170221 | 2982 | 2939 | 2922 | 740 | 2800 | 2022-01-31 17:42:57 | 43 | 17 | LNP | AS | 27 | 7042-0070 | 2700 | 700 | 2812.35
301211170224 | 2983 | 2950 | 2907 | 740 | 2855 | 2022-01-31 16:03:26 | 33 | 43 | LNP | AS | 27 | 7042-0070 | 2700 | 700 | 2850.6
301211174320 | 2975 | 2938 | 2897 | 745 | 2845 | 2022-01-31 15:51:31 | 37 | 41 | LNP | AV | 27 | 7042-0070 | 2700 | 700 | 2843.75
301211174317 | 2980 | 2950 | 2897 | 740 | 2800 | 2022-01-31 15:39:55 | 30 | 53 | LNP | AV | 27 | 7042-0070 | 2700 | 700 | 2831.75
301211170223 | 2984 | 2940 | 2922 | 742 | 2870 | 2022-01-31 15:26:05 | 44 | 18 | LNP | AS | 27 | 7042-0070 | 2700 | 700 | 2867.45
301211173562 | 2646 | 2573 | 2557 | 535 | 2505 | 2022-01-18 21:24:13 | 73 | 16 | SJA | AV | 25 | 5052-0017 | 2400 | 500 | 2501.85
301211164737 | 3042 | 2973 | 2962 | 833 | 2860 | 2022-01-26 10:01:00 | 69 | 11 | SJA | HV | 28 | 8012-0010 | 2700 | 800 | 2855.52
301211164742 | 3030 | 2994 | 2972 | 839 | 2900 | 2022-01-26 08:18:43 | 36 | 22 | SJA | HV | 28 | 8012-0010 | 2700 | 800 | 2890.83
301211164739 | 3032 | 2983 | 2947 | 831 | 2890 | 2022-01-26 08:03:15 | 49 | 36 | SJA | HV | 28 | 8012-0010 | 2700 | 800 | 2882.54
301211164724 | 3034 | 2993 | 2972 | 832 | 2900 | 2022-01-26 06:07:21 | 41 | 21 | SJA | HV | 28 | 8012-0010 | 2700 | 800 | 2893.69
301211173840 | 3040 | 2991 | 2982 | 646 | 2900 | 2022-01-26 01:52:31 | 49 | 9 | SJA | HV | 24 | 6042-0056 | 2700 | 600 | 2897
301211173710 | 3035 | 3001 | 2967 | 644 | 2900 | 2022-01-26 01:31:13 | 34 | 34 | SJA | HV | 24 | 6042-0056 | 2700 | 600 | 2892
301211173723 | 3039 | 3001 | 2972 | 644 | 2900 | 2022-01-26 01:17:52 | 38 | 29 | SJA | HV | 24 | 6042-0056 | 2700 | 600 | 2899.5
301211173745 | 3036 | 3002 | 2967 | 645 | 2900 | 2022-01-25 23:32:40 | 34 | 35 | SJA | HV | 24 | 6042-0056 | 2700 | 600 | 2883
301211173691 | 3045 | 2999 | 2967 | 642 | 2900 | 2022-01-25 23:43:02 | 46 | 32 | SJA | HV | 24 | 6042-0056 | 2700 | 600 | 2892.85
301211173684 | 3035 | 2986 | 2967 | 644 | 2900 | 2022-01-25 23:21:12 | 49 | 19 | SJA | HV | 24 | 6042-0056 | 2700 | 600 | 2879.5
301211173743 | 3038 | 3008 | 2982 | 645 | 2900 | 2022-01-25 22:51:28 | 30 | 26 | SJA | HV | 24 | 6042-0056 | 2700 | 600 | 2867
301211173836 | 3035 | 3008 | 2957 | 646 | 2900 | 2022-01-25 22:39:50 | 27 | 51 | SJA | HV | 24 | 6042-0056 | 2700 | 600 | 2864.05
301211173843 | 3040 | 2987 | 2977 | 644 | 2900 | 2022-01-25 22:01:28 | 53 | 10 | SJA | HV | 24 | 6042-0056 | 2700 | 600 | 2894.2
301211173847 | 3042 | 2997 | 2982 | 645 | 2900 | 2022-01-25 21:39:20 | 45 | 15 | SJA | HV | 24 | 6042-0056 | 2700 | 600 | 2899
301211173846 | 3035 | 3006 | 2987 | 640 | 2900 | 2022-01-25 21:49:56 | 29 | 19 | SJA | HV | 24 | 6042-0056 | 2700 | 600 | 2801.788
301211173686 | 3036 | 2968 | 2942 | 639 | 2890 | 2022-01-25 21:28:40 | 68 | 26 | SJA | HV | 24 | 6042-0056 | 2700 | 600 | 2837.6
301211173687 | 3038 | 2974 | 2947 | 640 | 2890 | 2022-01-25 21:18:18 | 64 | 27 | SJA | HV | 24 | 6042-0056 | 2700 | 600 | 2872.35
301211173844 | 3041 | 2993 | 2973 | 645 | 2900 | 2022-01-25 21:07:53 | 48 | 20 | SJA | HV | 24 | 6042-0056 | 2700 | 600 | 2896.65
301211173845 | 3040 | 2989 | 2964 | 644 | 2900 | 2022-01-25 20:58:12 | 51 | 25 | SJA | HV | 24 | 6042-0056 | 2700 | 600 | 2880.3
301211173750 | 3037 | 2991 | 2962 | 643 | 2900 | 2022-01-25 20:48:30 | 46 | 29 | SJA | HV | 24 | 6042-0056 | 2700 | 600 | 2886.5
301211173683 | 3040 | 3004 | 2967 | 641 | 2900 | 2022-01-25 20:09:55 | 36 | 37 | SJA | HV | 24 | 6042-0056 | 2700 | 600 | 2850.5
301211173834 | 3038 | 2981 | 2957 | 642 | 2900 | 2022-01-25 20:19:33 | 57 | 24 | SJA | HV | 24 | 6042-0056 | 2700 | 600 | 2867.5
301211173670 | 3040 | 3012 | 2962 | 642 | 2900 | 2022-01-25 20:00:13 | 28 | 50 | SJA | HV | 24 | 6042-0056 | 2700 | 600 | 2892.75
301211173701 | 3041 | 3014 | 2982 | 642 | 2900 | 2022-01-25 19:50:33 | 27 | 32 | SJA | HV | 24 | 6042-0056 | 2700 | 600 | 2893.85
301211173690 | 3035 | 2996 | 2977 | 643 | 2900 | 2022-01-25 19:40:30 | 39 | 19 | SJA | HV | 24 | 6042-0056 | 2700 | 600 | 2896.49
301211173708 | 3035 | 2996 | 2956 | 644 | 2900 | 2022-01-25 18:45:09 | 39 | 40 | SJA | HV | 24 | 6042-0056 | 2700 | 600 | 2871.4
301211173698 | 3032 | 2993 | 2951 | 642 | 2899 | 2022-01-25 18:35:21 | 39 | 42 | SJA | HV | 24 | 6042-0056 | 2700 | 600 | 2878.16
301211173702 | 3036 | 2986 | 2954 | 643 | 2900 | 2022-01-25 18:25:34 | 50 | 32 | SJA | HV | 24 | 6042-0056 | 2700 | 600 | 2886
301211173699 | 3039 | 2995 | 2958 | 641 | 2900 | 2022-01-25 18:15:24 | 44 | 37 | SJA | HV | 24 | 6042-0056 | 2700 | 600 | 2799.95
301211173746 | 3034 | 2973 | 2939 | 642 | 2887 | 2022-01-25 18:04:43 | 61 | 34 | SJA | HV | 24 | 6042-0056 | 2700 | 600 | 2871.55
301211173682 | 3040 | 3008 | 2977 | 642 | 2900 |  | 32 | 31 | SJA | HV | 24 | 6042-0056 | 2700 | 600 | 2881.85
301211173706 | 3030 | 2997 | 2963 | 642 | 2900 | 2022-01-25 15:41:25 | 33 | 34 | SJA | HV | 24 | 6042-0056 | 2700 | 600 | 2859.79
301211173707 | 3032 | 3029 | 2978 | 643 | 2900 | 2022-01-25 15:31:34 | 3 | 51 | SJA | HV | 24 | 6042-0056 | 2700 | 600 | 2886
301211173761 | 3039 | 2975 | 2972 | 639 | 2900 | 2022-01-25 15:21:36 | 64 | 3 | SJA | HV | 24 | 6042-0056 | 2700 | 600 | 2860.86
301211173703 | 3034 | 2993 | 2964 | 647 | 2900 | 2022-01-25 15:11:40 | 41 | 29 | SJA | HV | 24 | 6042-0056 | 2700 | 600 | 2887.5
301211173685 | 3040 | 2963 | 2952 | 645 | 2900 | 2022-01-25 14:52:03 | 77 | 11 | SJA | HV | 24 | 6042-0056 | 2700 | 600 | 2868.55
301211173700 | 3043 | 2992 | 2956 | 642 | 2900 | 2022-01-25 15:01:48 | 51 | 36 | SJA | HV | 24 | 6042-0056 | 2700 | 600 | 2862.15
301211173747 | 3036 | 2991 | 2953 | 643 | 2900 | 2022-01-25 14:42:18 | 45 | 38 | SJA | HV | 24 | 6042-0056 | 2700 | 600 | 2883
301211173709 | 3034 | 2995 | 2963 | 646 | 2900 | 2022-01-25 14:09:22 | 39 | 32 | SJA | HV | 24 | 6042-0056 | 2700 | 600 | 2872.99
301211173857 | 3040 | 2982 | 2952 | 645 | 2900 | 2022-01-25 01:43:12 | 58 | 30 | SJA | HV | 24 | 6042-0056 | 2700 | 600 | 2820.65
301211173824 | 3040 | 2999 | 2962 | 644 | 2900 | 2022-01-25 01:32:53 | 41 | 37 | SJA | HV | 24 | 6042-0056 | 2700 | 600 | 2849
301211173866 | 3038 | 2990 | 2957 | 645 | 2900 | 2022-01-24 23:37:17 | 48 | 33 | SJA | HV | 24 | 6042-0056 | 2700 | 600 | 2877.25
301211173742 | 3035 | 2979 | 2952 | 644 | 2900 | 2022-01-25 01:22:26 | 56 | 27 | SJA | HV | 24 | 6042-0056 | 2700 | 600 | 2874.75
301211173863 | 3030 | 2996 | 2962 | 644 | 2900 | 2022-01-24 23:58:09 | 34 | 34 | SJA | HV | 24 | 6042-0056 | 2700 | 600 | 2862.2
301211173860 | 3031 | 2998 | 2952 | 643 | 2900 | 2022-01-24 23:47:40 | 33 | 46 | SJA | HV | 24 | 6042-0056 | 2700 | 600 | 2877.4
301211173864 | 3038 | 2992 | 2952 | 641 | 2900 | 2022-01-24 22:35:56 | 46 | 40 | SJA | HV | 24 | 6042-0056 | 2700 | 600 | 2824.85
301211173873 | 3035 | 2986 | 2957 | 644 | 2900 |  | 49 | 29 | SJA | HV | 24 | 6042-0056 | 2700 | 600 | 2871.5
301211173867 | 3035 | 2993 | 2957 | 644 | 2900 | 2022-01-24 22:03:37 | 42 | 36 | SJA | HV | 24 | 6042-0056 | 2700 | 600 | 2886.69
301211173870 | 3035 | 2991 | 2952 | 643 | 2900 | 2022-01-24 21:53:14 | 44 | 39 | SJA | HV | 24 | 6042-0056 | 2700 | 600 | 2886.29
301211173672 | 3030 | 2998 | 2962 | 642 | 2900 | 2022-01-24 21:20:16 | 32 | 36 | SJA | HV | 24 | 6042-0056 | 2700 | 600 | 2883.89
301211173748 | 3040 | 2982 | 2942 | 641 | 2890 | 2022-01-24 21:30:36 | 58 | 40 | SJA | HV | 24 | 6042-0056 | 2700 | 600 | 2850.35
301211173852 | 3041 | 2977 | 2952 | 640 | 2900 | 2022-01-24 20:58:13 | 64 | 25 | SJA | HV | 24 | 6042-0056 | 2700 | 600 | 2886
301211173671 | 3040 | 3000 | 2980 | 642 | 2900 | 2022-01-24 20:47:55 | 40 | 20 | SJA | HV | 24 | 6042-0056 | 2700 | 600 | 2889.85
301211173669 | 3030 | 2982 | 2952 | 642 | 2900 | 2022-01-24 20:16:23 | 48 | 30 | SJA | HV | 24 | 6042-0056 | 2700 | 600 | 2880.1
301211173850 | 3042 | 2989 | 2962 | 645 | 2900 |  | 53 | 27 | SJA | HV | 24 | 6042-0056 | 2700 | 600 | 2870.4
301211173854 | 3030 | 2988 | 2967 | 646 | 2900 | 2022-01-24 19:55:37 | 42 | 21 | SJA | HV | 24 | 6042-0056 | 2700 | 600 | 2882.8
301211173842 | 3035 | 2997 | 2970 | 645 | 2900 | 2022-01-24 19:19:28 | 38 | 27 | SJA | HV | 24 | 6042-0056 | 2700 | 600 | 2888.5
301211173849 | 3041 | 2985 | 2961 | 645 | 2900 | 2022-01-24 18:17:42 | 56 | 24 | SJA | HV | 24 | 6042-0056 | 2700 | 600 | 2872.3
301211173724 | 3039 | 2985 | 2957 | 645 | 2900 | 2022-01-24 17:46:45 | 54 | 28 | SJA | HV | 24 | 6042-0056 | 2700 | 600 | 2858.35
301211173725 | 3042 | 2999 | 2977 | 646 | 2900 | 2022-01-24 17:15:09 | 43 | 22 | SJA | HV | 24 | 6042-0056 | 2700 | 600 | 2897
301211173741 | 3039 | 2979 | 2957 | 643 | 2900 | 2022-01-24 16:27:01 | 60 | 22 | SJA | HV | 24 | 6042-0056 | 2700 | 600 | 2886
301211173869 | 3035 | 2983 | 2942 | 643 | 2890 | 2022-01-24 16:07:24 | 52 | 41 | SJA | HV | 24 | 6042-0056 | 2700 | 600 | 2871.64
301211173696 | 3040 | 2977 | 2947 | 642 | 2895 | 2022-01-24 15:43:51 | 63 | 30 | SJA | HV | 24 | 6042-0056 | 2700 | 600 | 2868.3
301211173862 | 3040 | 2999 | 2967 | 645 | 2900 | 2022-01-24 15:34:11 | 41 | 32 | SJA | HV | 24 | 6042-0056 | 2700 | 600 | 2896
301211173825 | 3036 | 2977 | 2942 | 646 | 2890 | 2022-01-24 15:24:19 | 59 | 35 | SJA | HV | 24 | 6042-0056 | 2700 | 600 | 2862.05
301211173848 | 3041 | 2991 | 2972 | 646 | 2900 | 2022-01-24 14:45:33 | 50 | 19 | SJA | HV | 24 | 6042-0056 | 2700 | 600 | 2890.65
301211173855 | 3030 | 2985 | 2962 | 639 | 2900 | 2022-01-24 14:55:18 | 45 | 23 | SJA | HV | 24 | 6042-0056 | 2700 | 600 | 2881.64
301211173851 | 3038 | 2992 | 2962 | 642 | 2900 | 2022-01-24 15:04:59 | 46 | 30 | SJA | HV | 24 | 6042-0056 | 2700 | 600 | 2889.7
301211173856 | 3032 | 2961 | 2957 | 645 | 2900 | 2022-01-24 14:35:44 | 71 | 4 | SJA | HV | 24 | 6042-0056 | 2700 | 600 | 2869
301211173757 | 3030 | 2982 | 2977 | 643 | 2900 | 2022-01-24 14:16:18 | 48 | 5 | SJA | HV | 24 | 6042-0056 | 2700 | 600 | 2880
301211173828 | 3036 | 2997 | 2957 | 646 | 2900 | 2022-01-24 14:06:18 | 39 | 40 | SJA | HV | 24 | 6042-0056 | 2700 | 600 | 2879.6
301211173692 | 3030 | 2975 | 2962 | 637 | 2900 | 2022-01-24 13:56:33 | 55 | 13 | SJA | HV | 24 | 6042-0056 | 2700 | 600 | 2866.82
301211173859 | 3038 | 2983 | 2952 | 642 | 2900 | 2022-01-24 12:09:39 | 55 | 31 | SJA | HV | 24 | 6042-0056 | 2700 | 600 | 2858
301211173693 | 3042 | 3001 | 2977 | 642 | 2900 | 2022-01-24 11:40:21 | 41 | 24 | SJA | HV | 24 | 6042-0056 | 2700 | 600 | 2891.85
301211173733 | 3039 | 2999 | 2967 | 645 | 2900 | 2022-01-23 21:44:47 | 40 | 32 | SJA | HV | 24 | 6042-0055 | 2700 | 600 | 2896
301211173740 | 3042 | 3001 | 2977 | 644 | 2900 | 2022-01-24 00:06:47 | 41 | 24 | SJA | HV | 24 | 6042-0055 | 2700 | 600 | 2894
301211173728 | 3038 | 2996 | 2962 | 647 | 2900 | 2022-01-23 21:34:02 | 42 | 34 | SJA | HV | 24 | 6042-0055 | 2700 | 600 | 2883.9
301211173838 | 3037 | 2978 | 2962 | 644 | 2900 | 2022-01-23 21:13:30 | 59 | 16 | SJA | HV | 24 | 6042-0055 | 2700 | 600 | 2872
301211173732 | 3041 | 3002 | 2972 | 644 | 2900 | 2022-01-23 20:52:04 | 39 | 30 | SJA | HV | 24 | 6042-0055 | 2700 | 600 | 2898.5
301211173730 | 3034 | 2991 | 2962 | 645 | 2900 | 2022-01-23 20:41:03 | 43 | 29 | SJA | HV | 24 | 6042-0055 | 2700 | 600 | 2882
301211173839 | 3036 | 2990 | 2977 | 645 | 2900 | 2022-01-23 20:21:49 | 46 | 13 | SJA | HV | 24 | 6042-0055 | 2700 | 600 | 2892
301211173837 | 3038 | 3014 | 2982 | 645 | 2900 | 2022-01-23 20:10:42 | 24 | 32 | SJA | HV | 24 | 6042-0055 | 2700 | 600 | 2882.5
301211173731 | 3041 | 2989 | 2952 | 645 | 2890 | 2022-01-23 20:00:47 | 52 | 37 | SJA | HV | 24 | 6042-0055 | 2700 | 600 | 2871.6
301211173737 | 3040 | 3008 | 2962 | 644 | 2900 | 2022-01-23 18:33:57 | 32 | 46 | SJA | HV | 24 | 6042-0055 | 2700 | 600 | 2883.05
301211173739 | 3044 | 2998 | 2967 | 646 | 2900 | 2022-01-23 18:12:54 | 46 | 31 | SJA | HV | 24 | 6042-0055 | 2700 | 600 | 2894
301211171884 | 2645 | 2577 | 2512 | 641 | 2445 | 2022-01-23 14:29:27 | 68 | 65 | LNP | AS | 24 | 6042-0055 | 2400 | 600 | 2444.3
301211173689 | 3038 | 2992 | 2962 | 639 | 2900 |  | 46 | 30 | SJA | HV | 24 | 6042-0055 | 2700 | 600 | 2840.43
301211172040 | 2645 | 2589 | 2572 | 641 | 2520 | 2022-01-23 13:41:08 | 56 | 17 | LNP | AV | 24 | 6042-0055 | 2400 | 600 | 2519.25
301211171971 | 2647 | 2599 | 2522 | 642 | 2460 | 2022-01-23 13:53:04 | 48 | 77 | LNP | AS | 24 | 6042-0055 | 2400 | 600 | 2445.85
301211172037 | 2645 | 2594 | 2577 | 641 | 2525 | 2022-01-23 13:15:31 | 51 | 17 | LNP | AV | 24 | 6042-0055 | 2400 | 600 | 2525
301211172085 | 2647 | 2577 | 2567 | 640 | 2515 | 2022-01-23 13:26:45 | 70 | 10 | LNP | AV | 24 | 6042-0055 | 2400 | 600 | 2514.28
301211172088 | 2647 | 2573 | 2557 | 641 | 2505 | 2022-01-23 13:04:14 | 74 | 16 | LNP | AV | 24 | 6042-0055 | 2400 | 600 | 2499.39
301211172082 | 2640 | 2575 | 2557 | 642 | 2505 | 2022-01-23 12:51:30 | 65 | 18 | LNP | AV | 24 | 6042-0055 | 2400 | 600 | 2504.4
301211172083 | 2641 | 2568 | 2552 | 641 | 2500 | 2022-01-23 12:17:39 | 73 | 16 | LNP | AV | 24 | 6042-0055 | 2400 | 600 | 2500.21
301211172109 | 2641 | 2589 | 2577 | 640 | 2525 | 2022-01-23 11:51:42 | 52 | 12 | SJA | AV | 24 | 6042-0055 | 2400 | 600 | 2525
301211172107 | 2649 | 2578 | 2567 | 640 | 2515 | 2022-01-23 12:05:27 | 71 | 11 | SJA | AV | 24 | 6042-0055 | 2400 | 600 | 2502.65
301211172106 | 2643 | 2588 | 2577 | 640 | 2525 | 2022-01-23 11:40:32 | 55 | 11 | SJA | AV | 24 | 6042-0055 | 2400 | 600 | 2520.28
301211172110 | 2640 | 2575 | 2562 | 640 | 2510 | 2022-01-23 11:26:18 | 65 | 13 | SJA | AV | 24 | 6042-0055 | 2400 | 600 | 2508.22
301211172112 | 2647 | 2604 | 2587 | 641 | 2525 | 2022-01-23 11:15:02 | 43 | 17 | SJA | AV | 24 | 6042-0055 | 2400 | 600 | 2525
301211172105 | 2642 | 2584 | 2572 | 639 | 2520 |  | 58 | 12 | SJA | AV | 24 | 6042-0055 | 2400 | 600 | 2509.09
301211171894 | 2644 | 2589 | 2582 | 641 | 2525 | 2022-01-23 09:45:35 | 55 | 7 | LNP | AS | 24 | 6042-0055 | 2400 | 600 | 2524.95
301211171969 | 2646 | 2610 | 2587 | 641 | 2525 | 2022-01-23 09:31:19 | 36 | 23 | LNP | AS | 24 | 6042-0055 | 2400 | 600 | 2525
301211171985 | 2645 | 2595 | 2577 | 643 | 2525 | 2022-01-23 09:08:41 | 50 | 18 | LNP | AS | 24 | 6042-0055 | 2400 | 600 | 2522.6
301211171912 | 2647 | 2605 | 2592 | 640 | 2525 | 2022-01-23 08:33:39 | 42 | 13 | LNP | AS | 24 | 6042-0055 | 2400 | 600 | 2525
301211171947 | 2640 | 2594 | 2577 | 638 | 2525 | 2022-01-23 08:45:51 | 46 | 17 | LNP | AS | 24 | 6042-0055 | 2400 | 600 | 2515.84
301211171946 | 2646 | 2596 | 2582 | 640 | 2525 | 2022-01-23 08:21:50 | 50 | 14 | LNP | AS | 24 | 6042-0055 | 2400 | 600 | 2525
301211171975 | 2645 | 2589 | 2572 | 640 | 2520 | 2022-01-23 07:58:26 | 56 | 17 | LNP | AS | 24 | 6042-0055 | 2400 | 600 | 2518.733
301211174359 | 2975 | 2916 | 2887 | 743 | 2800 | 2022-01-23 04:32:26 | 59 | 29 | LNP | AV | 27 | 1042-0013 | 2700 | 700 | 2806.35
301211174368 | 2976 | 2900 | 2882 | 744 | 2800 | 2022-01-23 04:43:44 | 76 | 18 | LNP | AV | 27 | 1042-0013 | 2700 | 700 | 2811.89
301211174275 | 2975 | 2947 | 2907 | 745 | 2820 | 2022-01-23 04:21:01 | 28 | 40 | LNP | AV | 27 | 1042-0013 | 2700 | 700 | 2854.65
301211174252 | 2980 | 2950 | 2912 | 747 | 2830 | 2022-01-23 04:09:43 | 30 | 38 | LNP | AV | 27 | 1042-0013 | 2700 | 700 | 2832.9
301211173953 | 2977 | 2901 | 2822 | 743 | 2705 | 2022-01-23 01:53:40 | 76 | 79 | LNP | AV | 27 | 1042-0013 | 2700 | 700 | 2696.61
301211174183 | 2987 | 2924 | 2897 | 744 | 2845 | 2022-01-23 02:04:39 | 63 | 27 | LNP | AV | 27 | 1042-0013 | 2700 | 700 | 2841.2
301211174305 | 2987 | 2927 | 2897 | 745 | 2820 | 2022-01-23 02:16:38 | 60 | 30 | LNP | AV | 27 | 1042-0013 | 2700 | 700 | 2818.3
301211174277 | 2979 | 2921 | 2897 | 745 | 2820 |  | 58 | 24 | LNP | AV | 27 | 1042-0013 | 2700 | 700 | 2847.07
301211174184 | 2986 | 2925 | 2902 | 745 | 2800 | 2022-01-22 23:06:26 | 61 | 23 | LNP | AV | 27 | 1042-0013 | 2700 | 700 | 2849.15
301211174291 | 2980 | 2902 | 2877 | 745 | 2800 | 2022-01-22 22:54:58 | 78 | 25 | LNP | AV | 27 | 1042-0013 | 2700 | 700 | 2807.64
301211173967 | 2995 | 2942 | 2907 | 745 | 2855 | 2022-01-22 22:32:21 | 53 | 35 | LNP | AV | 27 | 1042-0013 | 2700 | 700 | 2852.85
301211173964 | 2986 | 2912 | 2872 | 742 | 2800 | 2022-01-22 22:21:22 | 74 | 40 | LNP | AV | 27 | 1042-0013 | 2700 | 700 | 2790.7
301211174187 | 2988 | 2922 | 2897 | 743 | 2800 | 2022-01-22 20:31:32 | 66 | 25 | LNP | AV | 27 | 1042-0013 | 2700 | 700 | 2806
301211174188 | 2987 | 2908 | 2882 | 744 | 2830 | 2022-01-22 20:42:28 | 79 | 26 | LNP | AV | 27 | 1042-0013 | 2700 | 700 | 2827.65
301211174174 | 2977 | 2924 | 2902 | 645 | 2800 | 2022-01-22 20:54:07 | 53 | 22 | LNP | AV | 27 | 1042-0013 | 2700 | 700 | 2804.3
301211174173 | 2983 | 2921 | 2892 | 746 | 2800 |  | 62 | 29 | LNP | AV | 27 | 1042-0013 | 2700 | 700 | 2836.9
301211174196 | 2979 | 2910 | 2882 | 746 | 2800 | 2022-01-22 20:08:51 | 69 | 28 | LNP | AV | 27 | 1042-0013 | 2700 | 700 | 2811.75
301211173965 | 2979 | 2913 | 2882 | 744 | 2800 | 2022-01-22 19:57:26 | 66 | 31 | LNP | AV | 27 | 1042-0013 | 2700 | 700 | 2805.75
301211174260 | 2989 | 2946 | 2907 | 746 | 2855 | 2022-01-22 18:45:25 | 43 | 39 | LNP | AV | 27 | 1042-0013 | 2700 | 700 | 2855.4
301211174287 | 2981 | 2913 | 2887 | 744 | 2820 | 2022-01-22 18:34:19 | 68 | 26 | LNP | AV | 27 | 1042-0013 | 2700 | 700 | 2820.95
301211174298 | 2982 | 2932 | 2912 | 741 | 2835 | 2022-01-22 18:11:47 | 50 | 20 | LNP | AV | 27 | 1042-0013 | 2700 | 700 | 2838.509
301211174297 | 2980 | 2947 | 2927 | 742 | 2875 | 2022-01-22 18:22:55 | 33 | 20 | LNP | AV | 27 | 1042-0013 | 2700 | 700 | 2869.4
301211174292 | 2981 | 2927 | 2902 | 744 | 2820 | 2022-01-22 18:00:13 | 54 | 25 | LNP | AV | 27 | 1042-0013 | 2700 | 700 | 2829.267
301211174289 | 2981 | 2915 | 2892 | 744 | 2820 | 2022-01-22 17:45:54 | 66 | 23 | LNP | AV | 27 | 1042-0013 | 2700 | 700 | 2828.35
301211174247 | 2979 | 2925 | 2907 | 746 | 2835 | 2022-01-22 17:15:38 | 54 | 18 | LNP | AV | 27 | 1042-0013 | 2700 | 700 | 2833.35
301211174278 | 2977 | 2910 | 2887 | 744 | 2800 | 2022-01-22 16:59:18 | 67 | 23 | LNP | AV | 27 | 1042-0013 | 2700 | 700 | 2806.9
301211174293 | 2987 | 2908 | 2850 | 743 | 2718 | 2022-01-22 16:30:27 | 79 | 58 | LNP | AV | 27 | 7042-0067 | 2700 | 700 | 2730.43
301211174276 | 2977 | 2900 | 2862 | 744 | 2810 | 2022-01-22 14:48:15 | 77 | 38 | LNP | AV | 27 | 1042-0013 | 2700 | 700 | 2799.06
301211174253 | 2979 | 2950 | 2917 | 746 | 2850 | 2022-01-22 15:15:50 | 29 | 33 | LNP | AV | 27 | 1042-0013 | 2700 | 700 | 2851.1
301211174362 | 2981 | 2940 | 2917 | 740 | 2865 | 2022-01-22 15:01:18 | 41 | 23 | LNP | AV | 27 | 1042-0013 | 2700 | 700 | 2847.8
301211174029 | 2975 | 2903 | 2830 | 746 | 2810 |  | 72 | 73 | LNP | AV | 27 | 7032-0023 | 2700 | 700 | 2719.21
301211173966 | 2979 | 2912 | 2872 | 745 | 2820 | 2022-01-22 14:37:11 | 67 | 40 | LNP | AV | 27 | 1042-0013 | 2700 | 700 | 2818.61
301211174175 | 2988 | 2911 | 2892 | 744 | 2840 | 2022-01-22 14:23:11 | 77 | 19 | LNP | AV | 27 | 1042-0013 | 2700 | 700 | 2830.75
301211174176 | 2979 | 2919 | 2897 | 745 | 2845 | 2022-01-22 12:29:04 | 60 | 22 | LNP | AV | 27 | 1042-0013 | 2700 | 700 | 2847.19
301211174330 | 2984 | 2931 | 2897 | 739 | 2780 | 2022-01-22 12:17:13 | 53 | 34 | LNP | AV | 27 | 1042-0013 | 2700 | 700 | 2788.5
301211174327 | 2977 | 2944 | 2917 | 745 | 2845 | 2022-01-22 12:03:46 | 33 | 27 | LNP | AV | 27 | 1042-0013 | 2700 | 700 | 2849.2
301211174179 | 2978 | 2929 | 2907 | 745 | 2855 | 2022-01-22 11:20:30 | 49 | 22 | LNP | AV | 27 | 7032-0023 | 2700 | 700 | 2850.25
301211174046 | 2978 | 2935 | 2912 | 745 | 2850 | 2022-01-22 10:56:31 | 43 | 23 | LNP | AV | 27 | 7032-0023 | 2700 | 700 | 2852.75
301211174177 | 2982 | 2933 | 2897 | 745 | 2845 | 2022-01-22 10:39:37 | 49 | 36 | LNP | AV | 27 | 7032-0023 | 2700 | 700 | 2843.2
301211174321 | 2980 | 2922 | 2917 | 741 | 2800 |  | 58 | 5 | LNP | AV | 27 | 7032-0023 | 2700 | 700 | 2829.15
301211174026 | 2976 | 2903 | 2882 | 744 | 2830 | 2022-01-22 09:58:52 | 73 | 21 | LNP | AV | 27 | 7032-0023 | 2700 | 700 | 2826.95
301211174344 | 2979 | 2950 | 2897 | 743 | 2835 | 2022-01-22 09:44:50 | 29 | 53 | LNP | AV | 27 | 7032-0023 | 2700 | 700 | 2827.75
301211173959 | 2994 | 2919 | 2892 | 743 | 2820 | 2022-01-22 09:20:34 | 75 | 27 | LNP | AV | 27 | 7032-0023 | 2700 | 700 | 2821.47
301211174178 | 2983 | 2934 | 2897 | 746 | 2845 | 2022-01-22 09:06:33 | 49 | 37 | LNP | AV | 27 | 7032-0023 | 2700 | 700 | 2841.55
301211174045 | 2981 | 2906 | 2882 | 745 | 2815 | 2022-01-22 08:52:51 | 75 | 24 | LNP | AV | 27 | 7032-0023 | 2700 | 700 | 2816.26
301211174342 | 2983 | 2923 | 2897 | 741 | 2830 | 2022-01-22 08:35:48 | 60 | 26 | LNP | AV | 27 | 7032-0023 | 2700 | 700 | 2832.2
301211174051 | 2986 | 2937 | 2917 | 747 | 2845 | 2022-01-22 08:23:45 | 49 | 20 | LNP | AV | 27 | 7032-0023 | 2700 | 700 | 2846.65
301211174044 | 2980 | 2909 | 2882 | 745 | 2830 | 2022-01-22 08:08:45 | 71 | 27 | LNP | AV | 27 | 7032-0023 | 2700 | 700 | 2827.3
301211174047 | 2982 | 2912 | 2887 | 746 | 2800 | 2022-01-22 06:27:36 | 70 | 25 | LNP | AV | 27 | 7032-0023 | 2700 | 700 | 2812.05
301211174355 | 2980 | 2957 | 2892 | 740 | 2800 | 2022-01-22 06:04:21 | 23 | 65 | LNP | AV | 27 | 7032-0023 | 2700 | 700 | 2818.81
301211174049 | 2984 | 2924 | 2897 | 747 | 2800 |  | 60 | 27 | LNP | AV | 27 | 7032-0023 | 2700 | 700 | 2840.9
301211174031 | 2981 | 2909 | 2887 | 745 | 2835 | 2022-01-22 05:40:37 | 72 | 22 | LNP | AV | 27 | 7032-0023 | 2700 | 700 | 2831.45
301211174322 | 2975 | 2932 | 2887 | 744 | 2810 | 2022-01-22 05:29:35 | 43 | 45 | LNP | AV | 27 | 7032-0023 | 2700 | 700 | 2815.2
301211174319 | 2980 | 2946 | 2912 | 740 | 2800 | 2022-01-22 05:17:56 | 34 | 34 | LNP | AV | 27 | 7032-0023 | 2700 | 700 | 2830.75
301211174356 | 2977 | 2924 | 2902 | 744 | 2800 | 2022-01-22 05:05:38 | 53 | 22 | LNP | AV | 27 | 7032-0023 | 2700 | 700 | 2817.1
301211174250 | 2989 | 2937 | 2922 | 745 | 2870 | 2022-01-22 04:53:32 | 52 | 15 | LNP | AV | 27 | 7032-0023 | 2700 | 700 | 2852.6
301211174273 | 2982 | 2904 | 2887 | 745 | 2835 | 2022-01-22 04:42:26 | 78 | 17 | LNP | AV | 27 | 7032-0023 | 2700 | 700 | 2829.45
301211174343 | 2988 | 2950 | 2897 | 742 | 2800 | 2022-01-22 04:31:18 | 38 | 53 | LNP | AV | 27 | 7032-0023 | 2700 | 700 | 2803.25
301211174270 | 2984 | 2953 | 2897 | 744 | 2820 |  | 31 | 56 | LNP | AV | 27 | 7032-0023 | 2700 | 700 | 2839.1
301211174341 | 2976 | 2926 | 2887 | 740 | 2835 | 2022-01-22 01:57:01 | 50 | 39 | LNP | AV | 27 | 7032-0023 | 2700 | 700 | 2834.35
301211173957 | 2993 | 2939 | 2912 | 745 | 2755 | 2022-01-21 23:04:51 | 54 | 27 | LNP | AV | 27 | 7032-0023 | 2700 | 700 | 2845.65
301211174251 | 2981 | 2915 | 2897 | 746 | 2835 |  | 66 | 18 | LNP | AV | 27 | 7032-0023 | 2700 | 700 | 2842.93
301211174038 | 2987 | 2921 | 2887 | 745 | 2835 | 2022-01-22 00:07:42 | 66 | 34 | LNP | AV | 27 | 7032-0023 | 2700 | 700 | 2835.3
301211174042 | 2981 | 2904 | 2872 | 745 | 2785 | 2022-01-21 23:56:36 | 77 | 32 | LNP | AV | 27 | 7032-0023 | 2700 | 700 | 2795.35
301211174166 | 2980 | 2915 | 2902 | 740 | 2835 | 2022-01-21 22:40:15 | 65 | 13 | LNP | AV | 27 | 7032-0023 | 2700 | 700 | 2834.9
301211174165 | 2977 | 2916 | 2892 | 745 | 2840 | 2022-01-21 22:51:25 | 61 | 24 | LNP | AV | 27 | 7032-0023 | 2700 | 700 | 2838.85
301211173955 | 2979 | 2907 | 2887 | 743 | 2820 | 2022-01-21 22:07:05 | 72 | 20 | LNP | AV | 27 | 7032-0023 | 2700 | 700 | 2818.8
301211174027 | 2979 | 2915 | 2892 | 745 | 2840 | 2022-01-21 21:54:52 | 64 | 23 | LNP | AV | 27 | 7032-0023 | 2700 | 700 | 2832.95
301211173349 | 2644 | 2602 | 2597 | 536 | 2525 | 2022-01-19 09:18:56 | 42 | 5 | SJA | AV | 25 | 5052-0017 | 2400 | 500 | 2524.05
301211173331 | 2641 | 2594 | 2582 | 537 | 2525 | 2022-01-19 09:09:16 | 47 | 12 | SJA | AV | 25 | 5052-0017 | 2400 | 500 | 2513.21
301211173595 | 2641 | 2590 | 2577 | 535 | 2525 | 2022-01-19 08:59:48 | 51 | 13 | SJA | AV | 25 | 5052-0017 | 2400 | 500 | 2508.29
301211173366 | 2646 | 2607 | 2602 | 535 | 2525 | 2022-01-19 08:28:38 | 39 | 5 | SJA | AV | 25 | 5052-0017 | 2400 | 500 | 2525
301211173607 | 2641 | 2600 | 2577 | 535 | 2525 | 2022-01-19 08:39:30 | 41 | 23 | SJA | AV | 25 | 5052-0017 | 2400 | 500 | 2519.78
301211173350 | 2648 | 2606 | 2597 | 536 | 2525 | 2022-01-19 07:47:34 | 42 | 9 | SJA | AV | 25 | 5052-0017 | 2400 | 500 | 2524.5
301211173352 | 2651 | 2585 | 2512 | 536 | 2430 |  | 66 | 73 | SJA | AV | 25 | 5052-0017 | 2400 | 500 | 2446.48
301211173345 | 2644 | 2611 | 2572 | 536 | 2520 | 2022-01-19 06:15:07 | 33 | 39 | SJA | AV | 25 | 5052-0017 | 2400 | 500 | 2496.15
301211173361 | 2647 | 2604 | 2582 | 535 | 2525 | 2022-01-19 06:04:41 | 43 | 22 | SJA | AV | 25 | 5052-0017 | 2400 | 500 | 2519.5
301211173385 | 2642 | 2616 | 2577 | 535 | 2525 | 2022-01-19 05:42:05 | 26 | 39 | SJA | AV | 25 | 5052-0017 | 2400 | 500 | 2517.48
301211173565 | 2646 | 2623 | 2577 | 535 | 2525 | 2022-01-19 05:30:44 | 23 | 46 | SJA | AV | 25 | 5052-0017 | 2400 | 500 | 2517.62
301211173348 | 2643 | 2602 | 2577 | 536 | 2525 | 2022-01-19 05:09:57 | 41 | 25 | SJA | AV | 25 | 5052-0017 | 2400 | 500 | 2522.4
301211173609 | 2643 | 2608 | 2562 | 535 | 2510 | 2022-01-19 04:58:51 | 35 | 46 | SJA | AV | 25 | 5052-0017 | 2400 | 500 | 2507.39
301211173315 | 2656 | 2622 | 2577 | 535 | 2525 | 2022-01-19 04:37:24 | 34 | 45 | SJA | AV | 25 | 5052-0017 | 2400 | 500 | 2522.7
301211173301 | 2645 | 2590 | 2552 | 535 | 2500 | 2022-01-19 04:26:04 | 55 | 38 | SJA | AV | 25 | 5052-0017 | 2400 | 500 | 2500.67
301211173557 | 2651 | 2620 | 2587 | 535 | 2525 | 2022-01-19 04:13:49 | 31 | 33 | SJA | AV | 25 | 5052-0017 | 2400 | 500 | 2519.16
301211173379 | 2648 | 2609 | 2572 | 537 | 2520 | 2022-01-19 04:01:26 | 39 | 37 | SJA | AV | 25 | 5052-0017 | 2400 | 500 | 2512.13
301211173518 | 2645 | 2590 | 2557 | 534 | 2505 | 2022-01-19 03:50:12 | 55 | 33 | SJA | AV | 25 | 5052-0017 | 2400 | 500 | 2502.39
301211173521 | 2648 | 2575 | 2542 | 534 | 2490 | 2022-01-19 03:40:13 | 73 | 33 | SJA | AV | 25 | 5052-0017 | 2400 | 500 | 2462.2
301211173513 | 2650 | 2589 | 2557 | 537 | 2485 | 2022-01-19 03:09:32 | 61 | 32 | SJA | AV | 25 | 5052-0017 | 2400 | 500 | 2488.39
301211173514 | 2643 | 2582 | 2557 | 535 | 2505 | 2022-01-19 02:57:19 | 61 | 25 | SJA | AV | 25 | 5052-0017 | 2400 | 500 | 2502.78
301211173605 | 2639 | 2604 | 2577 | 535 | 2525 | 2022-01-19 02:40:19 | 35 | 27 | SJA | AV | 25 | 5052-0017 | 2400 | 500 | 2517.43
301211173356 | 2655 | 2618 | 2577 | 537 | 2525 | 2022-01-19 02:10:42 | 37 | 41 | SJA | AV | 25 | 5052-0017 | 2400 | 500 | 2522.75
301211173319 | 2653 | 2618 | 2572 | 536 | 2520 | 2022-01-19 01:54:20 | 35 | 46 | SJA | AV | 25 | 5052-0017 | 2400 | 500 | 2507.69
301211173495 | 2650 | 2584 | 2577 | 536 | 2525 | 2022-01-19 01:44:20 | 66 | 7 | SJA | AV | 25 | 5052-0017 | 2400 | 500 | 2513.65
301211173476 | 2648 | 2603 | 2557 | 535 | 2505 | 2022-01-19 01:31:41 | 45 | 46 | SJA | AV | 25 | 5052-0017 | 2400 | 500 | 2491.75
301211173522 | 2647 | 2589 | 2557 | 533 | 2505 | 2022-01-19 00:05:20 | 58 | 32 | SJA | AV | 25 | 5052-0017 | 2400 | 500 | 2503.07
301211173517 | 2650 | 2589 | 2562 | 533 | 2510 | 2022-01-18 23:54:10 | 61 | 27 | SJA | AV | 25 | 5052-0017 | 2400 | 500 | 2509.55
301211173569 | 2650 | 2596 | 2577 | 535 | 2525 | 2022-01-18 23:43:19 | 54 | 19 | SJA | AV | 25 | 5052-0017 | 2400 | 500 | 2524
301211173608 | 2640 | 2598 | 2577 | 536 | 2525 | 2022-01-18 23:32:30 | 42 | 21 | SJA | AV | 25 | 5052-0017 | 2400 | 500 | 2510.21
301211173491 | 2650 | 2586 | 2562 | 535 | 2510 | 2022-01-18 23:20:24 | 64 | 24 | SJA | AV | 25 | 5052-0017 | 2400 | 500 | 2508.1
301211173475 | 2637 | 2573 | 2557 | 535 | 2505 | 2022-01-18 23:08:21 | 64 | 16 | SJA | AV | 25 | 5052-0017 | 2400 | 500 | 2503.89
301211173293 | 2655 | 2603 | 2572 | 536 | 2520 | 2022-01-18 22:57:20 | 52 | 31 | SJA | AV | 25 | 5052-0017 | 2400 | 500 | 2509.51
301211173299 | 2644 | 2616 | 2572 | 534 | 2520 | 2022-01-18 22:46:25 | 28 | 44 | SJA | AV | 25 | 5052-0017 | 2400 | 500 | 2507.96
301211173292 | 2652 | 2600 | 2542 | 534 | 2365 | 2022-01-18 21:59:06 | 52 | 58 | SJA | AV | 25 | 5052-0017 | 2400 | 500 | 2406.18
301211173297 | 2644 | 2591 | 2587 | 535 | 2525 | 2022-01-18 22:35:30 | 53 | 4 | SJA | AV | 25 | 5052-0017 | 2400 | 500 | 2521.25
301211173346 | 2650 | 2611 | 2572 | 536 | 2520 | 2022-01-18 21:35:04 | 39 | 39 | SJA | AV | 25 | 5052-0017 | 2400 | 500 | 2492.77
301211173606 | 2635 | 2600 | 2562 | 536 | 2510 | 2022-01-18 21:12:24 | 35 | 38 | SJA | AV | 25 | 5052-0017 | 2400 | 500 | 2504.45
301211173289 | 2652 | 2594 | 2567 | 537 | 2515 | 2022-01-18 21:01:40 | 58 | 27 | SJA | AV | 25 | 5052-0017 | 2400 | 500 | 2508.67
301211173294 | 2655 | 2602 | 2562 | 535 | 2510 | 2022-01-18 20:33:25 | 53 | 40 | SJA | AV | 25 | 5052-0017 | 2400 | 500 | 2509.05
301211173487 | 2653 | 2595 | 2567 | 533 | 2515 | 2022-01-18 20:23:01 | 58 | 28 | SJA | AV | 25 | 5052-0017 | 2400 | 500 | 2511.55
301211173488 | 2659 | 2596 | 2582 | 532 | 2525 | 2022-01-18 20:08:55 | 63 | 14 | SJA | AV | 25 | 5052-0017 | 2400 | 500 | 2523.79
301211173598 | 2645 | 2610 | 2582 | 535 | 2525 | 2022-01-18 19:02:45 | 35 | 28 | SJA | AV | 25 | 5052-0017 | 2400 | 500 | 2518.65
301211173561 | 2645 | 2583 | 2577 | 535 | 2525 | 2022-01-18 18:52:56 | 62 | 6 | SJA | AV | 25 | 5052-0017 | 2400 | 500 | 2519.75
301211173585 | 2647 | 2595 | 2577 | 536 | 2525 | 2022-01-18 18:31:43 | 52 | 18 | SJA | AV | 25 | 5052-0017 | 2400 | 500 | 2522.75
301211173584 | 2649 | 2618 | 2577 | 535 | 2525 | 2022-01-18 18:43:10 | 31 | 41 | SJA | AV | 25 | 5052-0017 | 2400 | 500 | 2519.04
301211173390 | 2654 | 2608 | 2577 | 535 | 2525 | 2022-01-18 18:21:22 | 46 | 31 | SJA | AV | 25 | 5052-0017 | 2400 | 500 | 2517.08
301211173365 | 2645 | 2584 | 2577 | 535 | 2525 | 2022-01-18 18:00:20 | 61 | 7 | SJA | AV | 25 | 5052-0017 | 2400 | 500 | 2519.75
301211173358 | 2647 | 2590 | 2577 | 535 | 2525 | 2022-01-18 18:10:48 | 57 | 13 | SJA | AV | 25 | 5052-0017 | 2400 | 500 | 2523.45
301211173360 | 2645 | 2603 | 2587 | 536 | 2525 | 2022-01-18 17:49:54 | 42 | 16 | SJA | AV | 25 | 5052-0017 | 2400 | 500 | 2521.83
301211173593 | 2640 | 2610 | 2562 | 535 | 2510 | 2022-01-18 17:39:25 | 30 | 48 | SJA | AV | 25 | 5052-0017 | 2400 | 500 | 2506.58
301211173537 | 2645 | 2613 | 2582 | 535 | 2525 | 2022-01-18 17:28:57 | 32 | 31 | SJA | AV | 25 | 5052-0017 | 2400 | 500 | 2520.75
301211173347 | 2658 | 2623 | 2552 | 535 | 2500 | 2022-01-18 17:18:30 | 35 | 71 | SJA | AV | 25 | 5052-0017 | 2400 | 500 | 2488.24
301211173335 | 2750 | 2702 | 2682 | 536 | 2505 | 2022-01-18 16:19:45 | 48 | 20 | SJA | AV | 25 | 5052-0017 | 2400 | 500 | 2512.5
301211173355 | 2645 | 2612 | 2587 | 536 | 2525 | 2022-01-18 12:18:31 | 33 | 25 | SJA | AV | 25 | 5052-0017 | 2400 | 500 | 2523.25
301211173604 | 2642 | 2592 | 2572 | 536 | 2520 | 2022-01-18 11:56:15 | 50 | 20 | SJA | AV | 25 | 5052-0017 | 2400 | 500 | 2517.15
301211173589 | 2650 | 2617 | 2562 | 536 | 2525 |  | 33 | 55 | SJA | AV | 25 | 5052-0017 | 2400 | 500 | 2502.85
301211173363 | 2646 | 2610 | 2582 | 535 | 2525 | 2022-01-18 11:46:28 | 36 | 28 | SJA | AV | 25 | 5052-0017 | 2400 | 500 | 2519.4
301211173374 | 2652 | 2606 | 2542 | 536 | 2490 | 2022-01-18 11:36:54 | 46 | 64 | SJA | AV | 25 | 5052-0017 | 2400 | 500 | 2470.48
301211173559 | 2642 | 2591 | 2567 | 536 | 2515 | 2022-01-18 11:16:16 | 51 | 24 | SJA | AV | 25 | 5052-0017 | 2400 | 500 | 2509.295
301211173316 | 2655 | 2604 | 2562 | 535 | 2510 | 2022-01-18 11:26:59 | 51 | 42 | SJA | AV | 25 | 5052-0017 | 2400 | 500 | 2509.2
301211173600 | 2637 | 2599 | 2577 | 536 | 2525 | 2022-01-18 09:40:24 | 38 | 22 | SJA | AV | 25 | 5052-0017 | 2400 | 500 | 2514.53
301211169572 | 3039 | 2965 | 2902 | 788 | 2885 |  | 74 | 63 | SJA | HV | 23 | 7532-0033 | 2700 | 750 | 2808.64
301211170878 | 3040 | 2978 | 2947 | 792 | 2860 |  | 62 | 31 | SJA | AS | 23 | 7532-0029 | 2700 | 750 | 2855.238
301211170881 | 3041 | 2973 | 2957 | 790 | 2850 | 2022-01-14 02:24:42 | 68 | 16 | SJA | AS | 23 | 7532-0029 | 2700 | 750 | 2859.55
301211170146 | 2988 | 2937 | 2912 | 740 | 2700 | 2022-01-13 20:37:39 | 51 | 25 | LNP | AS | 21 | 7042-0068 | 2700 | 700 | 2737.19
301211170148 | 2990 | 2930 | 2897 | 743 | 2700 | 2022-01-13 21:01:14 | 60 | 33 | LNP | AS | 21 | 7042-0068 | 2700 | 700 | 2727.5
301211168078 | 2990 | 2937 | 2912 | 740 | 2700 | 2022-01-13 20:09:12 | 53 | 25 | LNP | AS | 4 | 7042-0070 | 2700 | 700 | 2736.98
301211168076 | 2977 | 2938 | 2917 | 741 | 2700 | 2022-01-13 19:56:21 | 39 | 21 | LNP | AS | 4 | 7042-0070 | 2700 | 700 | 2763.5
301211174294 | 2985 | 2927 | 2892 | 744 | 2830 | 2022-01-13 04:30:08 | 58 | 35 | LNP | AV | 27 | 7042-0067 | 2700 | 700 | 2832.9
301211174295 | 2986 | 2919 | 2892 | 743 | 2840 | 2022-01-13 04:18:04 | 67 | 27 | LNP | AV | 27 | 7042-0067 | 2700 | 700 | 2836.85
301211174259 | 2984 | 2938 | 2892 | 745 | 2840 | 2022-01-13 04:06:22 | 46 | 46 | LNP | AV | 27 | 7042-0067 | 2700 | 700 | 2838.55
301211174254 | 2981 | 2920 | 2907 | 745 | 2820 | 2022-01-13 03:54:42 | 61 | 13 | LNP | AV | 27 | 7042-0067 | 2700 | 700 | 2825.85
301211174353 | 2977 | 2926 | 2902 | 742 | 2845 | 2022-01-13 03:42:25 | 51 | 24 | LNP | AV | 27 | 7042-0067 | 2700 | 700 | 2817.4
301211174352 | 2985 | 2924 | 2892 | 743 | 2840 | 2022-01-13 02:18:42 | 61 | 32 | LNP | AV | 27 | 7042-0067 | 2700 | 700 | 2830.425
301211174255 | 2980 | 2931 | 2897 | 746 | 2845 | 2022-01-13 01:55:13 | 49 | 34 | LNP | AV | 27 | 7042-0067 | 2700 | 700 | 2845.1
301211174285 | 2977 | 2933 | 2902 | 744 | 2850 | 2022-01-13 01:43:28 | 44 | 31 | LNP | AV | 27 | 7042-0067 | 2700 | 700 | 2849.85
301211173949 | 2986 | 2934 | 2882 | 743 | 2830 | 2022-01-13 00:08:31 | 52 | 52 | LNP | AV | 27 | 7042-0067 | 2700 | 700 | 2827.8
301211173938 | 2990 | 2931 | 2862 | 745 | 2810 | 2022-01-12 23:45:38 | 59 | 69 | LNP | AV | 27 | 7042-0067 | 2700 | 700 | 2778.275
301211174335 | 2985 | 2948 | 2882 | 742 | 2830 | 2022-01-12 23:12:59 | 37 | 66 | LNP | AV | 27 | 7042-0067 | 2700 | 700 | 2821.45
301211174339 | 2985 | 2974 | 2937 | 742 | 2830 | 2022-01-12 22:35:04 | 11 | 37 | LNP | AV | 27 | 7042-0067 | 2700 | 700 | 2848.867
301211174340 | 2987 | 2947 | 2902 | 741 | 2850 | 2022-01-12 22:00:54 | 40 | 45 | LNP | AV | 27 | 7042-0067 | 2700 | 700 | 2831.8
301211174248 | 2977 | 2929 | 2892 | 744 | 2840 | 2022-01-12 21:25:16 | 48 | 37 | LNP | AV | 27 | 7042-0067 | 2700 | 700 | 2837.2
301211174249 | 2982 | 2927 | 2892 | 745 | 2840 | 2022-01-12 21:12:56 | 55 | 35 | LNP | AV | 27 | 7042-0067 | 2700 | 700 | 2838.9
301211174169 | 2981 | 2902 | 2852 | 745 | 2800 | 2022-01-12 21:01:19 | 79 | 50 | LNP | AV | 27 | 7042-0067 | 2700 | 700 | 2795.93
301211174246 | 2980 | 2930 | 2897 | 745 | 2845 | 2022-01-12 20:26:26 | 50 | 33 | LNP | AV | 27 | 7042-0067 | 2700 | 700 | 2842.8
301211174261 | 2979 | 2933 | 2902 | 746 | 2850 | 2022-01-12 20:38:04 | 46 | 31 | LNP | AV | 27 | 7042-0067 | 2700 | 700 | 2841.55
301211174325 | 2975 | 2938 | 2882 | 745 | 2830 | 2022-01-12 20:07:01 | 37 | 56 | LNP | AV | 27 | 7042-0067 | 2700 | 700 | 2821.95
301211174256 | 2980 | 2912 | 2887 | 745 | 2835 | 2022-01-12 19:57:17 | 68 | 25 | LNP | AV | 27 | 7042-0067 | 2700 | 700 | 2830.5
301211174257 | 2983 | 2910 | 2902 | 746 | 2850 | 2022-01-12 19:47:34 | 73 | 8 | LNP | AV | 27 | 7042-0067 | 2700 | 700 | 2849.5
301211174181 | 2987 | 2915 | 2902 | 745 | 2850 | 2022-01-12 18:11:08 | 72 | 13 | LNP | AV | 27 | 7042-0067 | 2700 | 700 | 2850.35
301211174040 | 2978 | 2920 | 2877 | 745 | 2825 | 2022-01-12 17:49:07 | 58 | 43 | LNP | AV | 27 | 7042-0067 | 2700 | 700 | 2806.85
301211174182 | 2986 | 2924 | 2892 | 745 | 2840 | 2022-01-12 18:00:07 | 62 | 32 | LNP | AV | 27 | 7042-0067 | 2700 | 700 | 2840.2
301211173973 | 2977 | 2900 | 2877 | 746 | 2825 | 2022-01-12 17:28:16 | 77 | 23 | LNP | AV | 27 | 7042-0067 | 2700 | 700 | 2807.03
301211173960 | 2980 | 2935 | 2872 | 745 | 2820 | 2022-01-12 17:08:03 | 45 | 63 | LNP | AV | 27 | 7042-0067 | 2700 | 700 | 2794.5
301211173961 | 2979 | 2911 | 2897 | 743 | 2845 | 2022-01-12 16:58:14 | 68 | 14 | LNP | AV | 27 | 7042-0067 | 2700 | 700 | 2841.13
301211174113 | 2979 | 2929 | 2892 | 745 | 2840 | 2022-01-12 16:48:25 | 50 | 37 | LNP | AV | 27 | 7042-0067 | 2700 | 700 | 2830.1
301211174303 | 2977 | 2941 | 2887 | 741 | 2835 | 2022-01-12 16:06:15 | 36 | 54 | LNP | AV | 27 | 7042-0067 | 2700 | 700 | 2830.65
301211174302 | 2979 | 2919 | 2897 | 741 | 2845 | 2022-01-12 15:56:27 | 60 | 22 | LNP | AV | 27 | 7042-0067 | 2700 | 700 | 2837.51
301211173963 | 2995 | 2948 | 2892 | 746 | 2840 | 2022-01-12 15:01:46 | 47 | 56 | LNP | AV | 27 | 7042-0067 | 2700 | 700 | 2831.27
301211173941 | 2975 | 2917 | 2882 | 746 | 2830 | 2022-01-12 15:21:25 | 58 | 35 | LNP | AV | 27 | 7042-0067 | 2700 | 700 | 2813.5
301211173962 | 2980 | 2935 | 2902 | 745 | 2850 | 2022-01-12 15:11:36 | 45 | 33 | LNP | AV | 27 | 7042-0067 | 2700 | 700 | 2812.75
301211174296 | 2979 | 2916 | 2897 | 744 | 2845 | 2022-01-12 14:51:58 | 63 | 19 | LNP | AV | 27 | 7042-0067 | 2700 | 700 | 2843.72
301211174258 | 2982 | 2925 | 2922 | 745 | 2870 | 2022-01-12 14:35:11 | 57 | 3 | LNP | AV | 27 | 7042-0067 | 2700 | 700 | 2852.75
301211174299 | 2983 | 2921 | 2882 | 740 | 2830 | 2022-01-12 14:25:20 | 62 | 39 | LNP | AV | 27 | 7042-0067 | 2700 | 700 | 2826.95
301211174351 | 2979 | 2911 | 2902 | 742 | 2815 | 2022-01-12 14:15:31 | 68 | 9 | LNP | AV | 27 | 7042-0067 | 2700 | 700 | 2825.1
301211173977 | 2980 | 2936 | 2892 | 745 | 2840 | 2022-01-12 12:25:44 | 44 | 44 | LNP | AV | 27 | 7042-0067 | 2700 | 700 | 2838.9
301211173976 | 2979 | 2931 | 2902 | 746 | 2850 | 2022-01-12 12:15:23 | 48 | 29 | LNP | AV | 27 | 7042-0067 | 2700 | 700 | 2849.75
301211174336 | 2979 | 2941 | 2902 | 744 | 2800 | 2022-01-12 12:05:03 | 38 | 39 | LNP | AV | 27 | 7042-0067 | 2700 | 700 | 2812.5
301211174282 | 2979 | 2935 | 2912 | 744 | 2860 | 2022-01-12 11:53:49 | 44 | 23 | LNP | AV | 27 | 7042-0067 | 2700 | 700 | 2854.775
301211173968 | 2980 | 2931 | 2887 | 744 | 2800 | 2022-01-12 11:41:48 | 49 | 44 | LNP | AV | 27 | 7042-0063 | 2700 | 700 | 2806.05
301211173969 | 2979 | 2919 | 2902 | 746 | 2850 | 2022-01-12 11:31:28 | 60 | 17 | LNP | AV | 27 | 7042-0063 | 2700 | 700 | 2847.95
301211174367 | 2980 | 2928 | 2872 | 741 | 2820 | 2022-01-12 11:11:42 | 52 | 56 | LNP | AV | 27 | 7042-0063 | 2700 | 700 | 2804.1
301211174349 | 2988 | 2928 | 2902 | 744 | 2850 | 2022-01-12 10:59:59 | 60 | 26 | LNP | AV | 27 | 7042-0063 | 2700 | 700 | 2846.7
301211173971 | 2976 | 2912 | 2892 | 745 | 2840 | 2022-01-12 10:40:12 | 64 | 20 | LNP | AV | 27 | 7042-0063 | 2700 | 700 | 2839.55
301211174350 | 2983 | 2930 | 2902 | 743 | 2850 | 2022-01-12 10:50:06 | 53 | 28 | LNP | AV | 27 | 7042-0063 | 2700 | 700 | 2848.25
301211173970 | 2977 | 2927 | 2887 | 745 | 2835 | 2022-01-12 10:28:22 | 50 | 40 | LNP | AV | 27 | 7042-0063 | 2700 | 700 | 2829.8
301211174338 | 2983 | 2937 | 2862 | 743 | 2725 | 2022-01-12 09:00:09 | 46 | 75 | LNP | AV | 27 | 7042-0063 | 2700 | 700 | 2765.7425
301211174329 | 2975 | 2916 | 2902 | 745 | 2850 | 2022-01-12 08:05:56 | 59 | 14 | LNP | AV | 27 | 7042-0063 | 2700 | 700 | 2847.5
301211174280 | 2981 | 2924 | 2902 | 744 | 2850 | 2022-01-12 07:55:45 | 57 | 22 | LNP | AV | 27 | 7042-0063 | 2700 | 700 | 2844.307
301211174337 | 2979 | 2926 | 2892 | 742 | 2840 | 2022-01-12 06:47:55 | 53 | 34 | LNP | AV | 27 | 7042-0063 | 2700 | 700 | 2830.35
301211174331 | 2976 | 2921 | 2897 | 745 | 2845 | 2022-01-12 06:29:51 | 55 | 24 | LNP | AV | 27 | 7042-0063 | 2700 | 700 | 2844.41
301211174334 | 2983 | 2923 | 2902 | 740 | 2850 | 2022-01-12 06:13:54 | 60 | 21 | LNP | AV | 27 | 7042-0063 | 2700 | 700 | 2846.39
301211174304 | 2982 | 2906 | 2897 | 744 | 2845 | 2022-01-12 06:01:38 | 76 | 9 | LNP | AV | 27 | 7042-0063 | 2700 | 700 | 2843.96
301211174301 | 2986 | 2912 | 2882 | 740 | 2830 | 2022-01-12 05:33:05 | 74 | 30 | LNP | AV | 27 | 7042-0063 | 2700 | 700 | 2821.05
301211174366 | 2980 | 2920 | 2902 | 745 | 2850 | 2022-01-12 04:52:07 | 60 | 18 | LNP | AV | 27 | 7042-0063 | 2700 | 700 | 2848.6
301211174363 | 2978 | 2915 | 2887 | 741 | 2835 | 2022-01-12 04:26:29 | 63 | 28 | LNP | AV | 27 | 7042-0063 | 2700 | 700 | 2832
301211174369 | 2980 | 2935 | 2872 | 740 | 2720 | 2022-01-12 04:07:53 | 45 | 63 | LNP | AV | 27 | 7042-0063 | 2700 | 700 | 2748.1
301211174052 | 2983 | 2935 | 2897 | 746 | 2845 | 2022-01-12 03:16:13 | 48 | 38 | LNP | AV | 27 | 7042-0063 | 2700 | 700 | 2844.65
301211174123 | 2976 | 2926 | 2882 | 746 | 2830 | 2022-01-12 02:44:58 | 50 | 44 | LNP | AV | 27 | 7042-0067 | 2700 | 700 | 2822.65
301211174286 | 2980 | 2953 | 2917 | 745 | 2865 | 2022-01-12 02:28:22 | 27 | 36 | LNP | AV | 27 | 7042-0063 | 2700 | 700 | 2848.75
301211173972 | 2976 | 2913 | 2907 | 745 | 2840 |  | 63 | 6 | LNP | AV | 27 | 7042-0063 | 2700 | 700 | 2834.6
301211174361 | 2976 | 2905 | 2872 | 742 | 2820 | 2022-01-12 01:36:24 | 71 | 33 | LNP | AV | 27 | 7042-0063 | 2700 | 700 | 2806.61
301211174279 | 2979 | 2916 | 2897 | 745 | 2845 | 2022-01-12 00:58:26 | 63 | 19 | LNP | AV | 27 | 7042-0063 | 2700 | 700 | 2845.16
301211174131 | 2985 | 2922 | 2907 | 746 | 2855 | 2022-01-12 01:12:05 | 63 | 15 | LNP | AV | 27 | 7042-0063 | 2700 | 700 | 2849.2
301211174332 | 2982 | 2922 | 2897 | 741 | 2845 |  | 60 | 25 | LNP | AV | 27 | 7042-0063 | 2700 | 700 | 2839.1
301211173975 | 2978 | 2911 | 2902 | 744 | 2850 | 2022-01-12 00:19:34 | 67 | 9 | LNP | AV | 27 | 7042-0063 | 2700 | 700 | 2848.45
301211174284 | 2982 | 2926 | 2917 | 745 | 2865 | 2022-01-11 23:58:16 | 56 | 9 | LNP | AV | 27 | 7042-0063 | 2700 | 700 | 2857.9
301211174281 | 2977 | 2952 | 2902 | 745 | 2850 | 2022-01-11 23:32:01 | 25 | 50 | LNP | AV | 27 | 7042-0063 | 2700 | 700 | 2842.8
301211172895 | 2987 | 2954 | 2927 | 741 | 2875 | 2022-01-11 23:16:24 | 33 | 27 | LNP | AV | 27 | 7042-0063 | 2700 | 700 | 2864.65
301211172896 | 2992 | 2950 | 2907 | 740 | 2855 | 2022-01-11 22:50:57 | 42 | 43 | LNP | AV | 27 | 7042-0063 | 2700 | 700 | 2846.2
301211172889 | 2986 | 2908 | 2887 | 7841 | 2830 |  | 78 | 21 | LNP | AV | 27 | 7042-0063 | 2700 | 700 | 2822.25
301211174283 | 2981 | 2948 | 2912 | 744 | 2860 | 2022-01-11 21:49:16 | 33 | 36 | LNP | AV | 27 | 7042-0063 | 2700 | 700 | 2848.05
301211174194 | 2987 | 2922 | 2852 | 745 | 2800 | 2022-01-11 21:38:29 | 65 | 70 | LNP | AV | 27 | 7042-0063 | 2700 | 700 | 2789.45
301211173996 | 2983 | 2917 | 2892 | 746 | 2840 | 2022-01-11 20:52:05 | 66 | 25 | LNP | AV | 27 | 7042-0063 | 2700 | 700 | 2825.95
301211173993 | 2986 | 2927 | 2907 | 745 | 2850 | 2022-01-11 20:29:25 | 59 | 20 | LNP | AV | 27 | 7042-0063 | 2700 | 700 | 2850.7
301211172903 | 2988 | 2916 | 2892 | 741 | 2840 |  | 72 | 24 | LNP | AV | 27 | 7042-0063 | 2700 | 700 | 2839.9
301211172904 | 2984 | 2932 | 2902 | 740 | 2850 | 2022-01-11 20:00:55 | 52 | 30 | LNP | AV | 27 | 7042-0063 | 2700 | 700 | 2846.417
301211174348 | 2987 | 2924 | 2892 | 744 | 2840 | 2022-01-11 19:26:02 | 63 | 32 | LNP | AV | 27 | 7042-0063 | 2700 | 700 | 2839.8
301211174347 | 2982 | 2913 | 2867 | 744 | 2815 | 2022-01-11 18:35:01 | 69 | 46 | LNP | AV | 27 | 7042-0063 | 2700 | 700 | 2812.45
301211169334 | 2645 | 2585 | 2562 | 535 | 2510 | 2022-01-10 17:58:15 | 60 | 23 | SJA | AV | 25 | 5052-0022 | 2400 | 500 | 2508.6
301211173546 | 2647 | 2597 | 2582 | 536 | 2525 | 2022-01-10 17:38:21 | 50 | 15 | SJA | AV | 25 | 5052-0022 | 2400 | 500 | 2522.79
301211173570 | 2649 | 2592 | 2572 | 536 | 2520 | 2022-01-10 17:48:18 | 57 | 20 | SJA | AV | 25 | 5052-0022 | 2400 | 500 | 2516.95
301211173547 | 2653 | 2589 | 2572 | 537 | 2520 | 2022-01-10 14:32:26 | 64 | 17 | SJA | AV | 25 | 5052-0022 | 2400 | 500 | 2517.74
301211173523 | 2639 | 2603 | 2587 | 535 | 2525 | 2022-01-10 14:22:16 | 36 | 16 | SJA | AV | 25 | 5052-0022 | 2400 | 500 | 2517.92
301211173493 | 2643 | 2577 | 2562 | 535 | 2510 | 2022-01-10 14:09:24 | 66 | 15 | SJA | AV | 25 | 5052-0022 | 2400 | 500 | 2514.95
301211173532 | 2649 | 2612 | 2587 | 536 | 2525 | 2022-01-10 11:58:47 | 37 | 25 | SJA | AV | 25 | 5052-0022 | 2400 | 500 | 2521.5
301211173512 | 2647 | 2609 | 2577 | 535 | 2525 | 2022-01-10 11:49:27 | 38 | 32 | SJA | AV | 25 | 5052-0022 | 2400 | 500 | 2519.25
301211173516 | 2651 | 2589 | 2562 | 535 | 2510 | 2022-01-10 11:37:59 | 62 | 27 | SJA | AV | 25 | 5052-0022 | 2400 | 500 | 2508.65
301211173551 | 2649 | 2614 | 2592 | 535 | 2525 | 2022-01-10 11:29:02 | 35 | 22 | SJA | AV | 25 | 5052-0022 | 2400 | 500 | 2520.75
301211173534 | 2632 | 2598 | 2572 | 536 | 2520 | 2022-01-10 11:19:36 | 34 | 26 | SJA | AV | 25 | 5052-0022 | 2400 | 500 | 2510.99
301211173483 | 2650 | 2597 | 2577 | 532 | 2525 | 2022-01-10 10:48:00 | 53 | 20 | SJA | AV | 25 | 5052-0022 | 2400 | 500 | 2522.75
301211173484 | 2653 | 2592 | 2557 | 536 | 2500 | 2022-01-10 10:39:05 | 61 | 35 | SJA | AV | 25 | 5052-0022 | 2400 | 500 | 2498.46
301211173422 | 3026 | 2979 | 2962 | 535 | 2900 | 2022-01-09 13:49:39 | 47 | 17 | SJA | HV | 25 | 5052-0017 | 2700 | 500 | 2897.86
301211173455 | 3030 | 2967 | 2927 | 536 | 2875 | 2022-01-09 14:37:11 | 63 | 40 | SJA | HV | 25 | 5052-0017 | 2700 | 500 | 2871.41
301211173418 | 3033 | 2978 | 2932 | 535 | 2880 | 2022-01-09 13:40:08 | 55 | 46 | SJA | HV | 25 | 5052-0017 | 2700 | 500 | 2860.96
301211173425 | 3037 | 3006 | 2967 | 535 | 2900 | 2022-01-09 18:26:33 | 31 | 39 | SJA | HV | 25 | 5052-0017 | 2700 | 500 | 2875.68
301211173466 | 3028 | 2957 | 2937 | 536 | 2885 | 2022-01-09 17:49:49 | 71 | 20 | SJA | HV | 25 | 5052-0017 | 2700 | 500 | 2881.4
301211173396 | 3034 | 2977 | 2942 | 536 | 2890 | 2022-01-09 18:13:58 | 57 | 35 | SJA | HV | 25 | 5052-0017 | 2700 | 500 | 2864.36
301211173404 | 3038 | 2994 | 2942 | 537 | 2890 | 2022-01-09 17:38:38 | 44 | 52 | SJA | HV | 25 | 5052-0017 | 2700 | 500 | 2880.14
301211173394 | 3030 | 3003 | 2932 | 535 | 2880 | 2022-01-09 15:44:45 | 27 | 71 | SJA | HV | 25 | 5052-0017 | 2700 | 500 | 2868.7
301211173454 | 3028 | 2990 | 2967 | 535 | 2900 | 2022-01-09 14:59:56 | 38 | 23 | SJA | HV | 25 | 5052-0017 | 2700 | 500 | 2892.89
301211173429 | 3026 | 2977 | 2962 | 536 | 2900 | 2022-01-09 15:25:20 | 49 | 15 | SJA | HV | 25 | 5052-0017 | 2700 | 500 | 2897.77
301211173403 | 3034 | 3007 | 2942 | 536 | 2890 | 2022-01-09 14:08:28 | 27 | 65 | SJA | HV | 25 | 5052-0017 | 2700 | 500 | 2873.03
301211173464 | 3027 | 2968 | 2952 | 535 | 2900 | 2022-01-09 14:27:05 | 59 | 16 | SJA | HV | 25 | 5052-0017 | 2700 | 500 | 2891.99
301211173432 | 3026 | 2979 | 2932 | 535 | 2880 | 2022-01-09 14:17:48 | 47 | 47 | SJA | HV | 25 | 5052-0017 | 2700 | 500 | 2872.12
301211173462 | 3026 | 2996 | 2937 | 535 | 2885 | 2022-01-09 13:30:44 | 30 | 59 | SJA | HV | 25 | 5052-0017 | 2700 | 500 | 2883.35
301211173471 | 3027 | 3006 | 2947 | 536 | 2895 | 2022-01-09 13:59:12 | 21 | 59 | SJA | HV | 25 | 5052-0017 | 2700 | 500 | 2876.35
301211173427 | 3029 | 2951 | 2937 | 536 | 2885 | 2022-01-09 13:17:30 | 78 | 14 | SJA | HV | 25 | 5052-0017 | 2700 | 500 | 2884.5
301211173423 | 3022 | 3002 | 2932 | 535 | 2880 | 2022-01-09 13:27:48 | 20 | 70 | SJA | HV | 25 | 5052-0017 | 2700 | 500 | 2837.2
301211173393 | 3032 | 3000 | 2942 | 536 | 2810 | 2022-01-09 13:37:16 | 32 | 58 | SJA | HV | 25 | 5052-0017 | 2700 | 500 | 2827.44
301211173411 | 3020 | 2992 | 2942 | 586 | 2890 | 2022-01-09 13:08:09 | 28 | 50 | SJA | HV | 25 | 5052-0017 | 2700 | 500 | 2846.2
301211174018 | 2980 | 2905 | 2882 | 744 | 2800 | 2022-01-08 11:14:09 | 75 | 23 | LNP | AV | 27 | 7042-0067 | 2700 | 700 | 2816.626
301211174121 | 2976 | 2925 | 2902 | 744 | 2850 |  | 51 | 23 | LNP | AV | 27 | 7042-0067 | 2700 | 700 | 2823.9
301211174103 | 2979 | 2929 | 2882 | 745 | 2790 | 2022-01-08 09:50:44 | 50 | 47 | LNP | AV | 27 | 7042-0067 | 2700 | 700 | 2798.95
301211174114 | 2976 | 2920 | 2892 | 745 | 2840 | 2022-01-08 10:02:08 | 56 | 28 | LNP | AV | 27 | 7042-0067 | 2700 | 700 | 2838.6
301211174100 | 2975 | 2925 | 2887 | 747 | 2710 | 2022-01-08 09:38:26 | 50 | 38 | LNP | AV | 27 | 7042-0067 | 2700 | 700 | 2827.35
301211174138 | 2980 | 2905 | 2877 | 746 | 2825 | 2022-01-08 09:01:33 | 75 | 28 | LNP | AV | 27 | 7042-0067 | 2700 | 700 | 2809.65
301211172902 | 2986 | 2946 | 2922 | 742 | 2870 | 2022-01-08 07:52:12 | 40 | 24 | LNP | AV | 27 | 7042-0067 | 2700 | 700 | 2866.5
301211174115 | 2985 | 2908 | 2877 | 746 | 2825 | 2022-01-08 08:38:33 | 77 | 31 | LNP | AV | 27 | 7042-0067 | 2700 | 700 | 2823.4
301211174004 | 2977 | 2905 | 2897 | 744 | 2845 | 2022-01-08 08:27:01 | 72 | 8 | LNP | AV | 27 | 7042-0067 | 2700 | 700 | 2843.61
301211174034 | 2978 | 2943 | 2912 | 745 | 2860 | 2022-01-08 08:15:26 | 35 | 31 | LNP | AV | 27 | 7042-0067 | 2700 | 700 | 2851.55
301211172899 | 2987 | 2936 | 2912 | 742 | 2860 | 2022-01-08 06:34:15 | 51 | 24 | LNP | AV | 27 | 7042-0067 | 2700 | 700 | 2857.75
301211172888 | 2987 | 2910 | 2887 | 740 | 2835 | 2022-01-08 06:22:12 | 77 | 23 | LNP | AV | 27 | 7042-0067 | 2700 | 700 | 2834.3
301211173986 | 2985 | 2920 | 2882 | 744 | 2830 | 2022-01-08 06:02:01 | 65 | 38 | LNP | AV | 27 | 7042-0067 | 2700 | 700 | 2828.7
301211174122 | 2982 | 2914 | 2887 | 745 | 2835 | 2022-01-08 06:12:05 | 68 | 27 | LNP | AV | 27 | 7042-0067 | 2700 | 700 | 2833.15
301211173983 | 2976 | 2923 | 2902 | 744 | 2800 | 2022-01-08 05:49:57 | 53 | 21 | LNP | AV | 27 | 7042-0067 | 2700 | 700 | 2818.99
301211173999 | 2983 | 2929 | 2902 | 743 | 2850 | 2022-01-08 05:15:01 | 54 | 27 | LNP | AV | 27 | 7042-0067 | 2700 | 700 | 2849.05
301211174190 | 2982 | 2913 | 2887 | 744 | 2835 | 2022-01-08 05:27:02 | 69 | 26 | LNP | AV | 27 | 7042-0067 | 2700 | 700 | 2829.75
301211172901 | 2985 | 2949 | 2922 | 740 | 2870 | 2022-01-08 05:04:55 | 36 | 27 | LNP | AV | 27 | 7042-0067 | 2700 | 700 | 2861.2
301211174189 | 2980 | 2927 | 2902 | 745 | 2870 |  | 53 | 25 | LNP | AV | 27 | 7042-0067 | 2700 | 700 | 2853.35
301211174011 | 2975 | 2926 | 2887 | 745 | 2835 | 2022-01-08 04:52:52 | 49 | 39 | LNP | AV | 27 | 7042-0067 | 2700 | 700 | 2831.9
301211174124 | 2977 | 2924 | 2902 | 746 | 2850 | 2022-01-08 04:30:25 | 53 | 22 | LNP | AV | 27 | 7042-0067 | 2700 | 700 | 2843.05
301211172894 | 2989 | 2915 | 2892 | 740 | 2840 | 2022-01-08 04:10:11 | 74 | 23 | LNP | AV | 27 | 7042-0067 | 2700 | 700 | 2834.09
301211174125 | 2988 | 2925 | 2902 | 746 | 2850 | 2022-01-08 04:20:16 | 63 | 23 | LNP | AV | 27 | 7042-0067 | 2700 | 700 | 2837.9
301211172887 | 2988 | 2910 | 2882 | 741 | 2830 | 2022-01-08 04:00:04 | 78 | 28 | LNP | AV | 27 | 7042-0067 | 2700 | 700 | 2826.05
301211172890 | 2983 | 2910 | 2882 | 740 | 2830 | 2022-01-08 03:49:55 | 73 | 28 | LNP | AV | 27 | 7042-0067 | 2700 | 700 | 2821.7
301211174019 | 2983 | 2921 | 2882 | 745 | 2830 |  | 62 | 39 | LNP | AV | 27 | 7042-0067 | 2700 | 700 | 2828.6
301211172893 | 2988 | 2934 | 2907 | 741 | 2855 | 2022-01-08 03:39:47 | 54 | 27 | LNP | AV | 27 | 7042-0067 | 2700 | 700 | 2824.77
301211174135 | 2987 | 2913 | 2902 | 746 | 2850 | 2022-01-07 21:24:15 | 74 | 11 | LNP | AV | 27 | 7042-0067 | 2700 | 700 | 2850.3
301211174102 | 2981 | 2914 | 2887 | 746 | 2835 | 2022-01-08 03:05:33 | 67 | 27 | LNP | AV | 27 | 7042-0067 | 2700 | 700 | 2829.4
301211173988 | 2982 | 2907 | 2882 | 743 | 2830 | 2022-01-08 03:17:35 | 75 | 25 | LNP | AV | 27 | 7042-0067 | 2700 | 700 | 2827.19
301211174002 | 2980 | 2916 | 2892 | 743 | 2840 | 2022-01-08 02:27:18 | 64 | 24 | LNP | AV | 27 | 7042-0067 | 2700 | 700 | 2829.6
301211174032 | 2976 | 2911 | 2882 | 744 | 2830 | 2022-01-08 02:14:17 | 65 | 29 | LNP | AV | 27 | 7042-0067 | 2700 | 700 | 2824.65
301211174037 | 2981 | 2919 | 2892 | 746 | 2840 | 2022-01-08 02:01:17 | 62 | 27 | LNP | AV | 27 | 7042-0067 | 2700 | 700 | 2839.55
301211174185 | 2983 | 2913 | 2882 | 744 | 2830 | 2022-01-08 01:51:07 | 70 | 31 | LNP | AV | 27 | 7042-0067 | 2700 | 700 | 2827.55
301211174186 | 2978 | 2915 | 2882 | 745 | 2830 | 2022-01-08 01:24:50 | 63 | 33 | LNP | AV | 27 | 7042-0067 | 2700 | 700 | 2822.4
301211173985 | 2980 | 2916 | 2882 | 745 | 2830 | 2022-01-08 00:01:52 | 64 | 34 | LNP | AV | 27 | 7042-0067 | 2700 | 700 | 2823.75
301211174022 | 2975 | 2916 | 2892 | 744 | 2840 | 2022-01-07 23:51:44 | 59 | 24 | LNP | AV | 27 | 7042-0067 | 2700 | 700 | 2828.4
301211174028 | 2976 | 2915 | 2902 | 744 | 2850 | 2022-01-07 23:15:56 | 61 | 13 | LNP | AV | 27 | 7042-0067 | 2700 | 700 | 2842.5
301211174128 | 2980 | 2901 | 2872 | 746 | 2820 | 2022-01-07 23:02:55 | 79 | 29 | LNP | AV | 27 | 7042-0067 | 2700 | 700 | 2811.62
301211174168 | 2980 | 2905 | 2882 | 744 | 2830 | 2022-01-07 22:36:54 | 75 | 23 | LNP | AV | 27 | 7042-0067 | 2700 | 700 | 2816.626
301211173989 | 2983 | 2941 | 2887 | 744 | 2835 | 2022-01-07 21:34:44 | 42 | 54 | LNP | AV | 27 | 7042-0067 | 2700 | 700 | 2832.2
301211174023 | 2980 | 2938 | 2892 | 745 | 2840 | 2022-01-07 21:00:17 | 42 | 46 | LNP | AV | 27 | 7042-0067 | 2700 | 700 | 2836.35
301211174009 | 2984 | 2908 | 2832 | 746 | 2740 | 2022-01-07 20:31:59 | 76 | 76 | LNP | AV | 27 | 7042-0067 | 2700 | 700 | 2725.7
301211172908 | 2985 | 2928 | 2892 | 741 | 2840 | 2022-01-07 09:49:03 | 57 | 36 | LNP | AV | 27 | 7042-0067 | 2700 | 700 | 2829.2
301211172907 | 2983 | 2920 | 2897 | 742 | 2845 | 2022-01-07 10:01:25 | 63 | 23 | LNP | AV | 27 | 7042-0067 | 2700 | 700 | 2836.65
301211174030 | 2979 | 2914 | 2887 | 745 | 2835 | 2022-01-07 09:36:53 | 65 | 27 | LNP | AV | 27 | 7042-0067 | 2700 | 700 | 2813.95
301211174035 | 2981 | 2914 | 2882 | 745 | 2830 | 2022-01-07 09:24:41 | 67 | 32 | LNP | AV | 27 | 7042-0067 | 2700 | 700 | 2827.25
301211173980 | 2979 | 2925 | 2892 | 745 | 2770 | 2022-01-07 08:48:02 | 54 | 33 | LNP | AV | 27 | 7042-0067 | 2700 | 700 | 2796.2
301211174017 | 2991 | 2956 | 2912 | 745 | 2860 | 2022-01-07 08:16:28 | 35 | 44 | LNP | AV | 27 | 7042-0067 | 2700 | 700 | 2855.8
301211174015 | 2978 | 2925 | 2892 | 745 | 2840 | 2022-01-07 08:34:15 | 53 | 33 | LNP | AV | 27 | 7042-0067 | 2700 | 700 | 2829.4
301211173981 | 2987 | 2935 | 2897 | 744 | 2845 | 2022-01-07 07:59:21 | 52 | 38 | LNP | AV | 27 | 7042-0067 | 2700 | 700 | 2834.85
301211174120 | 2985 | 2923 | 2892 | 743 | 2840 | 2022-01-07 06:02:47 | 62 | 31 | LNP | AV | 27 | 7042-0067 | 2700 | 700 | 2835.75
301211172897 | 2987 | 2944 | 2892 | 742 | 2840 | 2022-01-07 05:47:59 | 43 | 52 | LNP | AV | 27 | 7042-0067 | 2700 | 700 | 2833.28
301211172898 | 2984 | 2938 | 2902 | 741 | 2850 | 2022-01-07 05:36:04 | 46 | 36 | LNP | AV | 27 | 7042-0067 | 2700 | 700 | 2847.85
301211172905 | 2986 | 2941 | 2907 | 742 | 2855 | 2022-01-07 05:26:10 | 45 | 34 | LNP | AV | 27 | 7042-0067 | 2700 | 700 | 2851.05
301211172906 | 2985 | 2924 | 2887 | 742 | 2835 | 2022-01-07 05:14:22 | 61 | 37 | LNP | AV | 27 | 7042-0067 | 2700 | 700 | 2831.65
301211172900 | 2984 | 2952 | 2922 | 741 | 2870 | 2022-01-07 05:02:18 | 32 | 30 | LNP | AV | 27 | 7042-0067 | 2700 | 700 | 2865.8
301211172891 | 2989 | 2936 | 2902 | 741 | 2850 |  | 53 | 34 | LNP | AV | 27 | 7042-0067 | 2700 | 700 | 2840.6
301211172892 | 2987 | 2941 | 2892 | 742 | 2840 | 2022-01-07 04:25:29 | 46 | 49 | LNP | AV | 27 | 7042-0067 | 2700 | 700 | 2833.33
301211172708 | 2985 | 2923 | 2902 | 748 | 2850 | 2022-01-07 01:52:53 | 62 | 21 | LNP | AV | 27 | 7042-0067 | 2700 | 700 | 2848.25
301211173978 | 2980 | 2908 | 2867 | 746 | 2770 | 2022-01-07 04:09:41 | 72 | 41 | LNP | AV | 27 | 7042-0067 | 2700 | 700 | 2802
301211174141 | 2975 | 2906 | 2872 | 746 | 2810 | 2022-01-07 03:54:20 | 69 | 34 | LNP | AV | 27 | 7042-0067 | 2700 | 700 | 2808.12
301211173984 | 2986 | 2954 | 2887 | 744 | 2835 | 2022-01-07 03:24:56 | 32 | 67 | LNP | AV | 27 | 7042-0067 | 2700 | 700 | 2816.3
301211174020 | 2987 | 2925 | 2882 | 745 | 2835 |  | 62 | 43 | LNP | AV | 27 | 7042-0067 | 2700 | 700 | 2814.8
301211174013 | 2980 | 2907 | 2877 | 744 | 2825 |  | 73 | 30 | LNP | AV | 27 | 7042-0067 | 2700 | 700 | 2807.35
301211174014 | 2978 | 2908 | 2882 | 745 | 2830 | 2022-01-07 02:18:19 | 70 | 26 | LNP | AV | 27 | 7042-0067 | 2700 | 700 | 2826.25
301211173979 | 2978 | 2904 | 2882 | 744 | 2830 | 2022-01-07 02:05:39 | 74 | 22 | LNP | AV | 27 | 7042-0067 | 2700 | 700 | 2825.7
301211172711 | 2988 | 2918 | 2892 | 746 | 2840 | 2022-01-07 01:40:08 | 70 | 26 | LNP | AV | 27 | 7042-0067 | 2700 | 700 | 2838.3
301211174106 | 2980 | 2921 | 2882 | 746 | 2830 | 2022-01-07 01:27:24 | 59 | 39 | LNP | AV | 27 | 7042-0067 | 2700 | 700 | 2819.79
301211174127 | 2978 | 2904 | 2882 | 743 | 2830 | 2022-01-06 22:29:45 | 74 | 22 | LNP | AV | 27 | 7042-0067 | 2700 | 700 | 2827.45
301211174104 | 2976 | 2908 | 2872 | 746 | 2820 | 2022-01-07 00:05:46 | 68 | 36 | LNP | AV | 27 | 7042-0067 | 2700 | 700 | 2817.1
301211174006 | 2978 | 2904 | 2862 | 744 | 2780 | 2022-01-06 23:54:59 | 74 | 42 | LNP | AV | 27 | 7042-0067 | 2700 | 700 | 2784.33
301211174192 | 2976 | 2916 | 2892 | 745 | 2840 | 2022-01-06 23:16:35 | 60 | 24 | LNP | AV | 27 | 7042-0067 | 2700 | 700 | 2838.7
301211174111 | 2983 | 2925 | 2902 | 747 | 2850 | 2022-01-06 22:09:42 | 58 | 23 | LNP | AV | 27 | 7042-0067 | 2700 | 700 | 2847.85
301211174116 | 2983 | 2933 | 2892 | 744 | 2840 | 2022-01-06 21:46:54 | 50 | 41 | LNP | AV | 27 | 7042-0067 | 2700 | 700 | 2837.35
301211174105 | 2979 | 2905 | 2872 | 745 | 2800 | 2022-01-06 17:04:33 | 74 | 33 | LNP | AV | 27 | 7042-0067 | 2700 | 700 | 2807.75
301211174000 | 2986 | 2922 | 2887 | 745 | 2710 | 2022-01-06 16:49:14 | 64 | 35 | LNP | AV | 27 | 7042-0067 | 2700 | 700 | 2836.75
301211173997 | 2985 | 2935 | 2897 | 747 | 2845 | 2022-01-06 16:32:58 | 50 | 38 | LNP | AV | 27 | 7042-0067 | 2700 | 700 | 2844.85
301211174167 | 2981 | 2928 | 2912 | 745 | 2850 | 2022-01-06 15:46:38 | 53 | 16 | LNP | AV | 27 | 7042-0067 | 2700 | 700 | 2846.2
301211172910 | 2984 | 2917 | 2887 | 742 | 2800 | 2022-01-06 15:31:29 | 67 | 30 | LNP | AV | 27 | 7042-0067 | 2700 | 700 | 2812.84
301211174140 | 2975 | 2922 | 2907 | 745 | 2790 |  | 53 | 15 | LNP | AV | 27 | 7042-0067 | 2700 | 700 | 2841.15
301211171575 | 2974 | 2919 | 2902 | 744 | 2850 | 2022-01-06 06:19:29 | 55 | 17 | LNP | AV | 27 | 7042-0068 | 2700 | 700 | 2843.45
301211171478 | 2983 | 2928 | 2892 | 744 | 2840 | 2022-01-06 06:07:19 | 55 | 36 | LNP | AV | 27 | 7042-0068 | 2700 | 700 | 2835.7
301211170831 | 3038 | 2979 | 2947 | 797 | 2885 | 2022-01-05 12:53:59 | 59 | 32 | SJA | AS | 23 | 7532-0033 | 2700 | 750 | 2875.5
301211170891 | 3035 | 2973 | 2952 | 793 | 2850 | 2022-01-05 12:41:27 | 62 | 21 | SJA | AS | 23 | 7532-0033 | 2700 | 750 | 2867.05
301211171627 | 2988 | 2915 | 2902 | 742 |  |  | 73 | 13 | LNP | AV | 27 | 7042-0068 | 2700 | 700 | 2839.23
301211164718 | 3035 | 2984 | 2937 | 834 | 2850 | 2022-01-05 09:55:46 | 51 | 47 | SJA | HV | 28 | 8012-0010 | 2700 | 800 | 2859.6
301211172227 | 3030 | 2970 | 2942 | 793 | 2840 | 2022-01-05 04:24:58 | 60 | 28 | SJA | AS | 23 | 7532-0028 | 2700 | 750 | 2850.5
301211172170 | 3026 | 2961 | 2942 | 791 | 2890 | 2022-01-05 04:12:09 | 65 | 19 | SJA | AS | 23 | 7532-0028 | 2700 | 750 | 2883.1
301211170883 | 3045 | 2976 | 2952 | 791 | 2900 | 2022-01-05 02:43:13 | 69 | 24 | SJA | AS | 23 | 7532-0028 | 2700 | 750 | 2894.95
301211170880 | 3038 | 2967 | 2952 | 792 | 2900 | 2022-01-05 02:29:51 | 71 | 15 | SJA | AS | 23 | 7532-0028 | 2700 | 750 | 2861.2
301211170901 | 3035 | 2961 | 2942 | 795 | 2850 | 2022-01-05 01:48:38 | 74 | 19 | SJA | AS | 23 | 7532-0028 | 2700 | 750 | 2863.05
301211173504 | 2642 | 2576 | 2567 | 536 | 2500 | 2022-01-04 04:49:28 | 66 | 9 | SJA | AV | 25 | 5052-0022 | 2400 | 500 | 2504.8
301211173503 | 2645 | 2582 | 2552 | 535 | 2500 | 2022-01-04 05:29:54 | 63 | 30 | SJA | AV | 25 | 5052-0022 | 2400 | 500 | 2499.28
301211173552 | 2641 | 2591 | 2577 | 535 | 2500 | 2022-01-04 01:05:16 | 50 | 14 | SJA | AV | 25 | 5052-0022 | 2400 | 500 | 2506.89
301211173377 | 2648 | 2606 | 2582 | 537 | 2500 | 2022-01-04 00:30:02 | 42 | 24 | SJA | AV | 25 | 5052-0022 | 2400 | 500 | 2501.5
301211173581 | 2647 | 2618 | 2592 | 535 | 2500 | 2022-01-04 00:38:55 | 29 | 26 | SJA | AV | 25 | 5052-0022 | 2400 | 500 | 2507
301211169317 | 2647 | 2568 | 2552 | 535 | 2500 | 2022-01-04 00:03:56 | 79 | 16 | SJA | AV | 25 | 5052-0022 | 2400 | 500 | 2500.6
301211173502 | 2651 | 2604 | 2582 | 535 | 2500 | 2022-01-04 00:21:19 | 47 | 22 | SJA | AV | 25 | 5052-0022 | 2400 | 500 | 2502.83
301211173511 | 2643 | 2573 | 2552 | 536 | 2500 | 2022-01-04 00:12:30 | 70 | 21 | SJA | AV | 25 | 5052-0022 | 2400 | 500 | 2496.34
301211173486 | 2645 | 2581 | 2572 | 536 | 2500 | 2022-01-03 23:54:51 | 64 | 9 | SJA | AV | 25 | 5052-0022 | 2400 | 500 | 2505.74
301211173527 | 2650 | 2590 | 2587 | 535 | 2500 | 2022-01-03 23:37:15 | 60 | 3 | SJA | AV | 25 | 5052-0022 | 2400 | 500 | 2510.75
301211173528 | 2656 | 2590 | 2567 | 526 | 2500 | 2022-01-03 23:19:19 | 66 | 23 | SJA | AV | 25 | 5052-0022 | 2400 | 500 | 2501.22
301211173485 | 2650 | 2585 | 2562 | 535 | 2500 |  | 65 | 23 | SJA | AV | 25 | 5052-0022 | 2400 | 500 | 2508.15
301211173322 | 2642 | 2638 | 2612 | 535 | 2500 | 2022-01-03 23:28:21 | 4 | 26 | SJA | AV | 25 | 5052-0022 | 2400 | 500 | 2507.79
301211173530 | 2646 | 2585 | 2567 | 535 | 2500 | 2022-01-03 22:58:39 | 61 | 18 | SJA | AV | 25 | 5052-0022 | 2400 | 500 | 2501.71
301211173574 | 2641 | 2585 | 2567 | 536 | 2500 | 2022-01-03 22:50:01 | 56 | 18 | SJA | AV | 25 | 5052-0022 | 2400 | 500 | 2495.075
301211173478 | 2645 | 2611 | 2587 | 533 | 2500 | 2022-01-03 22:41:09 | 34 | 24 | SJA | AV | 25 | 5052-0022 | 2400 | 500 | 2510.5
301211173505 | 2649 | 2579 | 2562 | 536 | 2500 | 2022-01-03 21:54:19 | 70 | 17 | SJA | AV | 25 | 5052-0022 | 2400 | 500 | 2506.5
301211173489 | 2657 | 2585 | 2567 | 533 | 2500 | 2022-01-03 21:45:31 | 72 | 18 | SJA | AV | 25 | 5052-0022 | 2400 | 500 | 2501.25
301211173500 | 2655 | 2609 | 2587 | 535 | 2500 | 2022-01-03 21:36:43 | 46 | 22 | SJA | AV | 25 | 5052-0022 | 2400 | 500 | 2518.3
301211173494 | 2658 | 2584 | 2567 | 537 | 2500 | 2022-01-03 21:27:45 | 74 | 17 | SJA | AV | 25 | 5052-0022 | 2400 | 500 | 2500.12
301211173524 | 2649 | 2572 | 2557 | 536 | 2500 | 2022-01-03 21:18:59 | 77 | 15 | SJA | AV | 25 | 5052-0022 | 2400 | 500 | 2501.18
301211173496 | 2650 | 2587 | 2567 | 535 | 2500 | 2022-01-03 21:10:10 | 63 | 20 | SJA | AV | 25 | 5052-0022 | 2400 | 500 | 2503.95
301211173477 | 2655 | 2586 | 2577 | 533 | 2500 | 2022-01-03 20:50:28 | 69 | 9 | SJA | AV | 25 | 5052-0022 | 2400 | 500 | 2503.75
301211173326 | 2653 | 2590 | 2567 | 536 | 2500 | 2022-01-03 20:32:37 | 63 | 23 | SJA | AV | 25 | 5052-0022 | 2400 | 500 | 2502.64
301211173506 | 2645 | 2580 | 2567 | 533 | 2515 | 2022-01-03 17:41:25 | 65 | 13 | SJA | AV | 25 | 5052-0022 | 2400 | 500 | 2513.35
301211173480 | 2650 | 2602 | 2592 | 537 | 2525 | 2022-01-03 15:55:41 | 48 | 10 | SJA | AV | 25 | 5052-0022 | 2400 | 500 | 2524.1
301211173526 | 2648 | 2598 | 2582 | 536 | 2525 | 2022-01-03 12:41:06 | 50 | 16 | SJA | AV | 25 | 5052-0022 | 2400 | 500 | 2521.99
301211173525 | 2650 | 2583 | 2572 | 535 | 2520 | 2022-01-03 12:30:37 | 67 | 11 | SJA | AV | 25 | 5052-0022 | 2400 | 500 | 2510.3
301211173519 | 2647 | 2588 | 2567 | 536 | 2515 | 2022-01-03 12:20:19 | 59 | 21 | SJA | AV | 25 | 5052-0022 | 2400 | 500 | 2508.25
301211173507 | 2642 | 2571 | 2557 | 534 | 2505 | 2022-01-03 12:10:07 | 71 | 14 | SJA | AV | 25 | 5052-0022 | 2400 | 500 | 2499.17
301211173508 | 2647 | 2582 | 2567 | 535 | 2515 | 2022-01-03 11:51:16 | 65 | 15 | SJA | AV | 25 | 5052-0022 | 2400 | 500 | 2515.4
301211173548 | 2648 | 2591 | 2577 | 535 | 2525 | 2022-01-03 11:23:01 | 57 | 14 | SJA | AV | 25 | 5052-0022 | 2400 | 500 | 2523.7
301211173479 | 2650 | 2602 | 2582 | 538 | 2525 | 2022-01-03 10:36:17 | 48 | 20 | SJA | AV | 25 | 5052-0022 | 2400 | 500 | 2521.6
301211173549 | 2649 | 2586 | 2572 | 535 | 2520 | 2022-01-03 11:13:40 | 63 | 14 | SJA | AV | 25 | 5052-0022 | 2400 | 500 | 2516.05
301211173492 | 2649 | 2584 | 2572 | 534 | 2520 | 2022-01-03 11:04:24 | 65 | 12 | SJA | AV | 25 | 5052-0022 | 2400 | 500 | 2514.1
301211173490 | 2652 | 2588 | 2572 | 538 | 2520 | 2022-01-03 10:55:06 | 64 | 16 | SJA | AV | 25 | 5052-0022 | 2400 | 500 | 2518.59
301211173520 | 2653 | 2580 | 2557 | 535 | 2505 | 2022-01-03 10:45:42 | 73 | 23 | SJA | AV | 25 | 5052-0022 | 2400 | 500 | 2497.1
301211172114 | 2642 | 2596 | 2522 | 641 | 2440 | 2021-12-30 20:44:18 | 46 | 74 | SJA | AV | 24 | 6042-0055 | 2400 | 600 | 2440.95
301211172103 | 2646 | 2597 | 2587 | 639 | 2525 | 2021-12-30 20:21:44 | 49 | 10 | SJA | AV | 24 | 6042-0055 | 2400 | 600 | 2524.85
301211164740 | 3036 | 3001 | 2977 | 831 | 2900 | 2021-12-30 00:11:09 | 35 | 24 | SJA | HV | 28 | 8012-0010 | 2700 | 800 | 2895.515
301211164730 | 3035 | 2981 | 2962 | 835 | 2900 | 2021-12-29 22:42:43 | 54 | 19 | SJA | HV | 28 | 8012-0010 | 2700 | 800 | 2885.31
301211164721 | 3050 | 2993 | 2987 | 835 | 2900 | 2021-12-29 22:27:39 | 57 | 6 | SJA | HV | 28 | 8012-0010 | 2700 | 800 | 2887.98
301211171989 | 2645 | 2578 | 2562 | 641 | 2510 | 2021-12-30 11:51:47 | 67 | 16 | LNP | AV | 24 | 6042-0055 | 2400 | 600 | 2496.8
301211168743 | 2644 | 2573 | 2557 | 638 | 2500 | 2021-12-30 10:45:56 | 71 | 16 | LNP | AV | 24 | 6042-0055 | 2400 | 600 | 2501.95
301211172086 | 2648 | 2604 | 2587 | 641 | 2525 | 2021-12-30 10:35:44 | 44 | 17 | LNP | AV | 24 | 6042-0055 | 2400 | 600 | 2525
301211168745 | 2635 | 2575 | 2557 | 638 | 2505 | 2021-12-30 09:45:34 | 60 | 18 | LNP | AV | 24 | 6042-0055 | 2400 | 600 | 2504.9
301211172015 | 2644 | 2583 | 2567 | 641 | 2515 | 2021-12-30 09:35:40 | 61 | 16 | LNP | AV | 24 | 6042-0055 | 2400 | 600 | 2507.3
301211172031 | 2644 | 2590 | 2572 | 641 | 2520 | 2021-12-30 09:25:48 | 54 | 18 | LNP | AV | 24 | 6042-0055 | 2400 | 600 | 2517.7
301211168870 | 2649 | 2595 | 2572 | 633 | 2465 | 2021-12-30 09:16:00 | 54 | 23 | LNP | AV | 31 | 6042-0055 | 2400 | 600 | 2481.85
301211172097 | 2644 | 2575 | 2567 | 637 | 2515 | 2021-12-30 09:05:08 | 69 | 8 | LNP | AV | 24 | 6042-0055 | 2400 | 600 | 2513.75
301211172032 | 2645 | 2599 | 2582 | 640 | 2525 | 2021-12-30 08:55:22 | 46 | 17 | LNP | AV | 24 | 6042-0055 | 2400 | 600 | 2525
301211172096 | 2642 | 2574 | 2557 | 641 | 2500 | 2021-12-30 08:45:19 | 68 | 17 | LNP | AV | 24 | 6042-0055 | 2400 | 600 | 2499.69
301211172046 | 2646 | 2582 | 2562 | 641 | 2510 | 2021-12-30 08:35:29 | 64 | 20 | LNP | AV | 24 | 6042-0055 | 2400 | 600 | 2495
301211172043 | 2640 | 2586 | 2567 | 641 | 2515 | 2021-12-30 08:25:34 | 54 | 19 | LNP | AV | 24 | 6042-0055 | 2400 | 600 | 2509.9
301211172095 | 2643 | 2580 | 2552 | 640 | 2500 | 2021-12-30 08:16:09 | 63 | 28 | LNP | AV | 24 | 6042-0055 | 2400 | 600 | 2499.1
301211172123 | 2644 | 2597 | 2582 | 641 | 2525 | 2021-12-30 07:57:24 | 47 | 15 | SJA | AV | 24 | 6042-0055 | 2400 | 600 | 2523.6
301211172124 | 2645 | 2587 | 2567 | 640 | 2515 | 2021-12-30 07:48:08 | 58 | 20 | SJA | AV | 24 | 6042-0055 | 2400 | 600 | 2514.35
301211172132 | 2644 | 2585 | 2572 | 640 | 2520 | 2021-12-30 05:13:21 | 59 | 13 | SJA | AV | 24 | 6042-0055 | 2400 | 600 | 2519.5
301211172120 | 2642 | 2580 | 2567 | 640 | 2515 | 2021-12-30 04:58:37 | 62 | 13 | SJA | AV | 24 | 6042-0055 | 2400 | 600 | 2514.9
301211171998 | 2646 | 2576 | 2567 | 638 | 2515 | 2021-12-30 04:49:07 | 70 | 9 | LNP | AV | 24 | 6042-0055 | 2400 | 600 | 2513.5
301211172130 | 2643 | 2582 | 2567 | 640 | 2515 | 2021-12-30 04:29:44 | 61 | 15 | SJA | AV | 24 | 6042-0055 | 2400 | 600 | 2513.6
301211172642 | 2982 | 2923 | 2902 | 742 | 2850 | 2021-12-29 18:59:40 | 59 | 21 | SJA | HV | 21 | 7042-0067 | 2700 | 700 | 2843.55
301211172639 | 2990 | 2922 | 2902 | 740 | 2850 | 2021-12-29 18:48:07 | 68 | 20 | SJA | HV | 21 | 7042-0067 | 2700 | 700 | 2849.8
301211172589 | 2987 | 2932 | 2902 | 744 | 2850 | 2021-12-29 18:36:34 | 55 | 30 | SJA | HV | 21 | 7042-0067 | 2700 | 700 | 2847.8
301211172590 | 2986 | 2934 | 2902 | 745 | 2850 | 2021-12-29 18:25:02 | 52 | 32 | SJA | HV | 21 | 7042-0067 | 2700 | 700 | 2841.65
301211172593 | 2985 | 2922 | 2847 | 743 | 2775 | 2021-12-29 17:51:07 | 63 | 75 | SJA | HV | 21 | 7042-0063 | 2700 | 700 | 2772.43
301211172564 | 2985 | 2916 | 2902 | 741 | 2850 | 2021-12-29 17:40:35 | 69 | 14 | SJA | HV | 21 | 7042-0067 | 2700 | 700 | 2830.83
301211172561 | 2989 | 2946 | 2887 | 742 | 2835 | 2021-12-29 17:21:31 | 43 | 59 | SJA | HV | 21 | 7042-0067 | 2700 | 700 | 2830.8
301211172546 | 2984 | 2942 | 2912 | 743 | 2860 | 2021-12-29 17:07:30 | 42 | 30 | SJA | HV | 21 | 7042-0067 | 2700 | 700 | 2854.7
301211172562 | 2985 | 2940 | 2902 | 743 | 2830 | 2021-12-29 16:56:24 | 45 | 38 | SJA | HV | 21 | 7042-0067 | 2700 | 700 | 2828.35
301211172541 | 2985 | 2924 | 2902 | 744 | 2850 | 2021-12-29 12:08:21 | 61 | 22 | SJA | HV | 21 | 7042-0063 | 2700 | 700 | 2849.25
301211172577 | 2987 | 2939 | 2902 | 742 | 2850 | 2021-12-29 11:01:26 | 48 | 37 | SJA | HV | 21 | 7042-0063 | 2700 | 700 | 2845.5
301211172582 | 2991 | 2922 | 2902 | 740 | 2850 | 2021-12-29 11:29:31 | 69 | 20 | SJA | HV | 21 | 7042-0063 | 2700 | 700 | 2849.05
301211172579 | 2987 | 2939 | 2902 | 741 | 2850 | 2021-12-29 11:11:53 | 48 | 37 | SJA | HV | 21 | 7042-0063 | 2700 | 700 | 2841.95
301211172643 | 2984 | 2941 | 2902 | 744 | 2850 |  | 43 | 39 | SJA | HV | 21 | 7042-0063 | 2700 | 700 | 2831.25
301211172580 | 3088 | 3009 | 2992 | 744 | 2850 | 2021-12-29 10:51:01 | 79 | 17 | SJA | HV | 21 | 7042-0063 | 2700 | 700 | 2862.5
301211172594 | 2980 | 2917 | 2897 | 741 | 2845 | 2021-12-29 05:29:48 | 63 | 20 | SJA | HV | 21 | 7042-0063 | 2700 | 700 | 2838.17
301211172595 | 2985 | 2922 | 2902 | 744 | 2850 | 2021-12-29 05:18:52 | 63 | 20 | SJA | HV | 21 | 7042-0063 | 2700 | 700 | 2846.49
301211172563 | 2984 | 2923 | 2897 | 742 | 2825 | 2021-12-29 05:07:57 | 61 | 26 | SJA | HV | 21 | 7042-0063 | 2700 | 700 | 2825.45
301211172592 | 2980 | 2923 | 2887 | 741 | 2835 | 2021-12-29 04:56:49 | 57 | 36 | SJA | HV | 21 | 7042-0063 | 2700 | 700 | 2832.15
301211172568 | 2987 | 2922 | 2902 | 743 | 2850 |  | 65 | 20 | SJA | HV | 21 | 7042-0063 | 2700 | 700 | 2855.6
301211172611 | 2986 | 2926 | 2897 | 742 | 2845 | 2021-12-29 04:34:55 | 60 | 29 | SJA | HV | 21 | 7042-0063 | 2700 | 700 | 2840.63
301211172634 | 2984 | 2936 | 2902 | 745 | 2850 | 2021-12-29 04:23:59 | 48 | 34 | SJA | HV | 21 | 7042-0063 | 2700 | 700 | 2849.067
301211172640 | 2984 | 2920 | 2902 | 742 | 2825 | 2021-12-29 02:57:15 | 64 | 18 | SJA | HV | 21 | 7042-0063 | 2700 | 700 | 2829.52
301211172637 | 2985 | 2920 | 2897 | 741 | 2845 | 2021-12-29 02:45:51 | 65 | 23 | SJA | HV | 21 | 7042-0063 | 2700 | 700 | 2838.65
301211172566 | 2983 | 2908 | 2892 | 742 | 2815 | 2021-12-29 02:34:53 | 75 | 16 | SJA | HV | 21 | 7042-0063 | 2700 | 700 | 2821.18
301211172567 | 2984 | 2906 | 2887 | 742 | 2835 | 2021-12-29 02:23:25 | 78 | 19 | SJA | HV | 21 | 7042-0063 | 2700 | 700 | 2829.65
301211172548 | 2984 | 2937 | 2907 | 742 | 2850 | 2021-12-29 02:12:28 | 47 | 30 | SJA | HV | 21 | 7042-0063 | 2700 | 700 | 2836.6
301211172555 | 2984 | 2935 | 2907 | 743 | 2850 | 2021-12-29 02:01:28 | 49 | 28 | SJA | HV | 21 | 7042-0063 | 2700 | 700 | 2846.65
301211172534 | 2990 | 2944 | 2922 | 741 | 2850 | 2021-12-29 01:39:31 | 46 | 22 | SJA | HV | 21 | 7042-0063 | 2700 | 700 | 2848.1
301211172558 | 2986 | 2941 | 2912 | 740 | 2850 | 2021-12-29 01:28:22 | 45 | 29 | SJA | HV | 21 | 7042-0063 | 2700 | 700 | 2836
301211172543 | 2985 | 2937 | 2907 | 740 | 2850 | 2021-12-29 00:23:39 | 48 | 30 | SJA | HV | 21 | 7042-0063 | 2700 | 700 | 2836.18
301211172533 | 2985 | 2922 | 2902 | 743 | 2850 |  | 63 | 20 | SJA | HV | 21 | 7042-0063 | 2700 | 700 | 2847.14
301211172630 | 2985 | 2913 | 2897 | 743 | 2830 | 2021-12-29 00:12:40 | 72 | 16 | SJA | HV | 21 | 7042-0063 | 2700 | 700 | 2832.65
301211172627 | 2982 | 2919 | 2902 | 744 | 2850 | 2021-12-29 00:01:22 | 63 | 17 | SJA | HV | 21 | 7042-0063 | 2700 | 700 | 2849.2
301211172612 | 2984 | 2922 | 2902 | 742 | 2835 | 2021-12-28 23:50:25 | 62 | 20 | SJA | HV | 21 | 7042-0063 | 2700 | 700 | 2830.6
301211172613 | 2984 | 2924 | 2907 | 743 | 2850 | 2021-12-28 23:39:05 | 60 | 17 | SJA | HV | 21 | 7042-0063 | 2700 | 700 | 2842.55
301211168425 | 2985 | 2930 | 2862 | 732 | 2790 | 2021-12-28 22:13:16 | 55 | 68 | LNP | AS | 27 | 7042-0069 | 2700 | 700 | 2782.125
301211170122 | 2980 | 2919 | 2852 | 741 | 2770 | 2021-12-28 21:51:54 | 61 | 67 | LNP | AS | 21 | 7042-0070 | 2700 | 700 | 2777.12
301211172168 | 3040 | 2979 | 2942 | 791 | 2840 | 2021-12-28 21:41:12 | 61 | 37 | SJA | AS | 23 | 7532-0033 | 2700 | 750 | 2846
301211171490 | 2982 | 2905 | 2902 | 740 | 2820 | 2021-12-28 21:29:44 | 77 | 3 | LNP | AV | 27 | 7042-0068 | 2700 | 700 | 2827.8
301211172649 | 2982 | 2944 | 2917 | 745 | 2835 | 2021-12-28 20:41:22 | 38 | 27 | LNP | AV | 27 | 7042-0063 | 2700 | 700 | 2838.9
301211172658 | 2982 | 2913 | 2882 | 750 | 2830 | 2021-12-28 20:12:18 | 69 | 31 | LNP | AV | 27 | 7042-0063 | 2700 | 700 | 2823.8
301211172721 | 3088 | 3011 | 2977 | 744 | 2900 | 2021-12-28 20:01:17 | 77 | 34 | LNP | AV | 27 | 7042-0063 | 2700 | 700 | 2896.4
301211172846 | 2989 | 2948 | 2917 | 741 | 2865 |  | 41 | 31 | LNP | AV | 27 | 7042-0063 | 2700 | 700 | 2841.25
301211172657 | 2985 | 2942 | 2912 | 748 | 2860 | 2021-12-28 04:24:00 | 43 | 30 | LNP | AV | 27 | 7042-0063 | 2700 | 700 | 2855.95
301211172653 | 2987 | 2935 | 2917 | 746 | 2860 | 2021-12-28 03:30:31 | 52 | 18 | LNP | AV | 27 | 7042-0063 | 2700 | 700 | 2849.7
301211172859 | 2985 | 2945 | 2927 | 742 | 2875 | 2021-12-28 03:19:26 | 40 | 18 | LNP | AV | 27 | 7042-0063 | 2700 | 700 | 2868.85
301211172733 | 3002 | 2935 | 2902 | 745 | 2825 |  | 67 | 33 | LNP | AV | 27 | 7042-0063 | 2700 | 700 | 2838.05
301211172800 | 2986 | 2913 | 2892 | 746 | 2840 | 2021-12-28 02:46:10 | 73 | 21 | LNP | AV | 27 | 7042-0063 | 2700 | 700 | 2831.4
301211172843 | 2985 | 2931 | 2912 | 742 | 2860 | 2021-12-28 01:50:20 | 54 | 19 | LNP | AV | 27 | 7042-0063 | 2700 | 700 | 2850.9
301211172849 | 2987 | 2932 | 2912 | 741 | 2860 | 2021-12-28 02:17:13 | 55 | 20 | LNP | AV | 27 | 7042-0063 | 2700 | 700 | 2848.24
301211172842 | 2986 | 2936 | 2912 | 743 | 2860 | 2021-12-28 02:01:13 | 50 | 24 | LNP | AV | 27 | 7042-0063 | 2700 | 700 | 2856.35
301211172848 | 2986 | 2912 | 2892 | 742 | 2860 |  | 74 | 20 | LNP | AV | 27 | 7042-0063 | 2700 | 700 | 2817.25
301211172820 | 2986 | 2915 | 2897 | 745 | 2845 | 2021-12-28 01:39:23 | 71 | 18 | LNP | AV | 27 | 7042-0063 | 2700 | 700 | 2842.33
301211172730 | 2987 | 2913 | 2882 | 746 | 2805 | 2021-12-28 01:28:23 | 74 | 31 | LNP | AV | 27 | 7042-0063 | 2700 | 700 | 2810.1
301211172917 | 2988 | 2930 | 2912 | 742 | 2860 | 2021-12-28 01:16:57 | 58 | 18 | LNP | AV | 27 | 7042-0063 | 2700 | 700 | 2834.2
301211172918 | 2984 | 2930 | 2907 | 742 | 2855 | 2021-12-28 01:06:00 | 54 | 23 | LNP | AV | 27 | 7042-0063 | 2700 | 700 | 2838.95
301211172725 | 2985 | 2932 | 2902 | 746 | 2850 | 2021-12-28 00:44:06 | 53 | 30 | LNP | AV | 27 | 7042-0063 | 2700 | 700 | 2848.483
301211172722 | 2985 | 2935 | 2912 | 745 | 2860 | 2021-12-28 00:11:12 | 50 | 23 | LNP | AV | 27 | 7042-0063 | 2700 | 700 | 2858.55
301211172650 | 2985 | 2936 | 2907 | 743 | 2855 | 2021-12-28 00:00:17 | 49 | 29 | LNP | AV | 27 | 7042-0063 | 2700 | 700 | 2845.25
301211171255 | 2983 | 2930 | 2907 | 740 | 2850 | 2021-12-27 23:49:15 | 53 | 23 | LNP | AV | 27 | 7042-0063 | 2700 | 700 | 2832.01
301211171252 | 2980 | 2903 | 2882 | 740 | 2830 | 2021-12-27 23:26:43 | 77 | 21 | LNP | AV | 27 | 7042-0063 | 2700 | 700 | 2828.38
301211171253 | 2985 | 2927 | 2922 | 740 | 2870 | 2021-12-27 23:15:25 | 58 | 5 | LNP | AV | 27 | 7042-0063 | 2700 | 700 | 2865.85
301211171248 | 2987 | 2918 | 2917 | 743 | 2855 | 2021-12-27 23:03:48 | 69 | 1 | LNP | AV | 27 | 7042-0063 | 2700 | 700 | 2846.3
301211171249 | 2981 | 2924 | 2912 | 743 | 2860 | 2021-12-27 22:52:12 | 57 | 12 | LNP | AV | 27 | 7042-0063 | 2700 | 700 | 2851.875
301211172723 | 2984 | 2932 | 2887 | 747 | 2835 | 2021-12-27 21:33:06 | 52 | 45 | LNP | AV | 27 | 7042-0063 | 2700 | 700 | 2830.55
301211172734 | 2990 | 2934 | 2907 | 745 | 2830 |  | 56 | 27 | LNP | AV | 27 | 7042-0063 | 2700 | 700 | 2845.7
301211172829 | 2986 | 2913 | 2887 | 742 | 2835 | 2021-12-27 17:55:03 | 73 | 26 | LNP | AV | 27 | 7042-0063 | 2700 | 700 | 2834.7
301211168959 | 2976 | 2934 | 2902 | 738 | 2760 | 2021-12-27 17:31:24 | 42 | 32 | LNP | AS | 27 | 7042-0063 | 2700 | 700 | 2789.95
301211172656 | 2987 | 2927 | 2907 | 746 | 2855 | 2021-12-27 16:53:49 | 60 | 20 | LNP | AV | 27 | 7042-0063 | 2700 | 700 | 2852.7
301211172833 | 2992 | 2931 | 2902 | 743 | 2850 | 2021-12-27 16:42:57 | 61 | 29 | LNP | AV | 27 | 7042-0063 | 2700 | 700 | 2832.2
301211172805 | 2987 | 2944 | 2907 | 743 | 2855 | 2021-12-27 16:32:05 | 43 | 37 | LNP | AV | 27 | 7042-0063 | 2700 | 700 | 2852.8
301211172919 | 2986 | 2924 | 2902 | 741 | 2760 |  | 62 | 22 | LNP | AV | 27 | 7042-0063 | 2700 | 700 | 2840.3
301211172920 | 2985 | 2920 | 2897 | 741 | 2845 | 2021-12-27 15:58:23 | 65 | 23 | LNP | AV | 27 | 7042-0063 | 2700 | 700 | 2838.65
301211166876 | 2978 | 2906 | 2887 | 729 | 2835 | 2021-12-27 15:45:18 | 72 | 19 | LNP | AV | 27 | 7042-0063 | 2700 | 700 | 2829.1
301211166878 | 2975 | 2912 | 2892 | 731 | 2840 | 2021-12-27 15:27:31 | 63 | 20 | LNP | AV | 27 | 7042-0063 | 2700 | 700 | 2842.062
301211172732 | 2999 | 2922 | 2907 | 745 | 2855 | 2021-12-27 09:58:40 | 77 | 15 | LNP | AV | 27 | 7042-0063 | 2700 | 700 | 2849.17
301211172817 | 2985 | 2918 | 2902 | 746 | 2850 | 2021-12-27 10:31:53 | 67 | 16 | LNP | AV | 27 | 7042-0063 | 2700 | 700 | 2847.3
301211172921 | 2987 | 2926 | 2902 | 742 | 2850 | 2021-12-27 14:55:07 | 61 | 24 | LNP | AV | 27 | 7042-0063 | 2700 | 700 | 2847.55
301211172922 | 2988 | 2931 | 2902 | 741 | 2850 | 2021-12-27 14:42:49 | 57 | 29 | LNP | AV | 27 | 7042-0063 | 2700 | 700 | 2844.62
301211172824 | 2985 | 2934 | 2862 | 746 | 2710 | 2021-12-27 11:28:26 | 51 | 72 | LNP | AV | 27 | 7042-0063 | 2700 | 700 | 2732.95
301211172834 | 2990 | 2931 | 2912 | 742 | 2860 | 2021-12-27 09:34:36 | 59 | 19 | LNP | AV | 27 | 7042-0063 | 2700 | 700 | 2827.55
301211172841 | 2984 | 2915 | 2912 | 743 | 2860 | 2021-12-27 09:22:44 | 69 | 3 | LNP | AV | 27 | 7042-0063 | 2700 | 700 | 2845.35
301211172840 | 2983 | 2927 | 2902 | 742 | 2850 | 2021-12-27 09:11:05 | 56 | 25 | LNP | AV | 27 | 7042-0063 | 2700 | 700 | 2846.2
301211172801 | 2985 | 2918 | 2907 | 745 | 2855 | 2021-12-27 08:59:42 | 67 | 11 | LNP | AV | 27 | 7042-0063 | 2700 | 700 | 2852.15
301211172806 | 2985 | 2931 | 2912 | 745 | 2860 | 2021-12-27 08:48:07 | 54 | 19 | LNP | AV | 27 | 7042-0063 | 2700 | 700 | 2859.1
301211172736 | 2994 | 2921 | 2902 | 742 | 2850 | 2021-12-27 08:21:35 | 73 | 19 | LNP | AV | 27 | 7042-0063 | 2700 | 700 | 2846.5
301211166875 | 2973 | 2912 | 2892 | 731 | 2840 | 2021-12-27 06:25:51 | 61 | 20 | LNP | AV | 27 | 7042-0063 | 2700 | 700 | 2845.147
301211170259 | 2990 | 2916 | 2892 | 741 | 2840 | 2021-12-27 06:15:21 | 74 | 24 | LNP | AV | 27 | 7042-0063 | 2700 | 700 | 2837.1
301211172844 | 2990 | 2926 | 2907 | 741 | 2850 | 2021-12-27 06:04:38 | 64 | 19 | LNP | AV | 27 | 7042-0063 | 2700 | 700 | 2848.79
301211172839 | 2988 | 2929 | 2902 | 741 | 2830 | 2021-12-27 05:33:07 | 59 | 27 | LNP | AV | 27 | 7042-0063 | 2700 | 700 | 2837.3
301211172813 | 2990 | 2913 | 2892 | 745 | 2840 | 2021-12-27 04:21:16 | 77 | 21 | LNP | AV | 27 | 7042-0063 | 2700 | 700 | 2833.5
301211172916 | 2986 | 2922 | 2902 | 741 | 2850 | 2021-12-27 03:34:38 | 64 | 20 | LNP | AV | 27 | 7042-0063 | 2700 | 700 | 2846.55
301211172827 | 2986 | 2919 | 2887 | 747 | 2835 | 2021-12-27 04:05:00 | 67 | 32 | LNP | AV | 27 | 7042-0063 | 2700 | 700 | 2830.5
301211172915 | 2985 | 2929 | 2902 | 742 | 2850 | 2021-12-27 03:51:37 | 56 | 27 | LNP | AV | 27 | 7042-0063 | 2700 | 700 | 2841.05
301211172826 | 2987 | 2926 | 2902 | 745 | 2850 |  | 61 | 24 | LNP | AV | 27 | 7042-0063 | 2700 | 700 | 2850
301211172845 | 2983 | 2929 | 2902 | 741 | 2850 | 2021-12-27 03:20:33 | 54 | 27 | LNP | AV | 27 | 7042-0063 | 2700 | 700 | 2825.39
301211172727 | 2996 | 2938 | 2907 | 745 | 2855 | 2021-12-27 03:06:16 | 58 | 31 | LNP | AV | 27 | 7042-0063 | 2700 | 700 | 2850.3
301211172726 | 2988 | 2912 | 2882 | 745 | 2830 | 2021-12-27 02:34:54 | 76 | 30 | LNP | AV | 27 | 7042-0063 | 2700 | 700 | 2825.1
301211172828 | 2987 | 2916 | 2882 | 741 | 2830 | 2021-12-27 02:24:20 | 71 | 34 | LNP | AV | 27 | 7042-0063 | 2700 | 700 | 2829.05
301211172914 | 2988 | 2930 | 2877 | 742 | 2825 | 2021-12-27 02:11:48 | 58 | 53 | LNP | AV | 27 | 7042-0063 | 2700 | 700 | 2814.15
301211172815 | 2988 | 2928 | 2902 | 746 | 2800 | 2021-12-27 01:46:05 | 60 | 26 | LNP | AV | 27 | 7042-0063 | 2700 | 700 | 2817.8
301211172816 | 2987 | 2927 | 2902 | 745 | 2850 | 2021-12-27 01:30:09 | 60 | 25 | LNP | AV | 27 | 7042-0063 | 2700 | 700 | 2849.75
301211172808 | 2985 | 2919 | 2887 | 746 | 2820 | 2021-12-27 00:14:27 | 66 | 32 | LNP | AV | 27 | 7042-0063 | 2700 | 700 | 2824.4
301211172803 | 2983 | 2919 | 2902 | 745 | 2830 | 2021-12-26 23:49:03 | 64 | 17 | LNP | AV | 27 | 7042-0063 | 2700 | 700 | 2837.8
301211172807 | 2984 | 2920 | 2892 | 745 | 2825 | 2021-12-26 23:36:36 | 64 | 28 | LNP | AV | 27 | 7042-0063 | 2700 | 700 | 2829.95
301211172836 | 2987 | 2913 | 2872 | 742 | 2705 | 2021-12-26 23:23:01 | 74 | 41 | LNP | AV | 27 | 7042-0063 | 2700 | 700 | 2743.95
301211172822 | 2987 | 2927 | 2902 | 745 | 2850 | 2021-12-26 23:04:25 | 60 | 25 | LNP | AV | 27 | 7042-0063 | 2700 | 700 | 2849.75
301211172819 | 2984 | 2934 | 2902 | 747 | 2850 | 2021-12-26 22:52:16 | 50 | 32 | LNP | AV | 27 | 7042-0063 | 2700 | 700 | 2840.383
301211172814 | 2986 | 2933 | 2912 | 745 | 2860 | 2021-12-26 18:23:19 | 53 | 21 | LNP | AV | 27 | 7042-0063 | 2700 | 700 | 2856.95
301211172911 | 2986 | 2924 | 2912 | 741 | 2860 | 2021-12-26 21:58:43 | 62 | 12 | LNP | AV | 27 | 7042-0063 | 2700 | 700 | 2857.53
301211172728 | 2992 | 2936 | 2902 | 746 | 2840 | 2021-12-26 21:29:39 | 56 | 34 | LNP | AV | 27 | 7042-0063 | 2700 | 700 | 2835.1
301211172735 | 2988 | 2928 | 2902 | 745 | 2850 |  | 60 | 26 | LNP | AV | 27 | 7042-0063 | 2700 | 700 | 2840
301211172825 | 2985 | 2927 | 2892 | 746 | 2840 | 2021-12-26 21:00:36 | 58 | 35 | LNP | AV | 27 | 7042-0063 | 2700 | 700 | 2838.5
301211171475 | 2986 | 2918 | 2902 | 744 | 2850 | 2021-12-26 20:50:08 | 68 | 16 | LNP | AV | 27 | 7042-0063 | 2700 | 700 | 2848.6
301211171254 | 2980 | 2931 | 2902 | 740 | 2850 | 2021-12-26 20:04:21 | 49 | 29 | LNP | AV | 27 | 7042-0063 | 2700 | 700 | 2836.908
301211172809 | 2982 | 2912 | 2892 | 745 | 2840 | 2021-12-26 19:12:15 | 70 | 20 | LNP | AV | 27 | 7042-0063 | 2700 | 700 | 2837.85
301211172835 | 2995 | 2931 | 2912 | 742 | 2860 | 2021-12-26 18:47:20 | 64 | 19 | LNP | AV | 27 | 7042-0063 | 2700 | 700 | 2831.62
301211172811 | 2986 | 2939 | 2912 | 746 | 2860 | 2021-12-26 18:35:19 | 47 | 27 | LNP | AV | 27 | 7042-0063 | 2700 | 700 | 2855.95
301211172810 | 2984 | 2925 | 2902 | 750 | 2860 |  | 59 | 23 | LNP | AV | 27 | 7042-0063 | 2700 | 700 | 2799
301211172821 | 2987 | 2934 | 2912 | 746 | 2860 | 2021-12-26 18:11:20 | 53 | 22 | LNP | AV | 27 | 7042-0063 | 2700 | 700 | 2856.05
301211172799 | 2985 | 2930 | 2912 | 745 | 2860 | 2021-12-26 17:59:17 | 55 | 18 | LNP | AV | 27 | 7042-0063 | 2700 | 700 | 2859.3
301211172292 | 3037 | 2987 | 2962 | 796 | 2850 | 2021-12-26 14:54:05 | 50 | 25 | SJA | HV | 23 | 7532-0028 | 2700 | 750 | 2851.5
301211172269 | 3036 | 2979 | 2942 | 792 | 2850 |  | 57 | 37 | SJA | HV | 23 | 7532-0028 | 2700 | 750 | 2873.6
301211172296 | 3041 | 2972 | 2952 | 793 | 2850 | 2021-12-26 15:05:53 | 69 | 20 | SJA | HV | 23 | 7532-0028 | 2700 | 750 | 2858.283
301211172282 | 3035 | 2970 | 2942 | 794 | 2850 | 2021-12-26 14:17:20 | 65 | 28 | SJA | HV | 23 | 7532-0028 | 2700 | 750 | 2860.1
301211172241 | 3026 | 2978 | 2952 | 793 | 2820 | 2021-12-26 11:01:33 | 48 | 26 | SJA | HV | 23 | 7532-0028 | 2700 | 750 | 2835.4
301211172238 | 3035 | 2976 | 2942 | 795 | 2850 | 2021-12-26 10:48:37 | 59 | 34 | SJA | HV | 23 | 7532-0028 | 2700 | 750 | 2872.07
301211170341 | 2652 | 2588 | 2582 | 640 | 2525 | 2021-12-25 17:27:40 | 64 | 6 | PXS | AS | 24 | 6042-0055 | 2400 | 600 | 2524.45
301211170335 | 2650 | 2603 | 2557 | 639 |  |  | 47 | 46 | PXS | AS | 24 | 6042-0055 | 2400 | 600 | 2465.5
301211169048 | 2980 | 2924 | 2902 | 740 |  |  | 56 | 22 | LNP | AS | 4 | 7042-0069 | 2700 | 700 | 2839.7
301211168336 | 2990 | 2934 | 2907 | 736 | 2800 | 2021-10-02 20:39:31 | 56 | 27 | LNP | AS | 4 | 7022-0015 | 2700 | 700 | 2812.068
301211168339 | 2990 | 2940 | 2917 | 738 | 2865 | 2021-10-02 20:56:22 | 50 | 23 | LNP | AS | 4 | 7022-0015 | 2700 | 700 | 2852.9
301211168423 | 2980 | 2961 | 2937 | 732 |  |  | 19 | 24 | LNP | AS | 27 | 7042-0069 | 2700 | 700 | 2873.937
301211168419 | 2979 | 2921 | 2887 | 736 |  |  | 58 | 34 | LNP | AS | 27 | 7042-0069 | 2700 | 700 | 2819.873
301211168215 | 2980 | 2910 | 2897 | 736 | 2845 | 2021-09-29 09:16:38 | 70 | 13 | LNP | AS | 4 | 7042-0063 | 2700 | 700 | 2840.66
301211168334 | 2985 | 2951 | 2912 | 736 |  |  | 34 | 39 | LNP | AS | 4 | 7042-0069 | 2700 | 700 | 2857.5
301211168777 | 2640 | 2582 | 2507 | 636 | 2325 | 2021-12-24 00:54:15 | 58 | 75 | LNP | AV | 31 | 6042-0057 | 2400 | 600 | 2441.853
301211168525 | 2985 | 2939 | 2922 | 736 | 2700 | 2021-12-23 23:34:52 | 46 | 17 | LNP | AS | 27 | 7042-0070 | 2700 | 700 | 2852.74
301211168247 | 2987 | 2934 | 2907 | 739 | 2700 | 2021-12-23 22:31:29 | 53 | 27 | LNP | AS | 4 | 7042-0070 | 2700 | 700 | 2751.1
301211170117 | 2986 | 2934 | 2902 | 742 | 2700 | 2021-12-23 21:47:54 | 52 | 32 | LNP | AS | 21 | 7042-0070 | 2700 | 700 | 2750.05
301211169049 | 2983 | 2919 | 2897 | 739 | 2700 | 2021-12-23 17:30:24 | 64 | 22 | LNP | AS | 4 | 7042-0069 | 2700 | 700 | 2774.571
301211172716 | 3087 | 3030 | 2992 | 747 | 2880 | 2021-12-22 13:32:03 | 57 | 38 | LNP | AV | 27 | 7042-0063 | 2700 | 700 | 2876.48
301211172742 | 2990 | 2956 | 2932 | 745 | 2820 | 2021-12-22 13:19:52 | 34 | 24 | LNP | AV | 27 | 7042-0063 | 2700 | 700 | 2840
301211172738 | 2988 | 2929 | 2922 | 744 | 2870 | 2021-12-22 13:07:45 | 59 | 7 | LNP | AV | 27 | 7042-0063 | 2700 | 700 | 2860.4
301211172739 | 2988 | 2932 | 2907 | 744 | 2845 | 2021-12-22 12:56:20 | 56 | 25 | LNP | AV | 27 | 7042-0063 | 2700 | 700 | 2847
301211172743 | 2988 | 2957 | 2922 | 746 | 2860 | 2021-12-22 12:43:36 | 31 | 35 | LNP | AV | 27 | 7042-0063 | 2700 | 700 | 2863.6
301211172856 | 2988 | 2931 | 2922 | 742 | 2870 | 2021-12-22 12:31:57 | 57 | 9 | LNP | AV | 27 | 7042-0063 | 2700 | 700 | 2853.05
301211172863 | 2984 | 2940 | 2917 | 743 | 2865 | 2021-12-22 12:16:50 | 44 | 23 | LNP | AV | 27 | 7042-0063 | 2700 | 700 | 2858.1
301211172864 | 2981 | 2915 | 2902 | 744 | 2850 | 2021-12-22 12:05:26 | 66 | 13 | LNP | AV | 27 | 7042-0063 | 2700 | 700 | 2849.3
301211172865 | 2985 | 2940 | 2917 | 742 | 2865 | 2021-12-22 11:54:05 | 45 | 23 | LNP | AV | 27 | 7042-0063 | 2700 | 700 | 2859.25
301211172717 | 3081 | 3014 | 2997 | 749 | 2900 | 2021-12-22 11:36:02 | 67 | 17 | LNP | AV | 27 | 7042-0063 | 2700 | 700 | 2893.7
301211172693 | 2980 | 2936 | 2897 | 742 | 2855 | 2021-12-22 05:03:04 | 44 | 39 | LNP | AV | 27 | 7042-0063 | 2700 | 700 | 2847.05
301211172858 | 2992 | 2943 | 2867 | 743 | 2765 | 2021-12-22 10:53:11 | 49 | 76 | LNP | AV | 27 | 7042-0063 | 2700 | 700 | 2764.2
301211172875 | 2982 | 2954 | 2897 | 745 | 2845 | 2021-12-22 09:51:00 | 28 | 57 | LNP | AV | 27 | 7042-0063 | 2700 | 700 | 2842.1
301211172760 | 2983 | 2949 | 2897 | 745 | 2820 | 2021-12-22 09:39:07 | 34 | 52 | LNP | AV | 27 | 7042-0063 | 2700 | 700 | 2831.2
301211172874 | 2985 | 2954 | 2897 | 744 | 2845 | 2021-12-22 09:27:10 | 31 | 57 | LNP | AV | 27 | 7042-0063 | 2700 | 700 | 2841.2
301211172866 | 2984 | 2957 | 2882 | 742 | 2830 | 2021-12-22 07:43:03 | 27 | 75 | LNP | AV | 27 | 7042-0063 | 2700 | 700 | 2802.8
301211172872 | 2987 | 2936 | 2902 | 742 | 2860 | 2021-12-22 06:27:13 | 51 | 34 | LNP | AV | 27 | 7042-0063 | 2700 | 700 | 2829.3
301211172873 | 2986 | 2928 | 2887 | 743 | 2845 | 2021-12-22 06:14:59 | 58 | 41 | LNP | AV | 27 | 7042-0063 | 2700 | 700 | 2837.55
301211172741 | 2995 | 2942 | 2887 | 745 | 2845 | 2021-12-22 05:31:58 | 53 | 55 | LNP | AV | 27 | 7042-0063 | 2700 | 700 | 2829.65
301211172692 | 2985 | 2944 | 2897 | 745 | 2840 | 2021-12-22 05:20:04 | 41 | 47 | LNP | AV | 27 | 7042-0063 | 2700 | 700 | 2839.25
301211172740 | 2994 | 2963 | 2902 | 746 | 2855 |  | 31 | 61 | LNP | AV | 27 | 7042-0063 | 2700 | 700 | 2832.9
301211172851 | 2989 | 2919 | 2912 | 741 | 2870 | 2021-12-22 03:05:15 | 70 | 7 | LNP | AV | 27 | 7042-0063 | 2700 | 700 | 2858.79
301211172798 | 2987 | 2944 | 2922 | 744 | 2880 | 2021-12-22 02:47:26 | 43 | 22 | LNP | AV | 27 | 7042-0063 | 2700 | 700 | 2874.25
301211172681 | 2981 | 2921 | 2882 | 742 | 2770 | 2021-12-22 02:34:35 | 60 | 39 | LNP | AV | 27 | 7042-0063 | 2700 | 700 | 2789.65
301211172668 | 2982 | 2927 | 2912 | 743 | 2860 | 2021-12-22 02:21:19 | 55 | 15 | LNP | AV | 27 | 7042-0063 | 2700 | 700 | 2846.95
301211172679 | 2984 | 2949 | 2912 | 740 | 2870 | 2021-12-22 02:09:16 | 35 | 37 | LNP | AV | 27 | 7042-0063 | 2700 | 700 | 2865.75
301211172857 | 2988 | 2953 | 2912 | 742 | 2870 | 2021-12-22 01:55:47 | 35 | 41 | LNP | AV | 27 | 7042-0063 | 2700 | 700 | 2860.3
301211172860 | 2984 | 2926 | 2892 | 744 | 2850 | 2021-12-22 01:43:51 | 58 | 34 | LNP | AV | 27 | 7042-0063 | 2700 | 700 | 2840.5
301211172878 | 2985 | 2928 | 2852 | 745 | 2810 | 2021-12-22 01:31:58 | 57 | 76 | LNP | AV | 27 | 7042-0063 | 2700 | 700 | 2784.45
301211172879 | 2982 | 2929 | 2922 | 743 | 2880 | 2021-12-22 01:20:06 | 53 | 7 | LNP | AV | 27 | 7042-0063 | 2700 | 700 | 2870.35
301211172881 | 2985 | 2911 | 2892 | 741 | 2850 | 2021-12-21 23:59:22 | 74 | 19 | LNP | AV | 27 | 7042-0063 | 2700 | 700 | 2839.85
301211167214 | 3041 | 2994 | 2962 | 782 | 2900 | 2021-12-21 23:49:26 | 47 | 32 | LNP | AS | 23 | 7532-0028 | 2700 | 750 | 2892.125
301211172877 | 2986 | 2928 | 2922 | 742 | 2885 |  | 58 | 6 | LNP | AV | 27 | 7042-0063 | 2700 | 700 | 2869
301211172745 | 2986 | 2920 | 2902 | 744 | 2860 | 2021-12-21 20:29:39 | 66 | 18 | LNP | AV | 27 | 7042-0063 | 2700 | 700 | 2856.3
301211172885 | 2990 | 2929 | 2902 | 741 | 2860 |  | 61 | 27 | LNP | AV | 27 | 7042-0063 | 2700 | 700 | 2842.5
301211172854 | 2987 | 2921 | 2902 | 742 | 2860 | 2021-12-21 20:08:05 | 66 | 19 | LNP | AV | 27 | 7042-0063 | 2700 | 700 | 2846
301211172855 | 2987 | 2921 | 2902 | 743 | 2860 | 2021-12-21 19:57:34 | 66 | 19 | LNP | AV | 27 | 7042-0063 | 2700 | 700 | 2855.85
301211172880 | 2987 | 2935 | 2892 | 741 | 2850 | 2021-12-21 19:45:46 | 52 | 43 | LNP | AV | 27 | 7042-0063 | 2700 | 700 | 2843.75
301211172886 | 2985 | 2954 | 2902 | 742 | 2820 |  | 31 | 52 | LNP | AV | 27 | 7042-0063 | 2700 | 700 | 2838.45
301211172883 | 2985 | 2948 | 2907 | 740 | 2855 | 2021-12-21 17:55:52 | 37 | 41 | LNP | AV | 27 | 7042-0063 | 2700 | 700 | 2849.04
301211172586 | 2988 | 2941 | 2917 | 741 | 2855 | 2021-12-21 16:14:28 | 47 | 24 | SJA | HV | 21 | 7042-0063 | 2700 | 700 | 2849.05
301211172583 | 2993 | 2950 | 2927 | 743 | 2875 | 2021-12-21 16:02:56 | 43 | 23 | SJA | HV | 21 | 7042-0063 | 2700 | 700 | 2863.25
301211172557 | 2983 | 2929 | 2902 | 742 | 2850 | 2021-12-21 15:46:13 | 54 | 27 | SJA | HV | 21 | 7042-0063 | 2700 | 700 | 2845.45
301211172641 | 2986 | 2932 | 2902 | 744 | 2820 | 2021-12-21 15:33:00 | 54 | 30 | SJA | HV | 21 | 7042-0063 | 2700 | 700 | 2829.85
301211172628 | 2984 | 2918 | 2902 | 742 | 2850 | 2021-12-21 15:20:39 | 66 | 16 | SJA | HV | 21 | 7042-0063 | 2700 | 700 | 2829.25
301211172625 | 2980 | 2913 | 2892 | 742 | 2840 | 2021-12-21 15:08:23 | 67 | 21 | SJA | HV | 21 | 7042-0063 | 2700 | 700 | 2835.75
301211172638 | 2990 | 2922 | 2902 | 743 | 2850 | 2021-12-21 14:56:58 | 68 | 20 | SJA | HV | 21 | 7042-0063 | 2700 | 700 | 2845.6
301211172635 | 2990 | 2928 | 2907 | 740 | 2855 | 2021-12-21 14:45:39 | 62 | 21 | SJA | HV | 21 | 7042-0063 | 2700 | 700 | 2849.39
301211162146 | 3043 | 2989 | 2967 | 730 | 2885 | 2021-12-21 14:33:25 | 54 | 22 | SJA | HV | 21 | 7042-0063 | 2700 | 700 | 2878.997
301211172551 | 2984 | 2924 | 2902 | 744 | 2850 | 2021-12-21 14:09:49 | 60 | 22 | SJA | HV | 21 | 7042-0063 | 2700 | 700 | 2848.65
301211172552 | 2990 | 2918 | 2897 | 740 | 2845 | 2021-12-21 13:58:17 | 72 | 21 | SJA | HV | 21 | 7042-0063 | 2700 | 700 | 2834.207
301211172626 | 2984 | 2908 | 2892 | 742 | 2840 | 2021-12-21 13:46:55 | 76 | 16 | SJA | HV | 21 | 7042-0063 | 2700 | 700 | 2821.75
301211172623 | 2986 | 2919 | 2902 | 742 | 2850 | 2021-12-21 13:33:11 | 67 | 17 | SJA | HV | 21 | 7042-0063 | 2700 | 700 | 2844.25
301211172632 | 2985 | 2938 | 2912 | 745 | 2860 | 2021-12-21 13:19:14 | 47 | 26 | SJA | HV | 21 | 7042-0063 | 2700 | 700 | 2856.1
301211172629 | 2983 | 2923 | 2902 | 744 | 2850 | 2021-12-21 13:05:16 | 60 | 21 | SJA | HV | 21 | 7042-0063 | 2700 | 700 | 2844.59
301211172690 | 2984 | 2915 | 2897 | 743 | 2845 | 2021-12-21 11:51:51 | 69 | 18 | LNP | AV | 27 | 7042-0063 | 2700 | 700 | 2837.6
301211172747 | 2992 | 2927 | 2897 | 746 | 2815 | 2021-12-21 11:29:45 | 65 | 30 | LNP | AV | 27 | 7042-0063 | 2700 | 700 | 2817.4
301211172660 | 2986 | 2950 | 2917 | 747 | 2865 | 2021-12-21 10:33:26 | 36 | 33 | LNP | AV | 27 | 7042-0063 | 2700 | 700 | 2861.8
301211172664 | 2986 | 2920 | 2902 | 745 | 2850 | 2021-12-21 10:22:00 | 66 | 18 | LNP | AV | 27 | 7042-0063 | 2700 | 700 | 2850.15
301211172701 | 2987 | 2922 | 2902 | 746 | 2850 | 2021-12-21 10:10:38 | 65 | 20 | LNP | AV | 27 | 7042-0063 | 2700 | 700 | 2847
301211172713 | 2985 | 2934 | 2917 | 747 | 2840 | 2021-12-21 09:59:10 | 51 | 17 | LNP | AV | 27 | 7042-0063 | 2700 | 700 | 2844.65
301211172710 | 2986 | 2936 | 2897 | 747 | 2845 | 2021-12-21 09:47:01 | 50 | 39 | LNP | AV | 27 | 7042-0063 | 2700 | 700 | 2844.05
301211172682 | 2985 | 2921 | 2912 | 740 | 2845 | 2021-12-21 09:30:20 | 64 | 9 | LNP | AV | 27 | 7042-0063 | 2700 | 700 | 2845.8
301211172702 | 2987 | 2940 | 2922 | 745 | 2860 | 2021-12-21 09:18:25 | 47 | 18 | LNP | AV | 27 | 7042-0063 | 2700 | 700 | 2863.9
301211172691 | 2985 | 2908 | 2887 | 740 | 2805 | 2021-12-21 09:06:46 | 77 | 21 | LNP | AV | 27 | 7042-0063 | 2700 | 700 | 2833.91
301211172698 | 2985 | 2907 | 2902 | 747 | 2850 | 2021-12-21 08:54:36 | 78 | 5 | LNP | AV | 27 | 7042-0063 | 2700 | 700 | 2850.2
301211172703 | 2986 | 2944 | 2917 | 747 | 2865 | 2021-12-21 08:43:02 | 42 | 27 | LNP | AV | 27 | 7042-0063 | 2700 | 700 | 2860.75
301211172689 | 2985 | 2919 | 2892 | 741 | 2850 | 2021-12-21 02:10:54 | 66 | 27 | LNP | AV | 27 | 7042-0063 | 2700 | 700 | 2835.7
301211172683 | 2985 | 2945 | 2872 | 742 | 2810 | 2021-12-21 06:08:47 | 40 | 73 | LNP | AV | 27 | 7042-0063 | 2700 | 700 | 2767.675
301211172677 | 2990 | 2946 | 2932 | 740 | 2890 | 2021-12-21 04:12:01 | 44 | 14 | LNP | AV | 27 | 7042-0063 | 2700 | 700 | 2876.03
301211172705 | 2990 | 2919 | 2897 | 746 | 2855 | 2021-12-21 04:01:15 | 71 | 22 | LNP | AV | 27 | 7042-0063 | 2700 | 700 | 2847.7
301211172665 | 2982 | 2919 | 2902 | 747 | 2860 | 2021-12-21 03:50:29 | 63 | 17 | LNP | AV | 27 | 7042-0063 | 2700 | 700 | 2853.783
301211172666 | 2984 | 2923 | 2902 | 745 | 2860 | 2021-12-21 03:39:49 | 61 | 21 | LNP | AV | 27 | 7042-0063 | 2700 | 700 | 2853.45
301211171236 | 3072 | 3015 | 2997 | 743 | 2900 | 2021-12-21 03:21:05 | 57 | 18 | LNP | AV | 27 | 7042-0063 | 2700 | 700 | 2861
301211171238 | 3071 | 3018 | 2987 | 743 | 2900 | 2021-12-21 03:09:46 | 53 | 31 | LNP | AV | 27 | 7042-0063 | 2700 | 700 | 2850.8
301211172688 | 2984 | 2941 | 2922 | 742 | 2880 | 2021-12-21 02:21:40 | 43 | 19 | LNP | AV | 27 | 7042-0063 | 2700 | 700 | 2867.95
301211172871 | 2985 | 2922 | 2907 | 741 | 2865 | 2021-12-21 00:56:14 | 63 | 15 | LNP | AV | 27 | 7042-0063 | 2700 | 700 | 2857.15
301211172870 | 2988 | 2929 | 2907 | 743 | 2800 | 2021-12-21 00:45:34 | 59 | 22 | LNP | AV | 27 | 7042-0063 | 2700 | 700 | 2800.2
301211172662 | 2983 | 2931 | 2907 | 747 | 2865 | 2021-12-21 00:12:00 | 52 | 24 | LNP | AV | 27 | 7042-0063 | 2700 | 700 | 2851.503
301211172750 | 2987 | 2942 | 2912 | 747 | 2870 | 2021-12-21 00:01:04 | 45 | 30 | LNP | AV | 27 | 7042-0063 | 2700 | 700 | 2854.55
301211172749 | 2991 | 2925 | 2892 | 745 | 2850 | 2021-12-20 23:49:28 | 66 | 33 | LNP | AV | 27 | 7042-0063 | 2700 | 700 | 2840.65
301211172795 | 2983 | 2911 | 2902 | 745 | 2860 | 2021-12-20 23:22:13 | 72 | 9 | LNP | AV | 27 | 7042-0063 | 2700 | 700 | 2851.95
301211172707 | 2987 | 2939 | 2922 | 746 | 2880 | 2021-12-20 22:05:27 | 48 | 17 | LNP | AV | 27 | 7042-0063 | 2700 | 700 | 2857.7
301211172704 | 2988 | 2942 | 2907 | 744 | 2865 | 2021-12-20 21:54:43 | 46 | 35 | LNP | AV | 27 | 7042-0063 | 2700 | 700 | 2859.5
301211172794 | 2988 | 2951 | 2912 | 745 | 2860 | 2021-12-20 19:12:40 | 37 | 39 | LNP | AV | 27 | 7042-0063 | 2700 | 700 | 2860.45
301211172709 | 2988 | 2948 | 2932 | 745 | 2880 | 2021-12-20 21:43:59 | 40 | 16 | LNP | AV | 27 | 7042-0063 | 2700 | 700 | 2873.1
301211172706 | 2985 | 2919 | 2897 | 749 | 2845 | 2021-12-20 21:33:08 | 66 | 22 | LNP | AV | 27 | 7042-0063 | 2700 | 700 | 2843.15
301211172796 | 2987 | 2913 | 2897 | 744 | 2845 | 2021-12-20 21:22:16 | 74 | 16 | LNP | AV | 27 | 7042-0063 | 2700 | 700 | 2833.86
301211172686 | 2985 | 2914 | 2897 | 741 | 2845 | 2021-12-20 19:38:02 | 71 | 17 | LNP | AV | 27 | 7042-0063 | 2700 | 700 | 2833.4
301211172748 | 2983 | 2949 | 2912 | 744 | 2860 | 2021-12-20 18:53:48 | 34 | 37 | LNP | AV | 27 | 7042-0063 | 2700 | 700 | 2850.6
301211172684 | 2986 | 2951 | 2937 | 740 | 2885 | 2021-12-20 18:13:33 | 35 | 14 | LNP | AV | 27 | 7042-0063 | 2700 | 700 | 2874.875
301211172661 | 2984 | 2929 | 2902 | 749 | 2850 | 2021-12-20 17:56:48 | 55 | 27 | LNP | AV | 27 | 7042-0063 | 2700 | 700 | 2845.15
301211172678 | 2982 | 2949 | 2907 | 743 | 2855 | 2021-12-20 17:28:55 | 33 | 42 | LNP | AV | 27 | 7042-0063 | 2700 | 700 | 2841.2
301211172680 | 2980 | 2936 | 2907 | 742 | 2855 | 2021-12-20 17:15:03 | 44 | 29 | LNP | AV | 27 | 7042-0063 | 2700 | 700 | 2844.25
301211172687 | 2985 | 2924 | 2907 | 742 | 2855 | 2021-12-20 17:01:10 | 61 | 17 | LNP | AV | 27 | 7042-0063 | 2700 | 700 | 2848.65
301211172673 | 2987 | 2922 | 2902 | 741 | 2850 | 2021-12-20 16:47:23 | 65 | 20 | LNP | AV | 27 | 7042-0063 | 2700 | 700 | 2848.5
301211172715 | 2986 | 2931 | 2922 | 747 | 2870 | 2021-12-20 16:33:56 | 55 | 9 | LNP | AV | 27 | 7042-0063 | 2700 | 700 | 2868.78
301211172699 | 2986 | 2928 | 2902 | 746 | 2850 | 2021-12-20 16:20:49 | 58 | 26 | LNP | AV | 27 | 7042-0063 | 2700 | 700 | 2846.15
301211172696 | 2984 | 2923 | 2897 | 740 | 2845 | 2021-12-20 16:07:47 | 61 | 26 | LNP | AV | 27 | 7042-0063 | 2700 | 700 | 2842.25
301211172697 | 2982 | 2926 | 2917 | 747 | 2865 | 2021-12-20 15:54:44 | 56 | 9 | LNP | AV | 27 | 7042-0063 | 2700 | 700 | 2861.25
301211172694 | 2980 | 2924 | 2902 | 742 | 2850 | 2021-12-20 15:41:47 | 56 | 22 | LNP | AV | 27 | 7042-0063 | 2700 | 700 | 2841.45
301211172667 | 2984 | 2941 | 2907 | 746 | 2855 | 2021-12-20 15:01:29 | 43 | 34 | LNP | AV | 27 | 7042-0063 | 2700 | 700 | 2852.7
301211172797 | 2987 | 2941 | 2922 | 746 | 2870 | 2021-12-20 14:35:31 | 46 | 19 | LNP | AV | 27 | 7042-0063 | 2700 | 700 | 2868
301211172676 | 2988 | 2922 | 2902 | 742 | 2850 | 2021-12-20 14:09:29 | 66 | 20 | LNP | AV | 27 | 7042-0063 | 2700 | 700 | 2847.75
301211172535 | 2985 | 2923 | 2902 | 743 | 2850 | 2021-12-20 13:57:12 | 62 | 21 | SJA | HV | 21 | 7042-0063 | 2700 | 700 | 2843.6
301211172537 | 2990 | 2928 | 2912 | 740 | 2860 | 2021-12-20 12:36:59 | 62 | 16 | SJA | HV | 21 | 7042-0063 | 2700 | 700 | 2829.78
301211172538 | 2985 | 2912 | 2897 | 741 | 2845 | 2021-12-20 12:24:37 | 73 | 15 | SJA | HV | 21 | 7042-0063 | 2700 | 700 | 2842.3
301211172536 | 2991 | 2926 | 2907 | 740 | 2850 |  | 65 | 19 | SJA | HV | 21 | 7042-0063 | 2700 | 700 | 2851.96
301211172633 | 2986 | 2928 | 2907 | 740 | 2855 | 2021-12-20 11:51:46 | 58 | 21 | SJA | HV | 21 | 7042-0063 | 2700 | 700 | 2854.85
301211172544 | 2990 | 2912 | 2887 | 744 | 2835 | 2021-12-20 11:27:06 | 78 | 25 | SJA | HV | 21 | 7042-0063 | 2700 | 700 | 2819.35
301211172610 | 2983 | 2925 | 2887 | 799 | 2835 | 2021-12-20 10:11:54 | 58 | 38 | SJA | HV | 21 | 7042-0063 | 2700 | 700 | 2831.35
301211172125 | 2644 | 2586 | 2572 | 641 | 2520 | 2021-12-19 03:01:50 | 58 | 14 | SJA | AV | 24 | 6042-0055 | 2400 | 600 | 2519.1
301211171993 | 2648 | 2601 | 2522 | 641 | 2420 | 2021-12-19 03:43:32 | 47 | 79 | LNP | AV | 24 | 6042-0055 | 2400 | 600 | 2430.65
301211172104 | 2643 | 2600 | 2587 | 638 | 2525 | 2021-12-19 03:21:44 | 43 | 13 | SJA | AV | 24 | 6042-0055 | 2400 | 600 | 2516.25
301211172126 | 2642 | 2583 | 2567 | 640 | 2515 |  | 59 | 16 | SJA | AV | 24 | 6042-0055 | 2400 | 600 | 2514.15
301211172098 | 2642 | 2587 | 2567 | 637 | 2500 | 2021-12-19 02:42:49 | 55 | 20 | LNP | AV | 24 | 6042-0055 | 2400 | 600 | 2504.45
301211172091 | 2647 | 2579 | 2562 | 641 | 2510 | 2021-12-19 02:21:30 | 68 | 17 | LNP | AV | 24 | 6042-0055 | 2400 | 600 | 2488.02
301211171992 | 2643 | 2587 | 2567 | 640 | 2515 | 2021-12-19 02:12:03 | 56 | 20 | LNP | AV | 24 | 6042-0055 | 2400 | 600 | 2513.75
301211168794 | 2646 | 2583 | 2567 | 638 | 2515 | 2021-12-19 02:01:35 | 63 | 16 | LNP | AV | 24 | 6042-0055 | 2400 | 600 | 2512.2
301211172016 | 2640 | 2589 | 2567 | 640 | 2515 | 2021-12-19 01:52:16 | 51 | 22 | LNP | AV | 24 | 6042-0055 | 2400 | 600 | 2513.5
301211172017 | 2647 | 2613 | 2587 | 641 | 2525 |  | 34 | 26 | LNP | AV | 24 | 6042-0055 | 2400 | 600 | 2524.97
301211172018 | 2650 | 2613 | 2592 | 639 | 2525 | 2021-12-19 01:33:28 | 37 | 21 | LNP | AV | 24 | 6042-0055 | 2400 | 600 | 2524.95
301211172038 | 2648 | 2615 | 2592 | 640 | 2525 | 2021-12-19 01:23:56 | 33 | 23 | LNP | AV | 24 | 6042-0055 | 2400 | 600 | 2525
301211171911 | 2643 | 2583 | 2567 | 640 | 2515 | 2021-12-18 23:52:06 | 60 | 16 | LNP | AS | 24 | 6042-0055 | 2400 | 600 | 2513.85
301211172119 | 2645 | 2583 | 2567 | 642 | 2490 | 2021-12-18 23:42:02 | 62 | 16 | SJA | AV | 24 | 6042-0055 | 2400 | 600 | 2484.4
301211172108 | 2645 | 2597 | 2582 | 640 | 2525 | 2021-12-18 23:32:21 | 48 | 15 | SJA | AV | 24 | 6042-0055 | 2400 | 600 | 2525
301211172115 | 2640 | 2600 | 2582 | 642 | 2525 | 2021-12-18 23:22:59 | 40 | 18 | SJA | AV | 24 | 6042-0055 | 2400 | 600 | 2525
301211172127 | 2642 | 2589 | 2577 | 641 | 2525 | 2021-12-18 23:13:26 | 53 | 12 | SJA | AV | 24 | 6042-0055 | 2400 | 600 | 2525
301211172117 | 2641 | 2581 | 2562 | 640 | 2510 |  | 60 | 19 | SJA | AV | 24 | 6042-0055 | 2400 | 600 | 2501.68
301211172118 | 2643 | 2601 | 2587 | 641 | 2525 | 2021-12-18 22:54:31 | 42 | 14 | SJA | AV | 24 | 6042-0055 | 2400 | 600 | 2514.35
301211171995 | 2645 | 2577 | 2557 | 640 | 2505 | 2021-12-18 22:44:59 | 68 | 20 | LNP | AV | 24 | 6042-0055 | 2400 | 600 | 2500.15
301211168795 | 2648 | 2577 | 2552 | 637 | 2500 | 2021-12-18 22:25:42 | 71 | 25 | LNP | AV | 24 | 6042-0055 | 2400 | 600 | 2499.45
301211168796 | 2645 | 2577 | 2557 | 639 | 2505 | 2021-12-18 22:11:58 | 68 | 20 | LNP | AV | 24 | 6042-0055 | 2400 | 600 | 2504.8
301211170636 | 2644 | 2571 | 2537 | 638 | 2485 | 2021-12-18 22:02:25 | 73 | 34 | SJA | HV | 24 | 6042-0055 | 2400 | 600 | 2481.73
301211170633 | 2652 | 2590 | 2567 | 638 | 2515 | 2021-12-18 21:53:04 | 62 | 23 | SJA | HV | 24 | 6042-0055 | 2400 | 600 | 2491.26
301211172111 | 2644 | 2582 | 2567 | 640 | 2515 | 2021-12-18 21:42:24 | 62 | 15 | SJA | AV | 24 | 6042-0055 | 2400 | 600 | 2514.05
301211172131 | 2641 | 2585 | 2567 | 641 | 2515 | 2021-12-18 21:32:14 | 56 | 18 | SJA | AV | 24 | 6042-0055 | 2400 | 600 | 2513.05
301211172128 | 2644 | 2600 | 2582 | 642 | 2525 | 2021-12-18 21:22:34 | 44 | 18 | SJA | AV | 24 | 6042-0055 | 2400 | 600 | 2515.95
301211172129 | 2645 | 2593 | 2582 | 641 | 2525 | 2021-12-18 21:12:47 | 52 | 11 | SJA | AV | 24 | 6042-0055 | 2400 | 600 | 2525
301211172051 | 2648 | 2585 | 2567 | 642 | 2515 | 2021-12-18 21:03:23 | 63 | 18 | LNP | AV | 24 | 6042-0055 | 2400 | 600 | 2510.55
301211168815 | 2649 | 2585 | 2567 | 633 | 2515 | 2021-12-18 20:44:15 | 64 | 18 | LNP | AV | 24 | 6042-0055 | 2400 | 600 | 2512.1
301211172050 | 2647 | 2585 | 2572 | 641 | 2520 | 2021-12-18 20:34:52 | 62 | 13 | LNP | AV | 24 | 6042-0055 | 2400 | 600 | 2518.85
301211171997 | 2650 | 2588 | 2567 | 640 | 2515 | 2021-12-18 20:25:29 | 62 | 21 | LNP | AV | 24 | 6042-0055 | 2400 | 600 | 2510.52
301211171994 | 2644 | 2578 | 2562 | 641 | 2510 | 2021-12-18 20:15:42 | 66 | 16 | LNP | AV | 24 | 6042-0055 | 2400 | 600 | 2503.4
301211168817 | 2647 | 2574 | 2552 | 639 | 2500 | 2021-12-18 20:06:19 | 73 | 22 | LNP | AV | 24 | 6042-0055 | 2400 | 600 | 2498.15
301211172081 | 2650 | 2598 | 2577 | 641 | 2525 | 2021-12-18 19:50:37 | 52 | 21 | LNP | AV | 24 | 6042-0055 | 2400 | 600 | 2521.5
301211172001 | 2749 | 2676 | 2657 | 637 | 2525 |  | 73 | 19 | LNP | AV | 24 | 6042-0055 | 2400 | 600 | 2525
301211172028 | 2642 | 2614 | 2552 | 642 | 2500 | 2021-12-18 18:34:00 | 28 | 62 | LNP | AV | 24 | 6042-0055 | 2400 | 600 | 2497.95
301211172000 | 2730 | 2699 | 2672 | 636 | 2525 | 2021-12-18 18:24:20 | 31 | 27 | LNP | AV | 24 | 6042-0055 | 2400 | 600 | 2525
301211172026 | 2645 | 2579 | 2557 | 638 | 2505 | 2021-12-18 18:03:26 | 66 | 22 | LNP | AV | 24 | 6042-0055 | 2400 | 600 | 2503.35
301211172042 | 2643 | 2583 | 2567 | 641 | 2515 | 2021-12-18 17:18:46 | 60 | 16 | LNP | AV | 24 | 6042-0055 | 2400 | 600 | 2506.84
301211172004 | 2749 | 2682 | 2657 | 639 | 2525 | 2021-12-18 17:05:46 | 67 | 25 | LNP | AV | 24 | 6042-0055 | 2400 | 600 | 2525
301211172045 | 2643 | 2586 | 2567 | 640 | 2515 | 2021-12-18 16:51:35 | 57 | 19 | LNP | AV | 24 | 6042-0055 | 2400 | 600 | 2506.45
301211172080 | 2644 | 2589 | 2562 | 642 | 2510 | 2021-12-18 16:04:54 | 55 | 27 | LNP | AV | 24 | 6042-0055 | 2400 | 600 | 2509.53
301211172003 | 2648 | 2574 | 2552 | 638 | 2500 | 2021-12-18 15:53:28 | 74 | 22 | LNP | AV | 24 | 6042-0055 | 2400 | 600 | 2499.8
301211172025 | 2647 | 2578 | 2557 | 642 | 2505 | 2021-12-18 14:39:52 | 69 | 21 | LNP | AV | 24 | 6042-0055 | 2400 | 600 | 2479.94
301211172007 | 2748 | 2690 | 2642 | 638 | 2525 | 2021-12-18 14:29:55 | 58 | 48 | LNP | AV | 24 | 6042-0055 | 2400 | 600 | 2525
301211172023 | 2640 | 2579 | 2557 | 638 | 2505 | 2021-12-18 02:05:54 | 61 | 22 | LNP | AV | 24 | 6042-0055 | 2400 | 600 | 2495.15
301211171990 | 2643 | 2588 | 2572 | 641 | 2500 | 2021-12-18 01:45:39 | 55 | 16 | LNP | AV | 24 | 6042-0055 | 2400 | 600 | 2498.1
301211172027 | 2640 | 2590 | 2567 | 641 | 2515 | 2021-12-18 01:26:57 | 50 | 23 | LNP | AV | 24 | 6042-0055 | 2400 | 600 | 2512.8
301211172033 | 2644 | 2589 | 2562 | 641 | 2510 | 2021-12-18 01:17:46 | 55 | 27 | LNP | AV | 24 | 6042-0055 | 2400 | 600 | 2510.35
301211172034 | 2643 | 2588 | 2562 | 642 | 2510 | 2021-12-18 11:46:52 | 55 | 26 | LNP | AV | 24 | 6042-0055 | 2400 | 600 | 2508.9
301211172024 | 2645 | 2576 | 2567 | 641 | 2515 | 2021-12-18 11:01:58 | 69 | 9 | LNP | AV | 24 | 6042-0055 | 2400 | 600 | 2510.17
301211172030 | 2650 | 2594 | 2552 | 640 | 2500 | 2021-12-18 10:35:33 | 56 | 42 | LNP | AV | 24 | 6042-0055 | 2400 | 600 | 2496.85
301211171996 | 2649 | 2585 | 2567 | 639 | 2515 | 2021-12-18 10:23:07 | 64 | 18 | LNP | AV | 24 | 6042-0055 | 2400 | 600 | 2501.6
301211171991 | 2647 | 2580 | 2567 | 642 | 2515 | 2021-12-18 08:18:47 | 67 | 13 | LNP | AV | 24 | 6042-0055 | 2400 | 600 | 2493.45
301211171988 | 2641 | 2580 | 2577 | 642 | 2525 | 2021-12-18 08:06:07 | 61 | 3 | LNP | AV | 24 | 6042-0055 | 2400 | 600 | 2525
301211168875 | 2644 | 2604 | 2562 | 639 | 2495 | 2021-12-18 07:53:08 | 40 | 42 | LNP | AV | 31 | 6042-0055 | 2400 | 600 | 2502.8725
301211172036 | 2645 | 2578 | 2502 | 641 | 2420 | 2021-12-18 04:50:50 | 67 | 76 | LNP | AV | 24 | 6042-0055 | 2400 | 600 | 2428.92
301211168874 | 2654 | 2594 | 2562 | 634 | 2485 | 2021-12-18 04:39:02 | 60 | 32 | LNP | AV | 31 | 6042-0055 | 2400 | 600 | 2483.54
301211168878 | 2654 | 2583 | 2557 | 633 | 2505 | 2021-12-18 04:04:26 | 71 | 26 | LNP | AV | 31 | 6042-0055 | 2400 | 600 | 2493.47
301211172076 | 2647 | 2578 | 2562 | 642 | 2510 | 2021-12-18 03:54:47 | 69 | 16 | LNP | AV | 24 | 6042-0055 | 2400 | 600 | 2497.75
301211172073 | 2646 | 2584 | 2567 | 642 | 2505 | 2021-12-18 03:45:06 | 62 | 17 | LNP | AV | 24 | 6042-0055 | 2400 | 600 | 2500.35
301211168873 | 2649 | 2590 | 2577 | 633 | 2525 | 2021-12-18 03:35:23 | 59 | 13 | LNP | AV | 31 | 6042-0055 | 2400 | 600 | 2523.4
301211168872 | 2645 | 2602 | 2567 | 634 | 2515 | 2021-12-18 03:25:46 | 43 | 35 | LNP | AV | 31 | 6042-0055 | 2400 | 600 | 2516.19
301211172041 | 2648 | 2592 | 2567 | 640 | 2505 | 2021-12-18 02:56:45 | 56 | 25 | LNP | AV | 24 | 6042-0055 | 2400 | 600 | 2502.77
301211172049 | 2646 | 2594 | 2574 | 640 | 2447 | 2021-12-18 02:37:21 | 52 | 20 | LNP | AV | 24 | 6042-0055 | 2400 | 600 | 2466.63
301211172090 | 2644 | 2578 | 2557 | 640 | 2505 | 2021-12-18 02:07:43 | 66 | 21 | LNP | AV | 24 | 6042-0055 | 2400 | 600 | 2496
301211168681 | 2644 | 2575 | 2552 | 638 | 2500 | 2021-12-18 01:58:03 | 69 | 23 | LNP | AV | 24 | 6042-0055 | 2400 | 600 | 2499.65
301211168744 | 2639 | 2583 | 2562 | 637 | 2510 | 2021-12-18 01:47:43 | 56 | 21 | LNP | AV | 24 | 6042-0055 | 2400 | 600 | 2511.55
301211172039 | 2647 | 2599 | 2577 | 640 | 2500 | 2021-12-18 01:38:03 | 48 | 22 | LNP | AV | 24 | 6042-0055 | 2400 | 600 | 2505.25
301211172087 | 2647 | 2609 | 2592 | 640 | 2525 | 2021-12-17 23:46:45 | 38 | 17 | LNP | AV | 24 | 6042-0055 | 2400 | 600 | 2521.25
301211172002 | 2648 | 2615 | 2592 | 639 | 2525 | 2021-12-17 23:18:43 | 33 | 23 | LNP | AV | 24 | 6042-0055 | 2400 | 600 | 2525
301211172035 | 2650 | 2617 | 2597 | 642 | 2525 | 2021-12-17 23:08:56 | 33 | 20 | LNP | AV | 24 | 6042-0055 | 2400 | 600 | 2524.5
301211171323 | 2985 | 2915 | 2887 | 742 | 2830 | 2021-12-17 18:42:22 | 70 | 28 | LNP | AV | 27 | 7042-0063 | 2700 | 700 | 2830.1
301211171658 | 2986 | 2908 | 2882 | 743 | 2830 | 2021-12-17 18:30:34 | 78 | 26 | LNP | AV | 27 | 7042-0063 | 2700 | 700 | 2829.65
301211171642 | 2986 | 2928 | 2902 | 742 | 2800 | 2021-12-17 17:46:08 | 58 | 26 | LNP | AV | 27 | 7042-0063 | 2700 | 700 | 2819
301211171629 | 2981 | 2911 | 2887 | 739 | 2800 | 2021-12-17 16:50:48 | 70 | 24 | LNP | AV | 27 | 7042-0063 | 2700 | 700 | 2806.98
301211171634 | 2969 | 2920 | 2892 | 744 | 2840 | 2021-12-17 16:20:57 | 49 | 28 | LNP | AV | 27 | 7042-0063 | 2700 | 700 | 2834.55
301211171339 | 2984 | 2926 | 2892 | 740 | 2840 | 2021-12-17 15:43:10 | 58 | 34 | LNP | AV | 27 | 7042-0063 | 2700 | 700 | 2838.1
301211171342 | 2986 | 2930 | 2887 | 740 | 2835 | 2021-12-17 15:31:27 | 56 | 43 | LNP | AV | 27 | 7042-0063 | 2700 | 700 | 2835.75
301211171688 | 2983 | 2933 | 2902 | 741 | 2840 | 2021-12-17 15:15:48 | 50 | 31 | LNP | AV | 27 | 7042-0068 | 2700 | 700 | 2836.85
301211171695 | 2981 | 2934 | 2912 | 743 | 2860 | 2021-12-17 14:02:32 | 47 | 22 | LNP | AV | 27 | 7042-0063 | 2700 | 700 | 2828.0825
301211171696 | 2986 | 2922 | 2912 | 742 | 2860 | 2021-12-17 13:52:19 | 64 | 10 | LNP | AV | 27 | 7042-0063 | 2700 | 700 | 2855.2
301211171699 | 2985 | 2911 | 2887 | 742 | 2830 | 2021-12-17 13:42:07 | 74 | 24 | LNP | AV | 27 | 7042-0063 | 2700 | 700 | 2830.6
301211171700 | 2983 | 2920 | 2902 | 741 | 2850 | 2021-12-17 13:31:52 | 63 | 18 | LNP | AV | 27 | 7042-0063 | 2700 | 700 | 2848.5
301211171701 | 2987 | 2926 | 2892 | 742 | 2840 | 2021-12-17 13:21:39 | 61 | 34 | LNP | AV | 27 | 7042-0063 | 2700 | 700 | 2836.3
301211171702 | 2986 | 2911 | 2877 | 741 | 2825 | 2021-12-17 13:00:05 | 75 | 34 | LNP | AV | 27 | 7042-0063 | 2700 | 700 | 2822.65
301211171689 | 2986 | 2953 | 2922 | 742 | 2870 |  | 33 | 31 | LNP | AV | 27 | 7042-0063 | 2700 | 700 | 2867.85
301211171344 | 2985 | 2909 | 2847 | 740 | 2730 | 2021-12-17 12:39:42 | 76 | 62 | LNP | AV | 27 | 7042-0063 | 2700 | 700 | 2731.37
301211171690 | 2984 | 2954 | 2922 | 740 | 2870 | 2021-12-17 12:19:18 | 30 | 32 | LNP | AV | 27 | 7042-0063 | 2700 | 700 | 2858.1
301211171721 | 2985 | 2945 | 2912 | 737 | 2860 | 2021-12-17 12:06:57 | 40 | 33 | LNP | AV | 27 | 7042-0063 | 2700 | 700 | 2853.45
301211171703 | 2984 | 2923 | 2882 | 742 | 2830 | 2021-12-17 11:56:41 | 61 | 41 | LNP | AV | 27 | 7042-0063 | 2700 | 700 | 2829.75
301211171648 | 2986 | 2907 | 2892 | 743 | 2840 |  | 79 | 15 | LNP | AV | 27 | 7042-0063 | 2700 | 700 | 2826.63
301211171704 | 2985 | 2918 | 2897 | 742 | 2845 | 2021-12-17 11:36:13 | 67 | 21 | LNP | AV | 27 | 7042-0063 | 2700 | 700 | 2825.95
301211171710 | 2985 | 2910 | 2882 | 741 | 2830 | 2021-12-17 11:26:01 | 75 | 28 | LNP | AV | 27 | 7042-0063 | 2700 | 700 | 2826.2
301211171691 | 2983 | 2950 | 2902 | 742 | 2850 | 2021-12-17 11:05:26 | 33 | 48 | LNP | AV | 27 | 7042-0063 | 2700 | 700 | 2837.95
301211171692 | 2988 | 2945 | 2912 | 740 | 2810 | 2021-12-17 10:55:12 | 43 | 33 | LNP | AV | 27 | 7042-0063 | 2700 | 700 | 2833.65
301211171665 | 2990 | 2924 | 2902 | 740 | 2850 | 2021-12-17 10:44:13 | 66 | 22 | LNP | AV | 27 | 7042-0063 | 2700 | 700 | 2848.75
301211171694 | 2986 | 2907 | 2877 | 742 | 2825 | 2021-12-17 10:11:27 | 79 | 30 | LNP | AV | 27 | 7042-0063 | 2700 | 700 | 2822.5
301211171666 | 2983 | 2926 | 2902 | 741 | 2850 |  | 57 | 24 | LNP | AV | 27 | 7042-0063 | 2700 | 700 | 2833.31
301211171693 | 2984 | 2922 | 2902 | 741 | 2840 |  | 62 | 20 | LNP | AV | 27 | 7042-0063 | 2700 | 700 | 2842.55
301211171603 | 2983 | 2934 | 2892 | 741 | 2840 | 2021-12-17 08:25:37 | 49 | 42 | LNP | AV | 27 | 7042-0063 | 2700 | 700 | 2835.4
301211171719 | 2984 | 2928 | 2892 | 737 | 2840 | 2021-12-17 08:15:17 | 56 | 36 | LNP | AV | 27 | 7042-0063 | 2700 | 700 | 2836.81
301211171568 | 2991 | 2943 | 2912 | 740 | 2860 | 2021-12-17 04:53:48 | 48 | 31 | LNP | AV | 27 | 7042-0063 | 2700 | 700 | 2856.2
301211171718 | 2988 | 2931 | 2917 | 741 | 2865 | 2021-12-17 04:21:05 | 57 | 14 | LNP | AV | 27 | 7042-0063 | 2700 | 700 | 2851.9
301211165694 | 2984 | 2940 | 2912 | 732 | 2860 | 2021-12-17 03:48:17 | 44 | 28 | LNP | AV | 27 | 7042-0063 | 2700 | 700 | 2858.25
301211171730 | 2987 | 2933 | 2917 | 740 | 2865 | 2021-12-17 03:00:13 | 54 | 16 | LNP | AV | 27 | 7042-0063 | 2700 | 700 | 2837.07
301211171631 | 2980 | 2933 | 2912 | 743 | 2860 | 2021-12-17 02:49:17 | 47 | 21 | LNP | AV | 27 | 7042-0063 | 2700 | 700 | 2838.758
301211171632 | 2978 | 2929 | 2912 | 742 | 2840 | 2021-12-17 02:38:23 | 49 | 17 | LNP | AV | 27 | 7042-0063 | 2700 | 700 | 2839.22
301211171593 | 2986 | 2939 | 2907 | 742 | 2855 | 2021-12-17 01:43:31 | 47 | 32 | LNP | AV | 27 | 7042-0068 | 2700 | 700 | 2841.3
301211171639 | 2986 | 2913 | 2892 | 741 | 2750 | 2021-12-16 23:07:51 | 73 | 21 | LNP | AV | 27 | 7042-0068 | 2700 | 700 | 2774.75
301211171679 | 2989 | 2920 | 2882 | 740 | 2830 | 2021-12-16 23:51:28 | 69 | 38 | LNP | AV | 27 | 7042-0068 | 2700 | 700 | 2825.35
301211171726 | 2988 | 2918 | 2897 | 739 | 2845 | 2021-12-16 23:29:37 | 70 | 21 | LNP | AV | 27 | 7042-0068 | 2700 | 700 | 2836.88
301211171727 | 2985 | 2912 | 2882 | 739 | 2830 | 2021-12-16 23:18:44 | 73 | 30 | LNP | AV | 27 | 7042-0068 | 2700 | 700 | 2825.57
301211171680 | 2983 | 2933 | 2907 | 739 | 2750 |  | 50 | 26 | LNP | AV | 27 | 7042-0068 | 2700 | 700 | 2811.13
301211171594 | 2984 | 2942 | 2912 | 741 | 2860 | 2021-12-16 22:44:18 | 42 | 30 | LNP | AV | 27 | 7042-0068 | 2700 | 700 | 2857.75
301211171598 | 2986 | 2928 | 2907 | 741 | 2855 | 2021-12-16 22:33:25 | 58 | 21 | LNP | AV | 27 | 7042-0068 | 2700 | 700 | 2853
301211171596 | 2987 | 2933 | 2907 | 742 | 2855 | 2021-12-16 22:11:37 | 54 | 26 | LNP | AV | 27 | 7042-0068 | 2700 | 700 | 2841.85
301211171682 | 2988 | 2911 | 2842 | 738 | 2740 | 2021-12-16 21:49:58 | 77 | 69 | LNP | AV | 27 | 7042-0068 | 2700 | 700 | 2731.5
301211171667 | 2988 | 2919 | 2902 | 741 | 2850 | 2021-12-16 20:34:50 | 69 | 17 | LNP | AV | 27 | 7042-0068 | 2700 | 700 | 2845.05
301211171668 | 2976 | 2919 | 2902 | 740 | 2810 | 2021-12-16 20:23:55 | 57 | 17 | LNP | AV | 27 | 7042-0068 | 2700 | 700 | 2818.35
301211171635 | 2985 | 2923 | 2902 | 742 | 2810 | 2021-12-16 19:45:56 | 62 | 21 | LNP | AV | 27 | 7042-0068 | 2700 | 700 | 2821.35
301211171678 | 2985 | 2929 | 2912 | 739 | 2860 | 2021-12-16 19:05:58 | 56 | 17 | LNP | AV | 27 | 7042-0068 | 2700 | 700 | 2849.89
301211171708 | 2984 | 2929 | 2897 | 740 | 2845 | 2021-12-16 18:52:48 | 55 | 32 | LNP | AV | 27 | 7042-0068 | 2700 | 700 | 2821.55
301211171707 | 2987 | 2929 | 2902 | 741 | 2850 | 2021-12-16 18:39:37 | 58 | 27 | LNP | AV | 27 | 7042-0068 | 2700 | 700 | 2845.083
301211171662 | 2979 | 2921 | 2907 | 739 | 2855 | 2021-12-16 17:54:29 | 58 | 14 | LNP | AV | 27 | 7042-0068 | 2700 | 700 | 2809.11
301211171664 | 2985 | 2933 | 2912 | 739 | 2860 | 2021-12-16 17:39:41 | 52 | 21 | LNP | AV | 27 | 7042-0068 | 2700 | 700 | 2854.8
301211171669 | 2984 | 2928 | 2907 | 739 | 2855 | 2021-12-16 17:24:46 | 56 | 21 | LNP | AV | 27 | 7042-0068 | 2700 | 700 | 2825.85
301211171675 | 2988 | 2923 | 2907 | 740 | 2855 | 2021-12-16 16:50:24 | 65 | 16 | LNP | AV | 27 | 7042-0068 | 2700 | 700 | 2853.08
301211171676 | 2982 | 2914 | 2897 | 741 | 2770 | 2021-12-16 16:29:28 | 68 | 17 | LNP | AV | 27 | 7042-0068 | 2700 | 700 | 2793.35
301211171655 | 2983 | 2928 | 2897 | 743 | 2845 | 2021-12-16 13:21:15 | 55 | 31 | LNP | AV | 27 | 7042-0068 | 2700 | 700 | 2841
301211171652 | 2984 | 2910 | 2872 | 743 | 2820 | 2021-12-16 13:06:05 | 74 | 38 | LNP | AV | 27 | 7042-0068 | 2700 | 700 | 2794.1
301211171732 | 2990 | 2913 | 2897 | 740 | 2845 | 2021-12-16 12:12:23 | 77 | 16 | LNP | AV | 27 | 7042-0068 | 2700 | 700 | 2815.78
301211171685 | 2983 | 2919 | 2902 | 740 | 2850 | 2021-12-16 11:38:46 | 64 | 17 | LNP | AV | 27 | 7042-0068 | 2700 | 700 | 2842.3
301211171686 | 2986 | 2915 | 2892 | 739 | 2840 | 2021-12-16 11:21:58 | 71 | 23 | LNP | AV | 27 | 7042-0068 | 2700 | 700 | 2835.73
301211171589 | 2985 | 2938 | 2917 | 743 | 2860 |  | 47 | 21 | LNP | AV | 27 | 7042-0068 | 2700 | 700 | 2846.95
301211171731 | 2988 | 2910 | 2892 | 741 | 2830 | 2021-12-16 06:11:38 | 78 | 18 | LNP | AV | 27 | 7042-0068 | 2700 | 700 | 2802.55
301211171706 | 2985 | 2912 | 2842 | 740 | 2705 | 2021-12-16 05:07:24 | 73 | 70 | LNP | AV | 27 | 7042-0068 | 2700 | 700 | 2710.03
301211171728 | 2988 | 2921 | 2902 | 740 | 2850 |  | 67 | 19 | LNP | AV | 27 | 7042-0068 | 2700 | 700 | 2847
301211171646 | 2983 | 2933 | 2862 | 743 | 2780 | 2021-12-16 04:12:48 | 50 | 71 | LNP | AV | 27 | 7042-0068 | 2700 | 700 | 2763.4025
301211171734 | 2991 | 2915 | 2897 | 742 | 2845 | 2021-12-16 03:56:02 | 76 | 18 | LNP | AV | 27 | 7042-0068 | 2700 | 700 | 2838
301211171673 | 2984 | 2921 | 2902 | 739 | 2850 | 2021-12-16 03:01:42 | 63 | 19 | LNP | AV | 27 | 7042-0068 | 2700 | 700 | 2836.3
301211171674 | 2978 | 2926 | 2907 | 739 | 2855 | 2021-12-16 02:48:14 | 52 | 19 | LNP | AV | 27 | 7042-0068 | 2700 | 700 | 2842.06
301211171660 | 2989 | 2910 | 2892 | 739 | 2705 | 2021-12-16 01:57:39 | 79 | 18 | LNP | AV | 27 | 7042-0068 | 2700 | 700 | 2739.79
301211171661 | 2980 | 2911 | 2892 | 740 | 2840 | 2021-12-16 01:43:08 | 69 | 19 | LNP | AV | 27 | 7042-0068 | 2700 | 700 | 2839.25
301211171705 | 2983 | 2915 | 2892 | 740 | 2815 | 2021-12-16 00:08:33 | 68 | 23 | LNP | AV | 27 | 7042-0068 | 2700 | 700 | 2813.95
301211171647 | 2985 | 2921 | 2907 | 742 | 2840 | 2021-12-15 23:47:07 | 64 | 14 | LNP | AV | 27 | 7042-0068 | 2700 | 700 | 2840.95
301211171697 | 2984 | 2932 | 2917 | 741 | 2860 |  | 52 | 15 | LNP | AV | 27 | 7042-0068 | 2700 | 700 | 2832.88
301211171698 | 2986 | 2929 | 2912 | 742 | 2860 | 2021-12-15 16:00:29 | 57 | 17 | LNP | AV | 27 | 7042-0068 | 2700 | 700 | 2849.9
301211171713 | 2986 | 2936 | 2902 | 740 | 2850 | 2021-12-15 15:47:52 | 50 | 34 | LNP | AV | 27 | 7042-0068 | 2700 | 700 | 2842.7
301211171714 | 2985 | 2941 | 2917 | 741 | 2860 | 2021-12-15 15:31:10 | 44 | 24 | LNP | AV | 27 | 7042-0068 | 2700 | 700 | 2848.4
301211171723 | 2985 | 2925 | 2907 | 737 | 2855 | 2021-12-15 12:52:12 | 60 | 18 | LNP | AV | 27 | 7042-0068 | 2700 | 700 | 2852.47
301211171637 | 2987 | 2948 | 2927 | 743 | 2875 | 2021-12-15 10:44:49 | 39 | 21 | LNP | AV | 27 | 7042-0068 | 2700 | 700 | 2875.05
301211171638 | 2982 | 2928 | 2912 | 742 | 2860 |  | 54 | 16 | LNP | AV | 27 | 7042-0068 | 2700 | 700 | 2828.325
301211171653 | 2988 | 2946 | 2912 | 742 | 2860 | 2021-12-15 10:16:08 | 42 | 34 | LNP | AV | 27 | 7042-0068 | 2700 | 700 | 2817.4
301211171650 | 2987 | 2929 | 2897 | 744 | 2780 | 2021-12-15 09:59:39 | 58 | 32 | LNP | AV | 27 | 7042-0068 | 2700 | 700 | 2793.9
301211171724 | 2982 | 2912 | 2892 | 738 | 2840 | 2021-12-15 09:41:44 | 70 | 20 | LNP | AV | 27 | 7042-0068 | 2700 | 700 | 2838.65
301211171725 | 2985 | 2926 | 2902 | 739 | 2850 | 2021-12-15 09:21:22 | 59 | 24 | LNP | AV | 27 | 7042-0068 | 2700 | 700 | 2846.9
301211171625 | 2984 | 2921 | 2897 | 742 | 2800 | 2021-12-15 09:05:30 | 63 | 24 | LNP | AV | 27 | 7042-0068 | 2700 | 700 | 2813.5
301211171711 | 2985 | 2929 | 2906 | 740 | 2854 | 2021-12-15 08:35:18 | 56 | 23 | LNP | AV | 27 | 7042-0068 | 2700 | 700 | 2845.083
301211171681 | 2984 | 2906 | 2882 | 740 | 2830 | 2021-12-15 08:05:41 | 78 | 24 | LNP | AV | 27 | 7042-0068 | 2700 | 700 | 2819.46
301211171651 | 2982 | 2922 | 2907 | 742 | 2830 | 2021-12-15 07:53:14 | 60 | 15 | LNP | AV | 27 | 7042-0068 | 2700 | 700 | 2825.45
301211171683 | 2981 | 2924 | 2897 | 740 | 2820 | 2021-12-15 06:45:20 | 57 | 27 | LNP | AV | 27 | 7042-0068 | 2700 | 700 | 2825.9
301211171684 | 2989 | 2920 | 2892 | 739 | 2840 | 2021-12-15 06:28:59 | 69 | 28 | LNP | AV | 27 | 7042-0068 | 2700 | 700 | 2822.957
301211170970 | 3043 | 2975 | 2907 | 790 | 2850 | 2021-12-15 04:23:57 | 68 | 68 | SJA | HV | 23 | 7532-0029 | 2700 | 750 | 2839.09
301211172166 | 3028 | 2961 | 2892 | 790 | 2810 | 2021-12-15 03:46:15 | 67 | 69 | SJA | AS | 23 | 7532-0028 | 2700 | 750 | 2810.45
301211172189 | 3037 | 2978 | 2902 | 790 | 2750 | 2021-12-15 02:43:27 | 59 | 76 | SJA | AS | 23 | 7532-0028 | 2700 | 750 | 2783.22
301211172199 | 3035 | 2973 | 2942 | 795 | 2875 | 2021-12-15 01:46:46 | 62 | 31 | SJA | AS | 23 | 7532-0028 | 2700 | 750 | 2880.85
301211172202 | 3032 | 2976 | 2957 | 791 | 2860 | 2021-12-15 00:15:17 | 56 | 19 | SJA | AS | 23 | 7532-0028 | 2700 | 750 | 2863.8
301211172228 | 3040 | 2975 | 2957 | 792 | 2900 | 2021-12-15 00:03:13 | 65 | 18 | SJA | AS | 23 | 7532-0028 | 2700 | 750 | 2891.4
301211172164 | 3041 | 2971 | 2947 | 792 | 2875 | 2021-12-14 23:36:42 | 70 | 24 | SJA | AS | 23 | 7532-0028 | 2700 | 750 | 2875.983
301211172158 | 3024 | 2974 | 2957 | 791 | 2865 | 2021-12-14 22:56:23 | 50 | 17 | SJA | AS | 23 | 7532-0028 | 2700 | 750 | 2856.5
301211172226 | 3035 | 2958 | 2940 | 791 | 2873 | 2021-12-14 21:53:09 | 77 | 18 | SJA | AS | 23 | 7532-0028 | 2700 | 750 | 2853.93
301211172223 | 3040 | 2977 | 2957 | 795 | 2900 | 2021-12-14 21:35:00 | 63 | 20 | SJA | AS | 23 | 7532-0028 | 2700 | 750 | 2897.5
301211172162 | 3041 | 2965 | 2957 | 792 | 2900 | 2021-12-14 21:19:17 | 76 | 8 | SJA | AS | 23 | 7532-0028 | 2700 | 750 | 2864.15
301211172161 | 3034 | 2966 | 2937 | 793 | 2885 |  | 68 | 29 | SJA | AS | 23 | 7532-0028 | 2700 | 750 | 2850.75
301211167324 | 3035 | 2974 | 2937 | 783 | 2865 | 2021-12-14 19:57:38 | 61 | 37 | LNP | AS | 23 | 7532-0033 | 2700 | 750 | 2862.04
301211167326 | 3038 | 2959 | 2952 | 782 | 2900 | 2021-12-14 19:35:01 | 79 | 7 | LNP | AS | 23 | 7532-0033 | 2700 | 750 | 2886.6
301211172230 | 3037 | 2958 | 2947 | 792 | 2880 | 2021-12-14 19:00:29 | 79 | 11 | SJA | AS | 23 | 7532-0028 | 2700 | 750 | 2874.2
301211172179 | 3042 | 2993 | 2958 | 791 | 2900 | 2021-12-14 18:44:49 | 49 | 35 | SJA | AS | 23 | 7532-0028 | 2700 | 750 | 2892.4
301211172208 | 3035 | 2974 | 2970 | 794 | 2900 | 2021-12-14 18:07:22 | 61 | 4 | SJA | AS | 23 | 7532-0028 | 2700 | 750 | 2895.05
301211172191 | 3034 | 2987 | 2955 | 796 | 2900 | 2021-12-14 17:46:17 | 47 | 32 | SJA | AS | 23 | 7532-0028 | 2700 | 750 | 2858.43
301211172204 | 3034 | 2995 | 2965 | 794 | 2900 | 2021-12-14 15:48:51 | 39 | 30 | SJA | AS | 23 | 7532-0028 | 2700 | 750 | 2892.767
301211172178 | 3046 | 2986 | 2947 | 792 | 2890 | 2021-12-14 15:08:48 | 60 | 39 | SJA | AS | 23 | 7532-0028 | 2700 | 750 | 2871.89
301211172195 | 3033 | 2978 | 2969 | 793 | 2900 | 2021-12-14 14:16:35 | 55 | 9 | SJA | AS | 23 | 7532-0028 | 2700 | 750 | 2891.75
301211172183 | 3050 | 2992 | 2961 | 796 | 2900 | 2021-12-14 12:06:21 | 58 | 31 | SJA | AS | 23 | 7532-0028 | 2700 | 750 | 2880.98
301211172171 | 3040 | 2970 | 2956 | 790 | 2900 | 2021-12-14 11:50:09 | 70 | 14 | SJA | AS | 23 | 7532-0028 | 2700 | 750 | 2888
301211172216 | 3031 | 2972 | 2952 | 794 | 2900 | 2021-12-14 11:32:29 | 59 | 20 | SJA | AS | 23 | 7532-0028 | 2700 | 750 | 2891.15
301211172192 | 3034 | 2973 | 2947 | 792 | 2890 | 2021-12-14 11:12:17 | 61 | 26 | SJA | AS | 23 | 7532-0028 | 2700 | 750 | 2878.55
301211172215 | 3032 | 2982 | 2959 | 795 | 2900 | 2021-12-14 10:53:16 | 50 | 23 | SJA | AS | 23 | 7532-0028 | 2700 | 750 | 2870.21
301211172205 | 3035 | 2977 | 2942 | 795 | 2890 | 2021-12-14 10:22:27 | 58 | 35 | SJA | AS | 23 | 7532-0028 | 2700 | 750 | 2872.895
301211172156 | 3033 | 2985 | 2922 | 790 | 2870 | 2021-12-14 09:45:56 | 48 | 63 | SJA | AS | 23 | 7532-0028 | 2700 | 750 | 2862.81
301211172198 | 3032 | 2979 | 2956 | 790 | 2900 |  | 53 | 23 | SJA | AS | 23 | 7532-0028 | 2700 | 750 | 2867.5
301211172196 | 3034 | 2980 | 2965 | 796 | 2900 | 2021-12-14 08:37:34 | 54 | 15 | SJA | AS | 23 | 7532-0028 | 2700 | 750 | 2851.54
301211172197 | 3034 | 2960 | 2937 | 792 | 2880 | 2021-12-14 07:58:16 | 74 | 23 | SJA | AS | 23 | 7532-0028 | 2700 | 750 | 2857.95
301211172173 | 3034 | 2974 | 2962 | 790 | 2880 |  | 60 | 12 | SJA | AS | 23 | 7532-0028 | 2700 | 750 | 2853.23
301211170799 | 3033 | 2979 | 2927 | 796 | 2850 | 2021-12-14 05:07:12 | 54 | 52 | SJA | AS | 23 | 7532-0033 | 2700 | 750 | 2851.87
301211170782 | 3041 | 2978 | 2957 | 795 | 2880 | 2021-12-14 04:25:48 | 63 | 21 | SJA | AS | 23 | 7532-0033 | 2700 | 750 | 2883.2
301211172293 | 3046 | 2988 | 2962 | 792 | 2870 | 2021-12-14 02:50:42 | 58 | 26 | SJA | HV | 23 | 7532-0029 | 2700 | 750 | 2872
301211172290 | 3045 | 2989 | 2952 | 795 | 2850 |  | 56 | 37 | SJA | HV | 23 | 7532-0029 | 2700 | 750 | 2858.9
301211172236 | 3037 | 2970 | 2957 | 794 | 2865 | 2021-12-14 02:11:22 | 67 | 13 | SJA | HV | 23 | 7532-0029 | 2700 | 750 | 2871.05
301211172237 | 3044 | 2973 | 2947 | 792 | 2850 | 2021-12-14 01:50:48 | 71 | 26 | SJA | HV | 23 | 7532-0029 | 2700 | 750 | 2858.3
301211172273 | 3043 | 2983 | 2957 | 792 | 2885 | 2021-12-14 01:32:48 | 60 | 26 | SJA | HV | 23 | 7532-0029 | 2700 | 750 | 2876.9
301211172274 | 3047 | 2974 | 2952 | 793 | 2875 | 2021-12-14 01:08:37 | 73 | 22 | SJA | HV | 23 | 7532-0029 | 2700 | 750 | 2884.65
301211170912 | 3042 | 2966 | 2947 | 791 | 2870 | 2021-12-14 00:29:02 | 76 | 19 | SJA | HV | 23 | 7532-0029 | 2700 | 750 | 2870.758
301211172247 | 3035 | 2960 | 2890 | 791 | 2778 | 2021-12-13 23:15:35 | 75 | 70 | SJA | HV | 23 | 7532-0028 | 2700 | 750 | 2785.45
301211170923 | 3041 | 2964 | 2900 | 790 | 2798 | 2021-12-13 23:01:20 | 77 | 64 | SJA | HV | 23 | 7532-0029 | 2700 | 750 | 2798.24
301211172295 | 3035 | 2977 | 2900 | 795 | 2788 | 2021-12-13 22:03:43 | 58 | 77 | SJA | HV | 23 | 7532-0029 | 2700 | 750 | 2791.47
301211172288 | 3040 | 2985 | 2952 | 794 | 2880 | 2021-12-13 20:50:51 | 55 | 33 | SJA | HV | 23 | 7532-0029 | 2700 | 750 | 2878.65
301211172250 | 3130 | 3068 | 3047 | 794 | 2900 | 2021-12-13 20:22:23 | 62 | 21 | SJA | HV | 23 | 7532-0028 | 2700 | 750 | 2899.5
301211172278 | 3045 | 2997 | 2962 | 790 | 2880 | 2021-12-13 04:59:40 | 48 | 35 | SJA | HV | 23 | 7532-0028 | 2700 | 750 | 2877.3
301211171010 | 3044 | 2986 | 2972 | 790 | 2900 | 2021-12-13 00:01:48 | 58 | 14 | SJA | HV | 23 | 7532-0029 | 2700 | 750 | 2882.8
301211172275 | 3043 | 2976 | 2947 | 792 | 2880 | 2021-12-12 21:42:22 | 67 | 29 | SJA | HV | 23 | 7532-0029 | 2700 | 750 | 2876
301211172298 | 3044 | 2975 | 2967 | 793 | 2900 | 2021-12-12 23:37:52 | 69 | 8 | SJA | HV | 23 | 7532-0029 | 2700 | 750 | 2891.13
301211172291 | 3040 | 2986 | 2952 | 793 | 2900 | 2021-12-12 22:15:45 | 54 | 34 | SJA | HV | 23 | 7532-0029 | 2700 | 750 | 2882.7
301211172279 | 3035 | 2990 | 2967 | 792 | 2900 | 2021-12-12 22:00:37 | 45 | 23 | SJA | HV | 23 | 7532-0029 | 2700 | 750 | 2854.8
301211172276 | 3043 | 2986 | 2962 | 794 | 2900 | 2021-12-12 21:27:13 | 57 | 24 | SJA | HV | 23 | 7532-0029 | 2700 | 750 | 2887.15
301211172299 | 3045 | 2966 | 2957 | 795 | 2900 | 2021-12-12 20:42:27 | 79 | 9 | SJA | HV | 23 | 7532-0029 | 2700 | 750 | 2877.8
301211172297 | 3035 | 2973 | 2942 | 794 | 2890 | 2021-12-12 20:27:46 | 62 | 31 | SJA | HV | 23 | 7532-0029 | 2700 | 750 | 2884.25
301211172239 | 3030 | 2975 | 2957 | 793 | 2900 | 2021-12-12 19:57:18 | 55 | 18 | SJA | HV | 23 | 7532-0028 | 2700 | 750 | 2882.75
301211172245 | 3036 | 2992 | 2962 | 793 | 2900 | 2021-12-12 17:30:13 | 44 | 30 | SJA | HV | 23 | 7532-0028 | 2700 | 750 | 2896.7
301211172257 | 3037 | 2962 | 2937 | 796 | 2900 |  | 75 | 25 | SJA | HV | 23 | 7532-0028 | 2700 | 750 | 2878.95
301211172264 | 3037 | 2981 | 2942 | 793 | 2855 | 2021-12-12 17:18:44 | 56 | 39 | SJA | HV | 23 | 7532-0028 | 2700 | 750 | 2856.65
301211172240 | 3130 | 3064 | 3027 | 794 | 2900 | 2021-12-12 16:32:14 | 66 | 37 | SJA | HV | 23 | 7532-0028 | 2700 | 750 | 2900
301211172265 | 3033 | 2989 | 2952 | 791 | 2900 | 2021-12-12 16:43:21 | 44 | 37 | SJA | HV | 23 | 7532-0028 | 2700 | 750 | 2866.45
301211171022 | 3038 | 2965 | 2887 | 790 | 2815 | 2021-12-12 14:30:01 | 73 | 78 | SJA | HV | 23 | 7532-0029 | 2700 | 750 | 2795.87
301211171011 | 3046 | 2976 | 2957 | 792 | 2900 | 2021-12-12 14:41:15 | 70 | 19 | SJA | HV | 23 | 7532-0029 | 2700 | 750 | 2893.25
301211172263 | 3034 | 2961 | 2937 | 796 | 2885 | 2021-12-12 12:36:52 | 73 | 24 | SJA | HV | 23 | 7532-0028 | 2700 | 750 | 2875.3
301211172261 | 3042 | 2991 | 2972 | 796 | 2900 | 2021-12-12 12:25:43 | 51 | 19 | SJA | HV | 23 | 7532-0028 | 2700 | 750 | 2884.35
301211172262 | 3032 | 2973 | 2952 | 793 | 2900 | 2021-12-12 12:13:56 | 59 | 21 | SJA | HV | 23 | 7532-0028 | 2700 | 750 | 2892
301211172254 | 3040 | 2972 | 2957 | 793 | 2900 | 2021-12-12 11:18:26 | 68 | 15 | SJA | HV | 23 | 7532-0028 | 2700 | 750 | 2876.72
301211172251 | 3136 | 3065 | 3047 | 792 | 2900 | 2021-12-12 11:07:16 | 71 | 18 | SJA | HV | 23 | 7532-0028 | 2700 | 750 | 2898.5
301211171014 | 3041 | 2964 | 2942 | 791 | 2890 | 2021-12-12 09:05:30 | 77 | 22 | SJA | HV | 23 | 7532-0029 | 2700 | 750 | 2881.15
301211171008 | 3044 | 2987 | 2962 | 790 | 2900 | 2021-12-12 08:18:13 | 57 | 25 | SJA | HV | 23 | 7532-0029 | 2700 | 750 | 2888.5
301211168523 | 2987 | 2940 | 2912 | 738 | 2830 | 2021-11-18 21:19:19 | 47 | 28 | LNP | AS | 27 | 7042-0070 | 2700 | 700 | 2832.35
301211168418 | 2988 | 2937 | 2917 | 737 |  |  | 51 | 20 | LNP | AS | 27 | 7042-0070 | 2700 | 700 | 2784.96
301211169070 | 2985 | 2908 | 2907 | 740 |  |  | 77 | 1 | LNP | AS | 4 | 7042-0070 | 2700 | 700 | 2842.06
301211172232 | 3038 | 2970 | 2942 | 792 | 2890 | 2021-12-06 08:55:13 | 68 | 28 | SJA | AS | 23 | 7532-0033 | 2700 | 750 | 2873.75
301211172229 | 3038 | 2959 | 2927 | 794 | 2870 | 2021-12-06 08:37:10 | 79 | 32 | SJA | AS | 23 | 7532-0033 | 2700 | 750 | 2863.95
301211172151 | 3029 | 2955 | 2942 | 791 | 2890 | 2021-12-06 05:09:09 | 74 | 13 | SJA | AS | 23 | 7532-0033 | 2700 | 750 | 2883.25
301211172152 | 3018 | 2942 | 2925 | 783 | 2863 | 2021-12-06 04:57:54 | 76 | 17 | SJA | AS | 23 | 7532-0033 | 2700 | 750 | 2864.25
301211172176 | 3031 | 2955 | 2942 | 792 | 2890 | 2021-12-06 04:46:27 | 76 | 13 | SJA | AS | 23 | 7532-0033 | 2700 | 750 | 2879.75
301211172177 | 3037 | 2973 | 2952 | 791 | 2900 | 2021-12-06 04:35:15 | 64 | 21 | SJA | AS | 23 | 7532-0033 | 2700 | 750 | 2884.55
301211172210 | 3031 | 2968 | 2902 | 794 | 2840 | 2021-12-06 03:38:46 | 63 | 66 | SJA | AS | 23 | 7532-0033 | 2700 | 750 | 2822.11
301211172220 | 3043 | 2972 | 2957 | 792 | 2900 | 2021-12-06 02:46:06 | 71 | 15 | SJA | AS | 23 | 7532-0033 | 2700 | 750 | 2874.5
301211172222 | 3040 | 2964 | 2952 | 794 | 2890 | 2021-12-06 02:34:52 | 76 | 12 | SJA | AS | 23 | 7532-0033 | 2700 | 750 | 2881.95
301211172214 | 3034 | 2983 | 2952 | 793 | 2875 | 2021-12-06 02:23:42 | 51 | 31 | SJA | AS | 23 | 7532-0033 | 2700 | 750 | 2878.83
301211172211 | 3032 | 2981 | 2947 | 795 | 2870 | 2021-12-06 02:12:09 | 51 | 34 | SJA | AS | 23 | 7532-0033 | 2700 | 750 | 2868.75
301211172181 | 3042 | 2971 | 2937 | 790 | 2885 | 2021-12-06 01:15:01 | 71 | 34 | SJA | AS | 23 | 7532-0033 | 2700 | 750 | 2877.1
301211172167 | 3037 | 2984 | 2962 | 790 | 2870 |  | 53 | 22 | SJA | AS | 23 | 7532-0033 | 2700 | 750 | 2877.96
301211172224 | 3041 | 2984 | 2952 | 793 | 2875 | 2021-12-06 00:22:44 | 57 | 32 | SJA | AS | 23 | 7532-0033 | 2700 | 750 | 2868.75
301211172194 | 3037 | 2993 | 2957 | 790 | 2900 | 2021-12-06 00:10:18 | 44 | 36 | SJA | AS | 23 | 7532-0033 | 2700 | 750 | 2885.6
301211172231 | 3035 | 2974 | 2942 | 795 | 2890 | 2021-12-05 23:12:41 | 61 | 32 | SJA | AS | 23 | 7532-0033 | 2700 | 750 | 2885.003
301211172212 | 3036 | 2969 | 2942 | 794 | 2890 | 2021-12-05 23:35:01 | 67 | 27 | SJA | AS | 23 | 7532-0033 | 2700 | 750 | 2884.25
301211172209 | 3032 | 2987 | 2957 | 793 | 2900 | 2021-12-05 23:23:51 | 45 | 30 | SJA | AS | 23 | 7532-0033 | 2700 | 750 | 2892.65
301211172193 | 3031 | 2984 | 2942 | 792 | 2875 | 2021-12-05 22:50:22 | 47 | 42 | SJA | AS | 23 | 7532-0033 | 2700 | 750 | 2872.95
301211172221 | 3045 | 2970 | 2957 | 793 | 2900 | 2021-12-05 22:14:25 | 75 | 13 | SJA | AS | 23 | 7532-0033 | 2700 | 750 | 2890.9
301211170592 | 2641 | 2611 | 2592 | 639 | 2525 | 2021-12-05 16:44:24 | 30 | 19 | SJA | HV | 24 | 6042-0057 | 2400 | 600 | 2521.75
301211170573 | 2640 | 2602 | 2587 | 638 | 2525 | 2021-12-05 16:55:51 | 38 | 15 | SJA | HV | 24 | 6042-0057 | 2400 | 600 | 2522.45
301211170608 | 2647 | 2575 | 2562 | 639 | 2500 | 2021-12-05 16:32:51 | 72 | 13 | SJA | HV | 24 | 6042-0057 | 2400 | 600 | 2496.15
301211170594 | 2644 | 2582 | 2572 | 638 | 2520 | 2021-12-05 16:06:43 | 62 | 10 | SJA | HV | 24 | 6042-0057 | 2400 | 600 | 2502.75
301211170614 | 2645 | 2613 | 2592 | 639 | 2525 | 2021-12-05 15:41:23 | 32 | 21 | SJA | HV | 24 | 6042-0057 | 2400 | 600 | 2525
301211170617 | 2650 | 2613 | 2582 | 640 | 2525 | 2021-12-05 14:54:39 | 37 | 31 | SJA | HV | 24 | 6042-0057 | 2400 | 600 | 2525
301211170992 | 3045 | 2978 | 2962 | 791 | 2900 | 2021-12-05 11:33:58 | 67 | 16 | SJA | HV | 23 | 7532-0033 | 2700 | 750 | 2894
301211170996 | 3042 | 2989 | 2957 | 790 | 2890 | 2021-12-05 09:55:49 | 53 | 32 | SJA | HV | 23 | 7532-0033 | 2700 | 750 | 2879.55
301211171003 | 3040 | 2975 | 2952 | 791 | 2900 | 2021-12-05 09:38:23 | 65 | 23 | SJA | HV | 23 | 7532-0033 | 2700 | 750 | 2894.05
301211170963 | 3044 | 2994 | 2957 | 793 | 2900 |  | 50 | 37 | SJA | HV | 23 | 7532-0033 | 2700 | 750 | 2880.25
301211170953 | 3044 | 2994 | 2962 | 791 | 2900 | 2021-12-05 09:05:29 | 50 | 32 | SJA | HV | 23 | 7532-0033 | 2700 | 750 | 2894.9
301211170928 | 3140 | 3093 | 3062 | 792 | 2900 | 2021-12-05 04:13:17 | 47 | 31 | SJA | HV | 23 | 7532-0033 | 2700 | 750 | 2879.5
301211170961 | 3041 | 2976 | 2957 | 789 | 2900 | 2021-12-05 03:48:22 | 65 | 19 | SJA | HV | 23 | 7532-0033 | 2700 | 750 | 2878.5
301211170957 | 3048 | 2970 | 2957 | 790 | 2900 | 2021-12-05 03:26:08 | 78 | 13 | SJA | HV | 23 | 7532-0033 | 2700 | 750 | 2889.4
301211170968 | 3040 | 2968 | 2947 | 790 | 2895 | 2021-12-05 03:03:56 | 72 | 21 | SJA | HV | 23 | 7532-0033 | 2700 | 750 | 2850.653
301211170956 | 3040 | 2976 | 2952 | 789 | 2895 |  | 64 | 24 | SJA | HV | 23 | 7532-0033 | 2700 | 750 | 2867.1
301211171032 | 3043 | 2972 | 2937 | 793 | 2885 | 2021-12-05 02:41:50 | 71 | 35 | SJA | HV | 23 | 7532-0033 | 2700 | 750 | 2879.95
301211171029 | 3035 | 2994 | 2962 | 793 | 2900 | 2021-12-05 02:30:44 | 41 | 32 | SJA | HV | 23 | 7532-0033 | 2700 | 750 | 2898.617
301211170998 | 3040 | 2989 | 2967 | 790 | 2900 | 2021-12-05 02:19:32 | 51 | 22 | SJA | HV | 23 | 7532-0033 | 2700 | 750 | 2880.8
301211170999 | 3040 | 3002 | 2962 | 792 | 2900 |  | 38 | 40 | SJA | HV | 23 | 7532-0033 | 2700 | 750 | 2883.74
301211170958 | 3042 | 2988 | 2962 | 791 | 2880 | 2021-12-05 00:00:08 | 54 | 26 | SJA | HV | 23 | 7532-0033 | 2700 | 750 | 2877.5
301211170952 | 3039 | 2963 | 2932 | 793 | 2880 | 2021-12-05 01:23:41 | 76 | 31 | SJA | HV | 23 | 7532-0033 | 2700 | 750 | 2874.5
301211171006 | 3042 | 2982 | 2947 | 790 | 2885 | 2021-12-05 00:11:16 | 60 | 35 | SJA | HV | 23 | 7532-0033 | 2700 | 750 | 2840.375
301211170960 | 3045 | 2987 | 2947 | 790 | 2880 |  | 58 | 40 | SJA | HV | 23 | 7532-0033 | 2700 | 750 | 2841.28
301211171000 | 3041 | 2976 | 2957 | 791 | 2900 | 2021-12-04 23:26:26 | 65 | 19 | SJA | HV | 23 | 7532-0033 | 2700 | 750 | 2885.95
301211170962 | 3042 | 2977 | 2952 | 791 | 2900 | 2021-12-04 23:15:20 | 65 | 25 | SJA | HV | 23 | 7532-0033 | 2700 | 750 | 2891.1
301211167528 | 3040 | 2970 | 2952 | 784 | 2900 | 2021-12-04 22:52:56 | 70 | 18 | SJA | HV | 23 | 7532-0033 | 2700 | 750 | 2894.53
301211171021 | 3041 | 2973 | 2952 | 790 | 2900 | 2021-12-04 22:30:40 | 68 | 21 | SJA | HV | 23 | 7532-0033 | 2700 | 750 | 2851.75
301211171024 | 3037 | 2977 | 2942 | 798 | 2890 |  | 60 | 35 | SJA | HV | 23 | 7532-0033 | 2700 | 750 | 2873.018
301211171009 | 3040 | 2978 | 2947 | 789 | 2800 | 2021-12-04 22:04:44 | 62 | 31 | SJA | HV | 23 | 7532-0033 | 2700 | 750 | 2834.738
301211171041 | 3043 | 2973 | 2962 | 790 | 2900 | 2021-12-04 21:49:22 | 70 | 11 | SJA | HV | 23 | 7532-0033 | 2700 | 750 | 2883.55
301211171037 | 3038 | 2973 | 2952 | 790 | 2815 | 2021-12-04 21:38:10 | 65 | 21 | SJA | HV | 23 | 7532-0033 | 2700 | 750 | 2839.55
301211171023 | 3042 | 2995 | 2962 | 796 | 2900 | 2021-12-04 21:15:49 | 47 | 33 | SJA | HV | 23 | 7532-0033 | 2700 | 750 | 2884.85
301211170846 | 3041 | 2964 | 2957 | 792 | 2900 | 2021-12-04 19:01:27 | 77 | 7 | SJA | AS | 23 | 7532-0033 | 2700 | 750 | 2864.05
301211170783 | 3041 | 2978 | 2937 | 795 | 2885 | 2021-12-04 18:47:34 | 63 | 41 | SJA | AS | 23 | 7532-0033 | 2700 | 750 | 2879.5
301211170874 | 3035 | 2991 | 2972 | 792 | 2850 | 2021-12-04 18:33:45 | 44 | 19 | SJA | AS | 23 | 7532-0033 | 2700 | 750 | 2850.2
301211170847 | 3043 | 2974 | 2952 | 790 | 2830 | 2021-12-04 17:26:08 | 69 | 22 | SJA | AS | 23 | 7532-0033 | 2700 | 750 | 2844.5
301211170858 | 3042 | 2983 | 2952 | 796 | 2900 | 2021-12-04 17:12:01 | 59 | 31 | SJA | AS | 23 | 7532-0033 | 2700 | 750 | 2886.5
301211170884 | 3036 | 2996 | 2982 | 790 | 2840 | 2021-12-04 16:59:17 | 40 | 14 | SJA | AS | 23 | 7532-0033 | 2700 | 750 | 2846.95
301211170843 | 3040 | 2971 | 2952 | 796 | 2830 | 2021-12-04 15:54:00 | 69 | 19 | SJA | AS | 23 | 7532-0033 | 2700 | 750 | 2840
301211170890 | 3040 | 2970 | 2952 | 791 | 2810 | 2021-12-04 15:41:50 | 70 | 18 | SJA | AS | 23 | 7532-0033 | 2700 | 750 | 2831.65
301211170888 | 3035 | 2988 | 2972 | 791 | 2840 | 2021-12-04 15:27:13 | 47 | 16 | SJA | AS | 23 | 7532-0033 | 2700 | 750 | 2846.15
301211170889 | 3045 | 2992 | 2947 | 790 | 2810 | 2021-12-04 15:00:04 | 53 | 45 | SJA | AS | 23 | 7532-0033 | 2700 | 750 | 2822.6
301211170877 | 3040 | 2994 | 2972 | 790 | 2820 | 2021-12-04 14:45:31 | 46 | 22 | SJA | AS | 23 | 7532-0033 | 2700 | 750 | 2837.1
301211170876 | 3035 | 2994 | 2982 | 791 | 2830 | 2021-12-04 14:32:35 | 41 | 12 | SJA | AS | 23 | 7532-0033 | 2700 | 750 | 2843.067
301211170830 | 3037 | 2979 | 2957 | 796 | 2900 | 2021-12-04 14:11:06 | 58 | 22 | SJA | AS | 23 | 7532-0033 | 2700 | 750 | 2878.75
301211170814 | 3035 | 2972 | 2957 | 792 | 2850 | 2021-12-04 11:39:04 | 63 | 15 | SJA | AS | 23 | 7532-0033 | 2700 | 750 | 2852.75
301211170882 | 3035 | 2984 | 2952 | 792 | 2830 | 2021-12-04 10:14:34 | 51 | 32 | SJA | AS | 23 | 7532-0033 | 2700 | 750 | 2845.9
301211170885 | 3045 | 2967 | 2947 | 791 | 2820 | 2021-12-04 10:44:14 | 78 | 20 | SJA | AS | 23 | 7532-0033 | 2700 | 750 | 2868
301211170859 | 3040 | 2969 | 2967 | 792 | 2830 | 2021-12-04 10:27:58 | 71 | 2 | SJA | AS | 23 | 7532-0033 | 2700 | 750 | 2843.33
301211170879 | 3040 | 2987 | 2957 | 791 | 2830 |  | 53 | 30 | SJA | AS | 23 | 7532-0033 | 2700 | 750 | 2871.25
301211168826 | 2643 | 2609 | 2582 | 639 | 2525 | 2021-12-04 06:08:03 | 34 | 27 | LNP | AV | 31 | 6042-0057 | 2400 | 600 | 2522.1
301211168879 | 2654 | 2600 | 2577 | 634 | 2525 | 2021-12-04 05:58:22 | 54 | 23 | LNP | AV | 31 | 6042-0057 | 2400 | 600 | 2521.74
301211168876 | 2649 | 2598 | 2572 | 633 | 2500 | 2021-12-04 05:48:42 | 51 | 26 | LNP | AV | 31 | 6042-0057 | 2400 | 600 | 2482.45
301211166987 | 2907 | 2848 | 2817 | 630 | 2525 | 2021-12-04 05:21:59 | 59 | 31 | LNP | AV | 24 | 6042-0057 | 2700 | 600 | 2552.25
301211168761 | 2640 | 2608 | 2592 | 638 | 2525 | 2021-12-04 05:10:19 | 32 | 16 | LNP | AV | 31 | 6042-0057 | 2400 | 600 | 2525
301211168800 | 2649 | 2606 | 2587 | 639 | 2525 | 2021-12-04 05:00:34 | 43 | 19 | LNP | AV | 31 | 6042-0057 | 2400 | 600 | 2523.5
301211170542 | 2645 | 2571 | 2552 | 638 | 2500 | 2021-12-04 04:35:23 | 74 | 19 | SJA | HV | 24 | 6042-0057 | 2400 | 600 | 2497.9
301211170572 | 2641 | 2581 | 2557 | 639 | 2505 | 2021-12-04 04:25:42 | 60 | 24 | SJA | HV | 24 | 6042-0057 | 2400 | 600 | 2493.43
301211170686 | 2651 | 2610 | 2592 | 638 | 2525 | 2021-12-04 04:16:03 | 41 | 18 | SJA | HV | 24 | 6042-0057 | 2400 | 600 | 2522.56
301211170683 | 2644 | 2607 | 2567 | 639 | 2515 | 2021-12-04 04:06:18 | 37 | 40 | SJA | HV | 24 | 6042-0057 | 2400 | 600 | 2513.45
301211170546 | 2648 | 2570 | 2552 | 637 | 2500 | 2021-12-04 03:56:28 | 78 | 18 | SJA | HV | 24 | 6042-0057 | 2400 | 600 | 2499.14
301211170580 | 2745 | 2691 | 2677 | 639 | 2525 | 2021-12-04 03:46:45 | 54 | 14 | SJA | HV | 24 | 6042-0057 | 2400 | 600 | 2525
301211170653 | 2647 | 2609 | 2587 | 638 | 2410 | 2021-12-04 03:13:38 | 38 | 22 | SJA | HV | 24 | 6042-0057 | 2400 | 600 | 2448.95
301211170704 | 2649 | 2587 | 2562 | 639 | 2510 | 2021-12-04 02:37:41 | 62 | 25 | SJA | HV | 24 | 6042-0057 | 2400 | 600 | 2500.7
301211170701 | 2650 | 2579 | 2567 | 638 | 2515 | 2021-12-04 02:22:27 | 71 | 12 | SJA | HV | 24 | 6042-0057 | 2400 | 600 | 2500.6
301211170587 | 2644 | 2591 | 2572 | 639 | 2520 | 2021-12-04 02:05:45 | 53 | 19 | SJA | HV | 24 | 6042-0057 | 2400 | 600 | 2518.333
301211170618 | 2645 | 2586 | 2572 | 638 | 2520 |  | 59 | 14 | SJA | HV | 24 | 6042-0057 | 2400 | 600 | 2515.95
301211170604 | 2645 | 2600 | 2587 | 638 | 2525 | 2021-12-04 01:36:45 | 45 | 13 | SJA | HV | 24 | 6042-0057 | 2400 | 600 | 2521.3
301211170601 | 2642 | 2609 | 2587 | 638 | 2525 | 2021-12-04 01:22:19 | 33 | 22 | SJA | HV | 24 | 6042-0057 | 2400 | 600 | 2503.8
301211170561 | 2645 | 2566 | 2552 | 639 | 2500 | 2021-12-03 22:52:52 | 79 | 14 | SJA | HV | 24 | 6042-0057 | 2400 | 600 | 2496.8
301211170584 | 2644 | 2581 | 2567 | 638 | 2515 | 2021-12-03 22:39:21 | 63 | 14 | SJA | HV | 24 | 6042-0057 | 2400 | 600 | 2512.1
301211170647 | 2647 | 2603 | 2587 | 639 | 2525 | 2021-12-03 22:26:49 | 44 | 16 | SJA | HV | 24 | 6042-0057 | 2400 | 600 | 2524.75
301211170600 | 2641 | 2604 | 2567 | 637 | 2515 | 2021-12-03 22:01:39 | 37 | 37 | SJA | HV | 24 | 6042-0057 | 2400 | 600 | 2510.64
301211170616 | 2646 | 2601 | 2557 | 640 | 2505 | 2021-12-03 21:49:03 | 45 | 44 | SJA | HV | 24 | 6042-0057 | 2400 | 600 | 2490.45
301211170613 | 2640 | 2612 | 2547 | 638 | 2495 | 2021-12-03 21:36:37 | 28 | 65 | SJA | HV | 24 | 6042-0057 | 2400 | 600 | 2494.3
301211170549 | 2640 | 2563 | 2542 | 638 | 2490 | 2021-12-03 21:24:10 | 77 | 21 | SJA | HV | 24 | 6042-0057 | 2400 | 600 | 2489.69
301211170678 | 2651 | 2606 | 2567 | 638 | 2515 | 2021-12-03 20:59:16 | 45 | 39 | SJA | HV | 24 | 6042-0057 | 2400 | 600 | 2511.55
301211170596 | 2644 | 2592 | 2587 | 639 | 2525 | 2021-12-03 20:11:43 | 52 | 5 | SJA | HV | 24 | 6042-0057 | 2400 | 600 | 2525
301211170598 | 2646 | 2584 | 2572 | 638 | 2520 | 2021-12-03 18:41:33 | 62 | 12 | SJA | HV | 24 | 6042-0057 | 2400 | 600 | 2512.3
301211170612 | 2645 | 2605 | 2567 | 639 | 2515 | 2021-12-03 18:17:02 | 40 | 38 | SJA | HV | 24 | 6042-0057 | 2400 | 600 | 2512.71
301211166187 | 2644 | 2585 | 2572 | 630 | 2520 | 2021-12-03 18:05:42 | 59 | 13 | SJA | HV | 24 | 6042-0057 | 2400 | 600 | 2517.31
301211170658 | 2650 | 2609 | 2577 | 638 | 2525 | 2021-12-03 17:54:21 | 41 | 32 | SJA | HV | 24 | 6042-0057 | 2400 | 600 | 2519.4
301211170682 | 2645 | 2580 | 2567 | 639 | 2515 | 2021-12-03 17:09:45 | 65 | 13 | SJA | HV | 24 | 6042-0057 | 2400 | 600 | 2508.3
301211167301 | 3039 | 3003 | 2972 | 784 | 2800 | 2021-12-03 15:05:02 | 36 | 31 | LNP | AS | 23 | 7532-0033 | 2700 | 750 | 2827.25
301211167279 | 3040 | 2963 | 2952 | 784 | 2800 | 2021-12-03 14:49:28 | 77 | 11 | LNP | AS | 23 | 7532-0033 | 2700 | 750 | 2837.18
301211167392 | 3046 | 2975 | 2947 | 781 | 2800 | 2021-12-03 14:23:57 | 71 | 28 | LNP | AS | 23 | 7532-0033 | 2700 | 750 | 2820.15
301211171519 | 2986 | 2922 | 2847 | 742 | 2785 | 2021-12-03 10:33:55 | 64 | 75 | LNP | AV | 27 | 7042-0063 | 2700 | 700 | 2779.85
301211171610 | 2981 | 2946 | 2912 | 739 | 2800 | 2021-12-03 09:31:56 | 35 | 34 | LNP | AV | 27 | 7042-0068 | 2700 | 700 | 2834.65
301211171494 | 2984 | 2953 | 2927 | 741 | 2800 | 2021-12-03 09:16:42 | 31 | 26 | LNP | AV | 27 | 7042-0063 | 2700 | 700 | 2819.5
301211171538 | 2987 | 2929 | 2882 | 743 | 2800 | 2021-12-03 09:01:25 | 58 | 47 | LNP | AV | 27 | 7042-0063 | 2700 | 700 | 2807.85
301211171276 | 2987 | 2915 | 2867 | 740 | 2800 | 2021-12-03 08:46:49 | 72 | 48 | LNP | AV | 27 | 7042-0063 | 2700 | 700 | 2780.3
301211171602 | 2986 | 2921 | 2900 | 742 | 2800 | 2021-12-03 07:15:44 | 65 | 21 | LNP | AV | 27 | 7042-0068 | 2700 | 700 | 2811.1825
301211171612 | 2988 | 2930 | 2897 | 739 | 2800 | 2021-12-03 08:01:49 | 58 | 33 | LNP | AV | 27 | 7042-0068 | 2700 | 700 | 2790.95
301211171541 | 2981 | 2936 | 2907 | 742 | 2800 | 2021-12-03 07:59:46 | 45 | 29 | LNP | AV | 27 | 7042-0068 | 2700 | 700 | 2811.2
301211171542 | 2984 | 2936 | 2902 | 743 | 2800 | 2021-12-03 07:44:33 | 48 | 34 | LNP | AV | 27 | 7042-0068 | 2700 | 700 | 2808.1
301211171715 | 2980 | 2907 | 2877 | 740 | 2800 | 2021-12-03 07:01:47 | 73 | 30 | LNP | AV | 27 | 7042-0068 | 2700 | 700 | 2805.6
301211171601 | 2982 | 2905 | 2892 | 741 | 2800 | 2021-12-03 06:02:59 | 77 | 13 | LNP | AV | 27 | 7042-0068 | 2700 | 700 | 2835.88
301211171604 | 2984 | 2929 | 2902 | 740 | 2800 | 2021-12-03 05:30:26 | 55 | 27 | LNP | AV | 27 | 7042-0068 | 2700 | 700 | 2820.317
301211171595 | 2985 | 2936 | 2902 | 740 | 2800 |  | 49 | 34 | LNP | AV | 27 | 7042-0068 | 2700 | 700 | 2846.333
301211171600 | 2980 | 2952 | 2917 | 740 | 2800 | 2021-12-03 05:14:33 | 28 | 35 | LNP | AV | 27 | 7042-0068 | 2700 | 700 | 2815.5
301211171606 | 2985 | 2906 | 2902 | 740 | 2800 |  | 79 | 4 | LNP | AV | 27 | 7042-0068 | 2700 | 700 | 2839.56
301211171592 | 2983 | 2935 | 2902 | 743 | 2800 | 2021-12-03 04:03:31 | 48 | 33 | LNP | AV | 27 | 7042-0068 | 2700 | 700 | 2813.75
301211171597 | 2983 | 2940 | 2912 | 740 | 2800 | 2021-12-03 03:47:50 | 43 | 28 | LNP | AV | 27 | 7042-0068 | 2700 | 700 | 2846.7
301211171591 | 2986 | 2936 | 2902 | 742 | 2800 | 2021-12-03 03:30:58 | 50 | 34 | LNP | AV | 27 | 7042-0068 | 2700 | 700 | 2818.95
301211171588 | 2981 | 2936 | 2907 | 741 | 2800 | 2021-12-03 03:15:10 | 45 | 29 | LNP | AV | 27 | 7042-0068 | 2700 | 700 | 2811.4
301211171599 | 2986 | 2924 | 2907 | 740 | 2800 |  | 62 | 17 | LNP | AV | 27 | 7042-0068 | 2700 | 700 | 2857.16
301211171590 | 2983 | 2941 | 2912 | 745 | 2800 | 2021-12-02 22:47:18 | 42 | 29 | LNP | AV | 27 | 7042-0068 | 2700 | 700 | 2811.4
301211171605 | 2985 | 2915 | 2882 | 740 | 2800 | 2021-12-02 22:30:09 | 70 | 33 | LNP | AV | 27 | 7042-0068 | 2700 | 700 | 2826.25
301211171659 | 2988 | 2915 | 2897 | 744 | 2800 | 2021-12-02 21:40:06 | 73 | 18 | LNP | AV | 27 | 7042-0068 | 2700 | 700 | 2815.53
301211171657 | 2984 | 2916 | 2897 | 742 | 2800 |  | 68 | 19 | LNP | AV | 27 | 7042-0068 | 2700 | 700 | 2831.28
301211171608 | 2982 | 2929 | 2882 | 740 | 2800 | 2021-12-02 20:53:56 | 53 | 47 | LNP | AV | 27 | 7042-0068 | 2700 | 700 | 2805.75
301211171537 | 2982 | 2934 | 2902 | 742 | 2800 | 2021-12-02 17:46:33 | 48 | 32 | LNP | AV | 27 | 7042-0063 | 2700 | 700 | 2810.55
301211171243 | 2983 | 2920 | 2907 | 741 | 2800 | 2021-12-02 17:16:50 | 63 | 13 | LNP | AV | 27 | 7042-0063 | 2700 | 700 | 2835.34
301211171530 | 2987 | 2932 | 2902 | 742 | 2850 | 2021-12-02 16:08:10 | 55 | 30 | LNP | AV | 27 | 7042-0063 | 2700 | 700 | 2840
301211171219 | 2989 | 2913 | 2902 | 742 | 2850 | 2021-12-02 15:54:06 | 76 | 11 | LNP | AV | 27 | 7042-0063 | 2700 | 700 | 2841.25
301211171574 | 2976 | 2935 | 2917 | 742 | 2865 | 2021-12-02 15:39:57 | 41 | 18 | LNP | AV | 27 | 7042-0063 | 2700 | 700 | 2849.42
301211171581 | 2985 | 2932 | 2902 | 740 | 2850 | 2021-12-02 15:23:46 | 53 | 30 | LNP | AV | 27 | 7042-0063 | 2700 | 700 | 2849.747
301211171582 | 2980 | 2937 | 2907 | 743 | 2855 | 2021-12-02 15:09:35 | 43 | 30 | LNP | AV | 27 | 7042-0063 | 2700 | 700 | 2849.5
301211171543 | 2984 | 2928 | 2900 | 742 | 2848 | 2021-12-02 02:58:55 | 56 | 28 | LNP | AV | 27 | 7042-0063 | 2700 | 700 | 2828.92
301211171623 | 2984 | 2915 | 2892 | 742 | 2810 | 2021-12-02 02:03:35 | 69 | 23 | LNP | AV | 27 | 7042-0063 | 2700 | 700 | 2817.48
301211170820 | 3039 | 2986 | 2947 | 791 |  |  | 53 | 39 | SJA | AS | 23 | 7532-0033 | 2700 | 750 | 2824.49
301211171563 | 2990 | 2939 | 2892 | 739 | 2830 | 2021-12-01 03:08:35 | 51 | 47 | LNP | AV | 27 | 7042-0063 | 2700 | 700 | 2819.57
301211171564 | 2987 | 2918 | 2887 | 742 | 2835 | 2021-12-01 02:52:22 | 69 | 31 | LNP | AV | 27 | 7042-0063 | 2700 | 700 | 2832.95
301211171275 | 2979 | 2929 | 2862 | 742 | 2800 | 2021-12-01 02:15:34 | 50 | 67 | LNP | AV | 27 | 7042-0063 | 2700 | 700 | 2792.66
301211170261 | 2986 | 2910 | 2892 | 741 | 2840 | 2021-12-01 01:06:01 | 76 | 18 | LNP | AV | 21 | 7042-0063 | 2700 | 700 | 2828.45
301211170254 | 2984 | 2921 | 2897 | 727 | 2820 | 2021-12-01 00:52:59 | 63 | 24 | LNP | AV | 21 | 7042-0063 | 2700 | 700 | 2838.35
301211171476 | 2991 | 2936 | 2902 | 741 | 2850 | 2021-12-01 00:34:30 | 55 | 34 | LNP | AV | 27 | 7042-0063 | 2700 | 700 | 2845.6
301211171477 | 2980 | 2927 | 2897 | 741 | 2830 | 2021-12-01 00:18:31 | 53 | 30 | LNP | AV | 27 | 7042-0063 | 2700 | 700 | 2825.3
301211171579 | 2972 | 2934 | 2897 | 744 | 2840 | 2021-12-01 00:02:19 | 38 | 37 | LNP | AV | 27 | 7042-0063 | 2700 | 700 | 2832.7
301211171527 | 2986 | 2926 | 2902 | 741 | 2850 | 2021-11-30 23:35:31 | 60 | 24 | LNP | AV | 27 | 7042-0063 | 2700 | 700 | 2848
301211171577 | 2975 | 2928 | 2907 | 743 | 2830 |  | 47 | 21 | LNP | AV | 27 | 7042-0063 | 2700 | 700 | 2839
301211171330 | 2984 | 2931 | 2897 | 740 | 2810 | 2021-11-30 22:18:23 | 53 | 34 | LNP | AV | 27 | 7042-0063 | 2700 | 700 | 2808
301211171509 | 2988 | 2919 | 2897 | 740 | 2830 | 2021-11-30 22:01:58 | 69 | 22 | LNP | AV | 27 | 7042-0063 | 2700 | 700 | 2830.917
301211171483 | 2981 | 2930 | 2902 | 737 | 2850 | 2021-11-30 21:29:29 | 51 | 28 | LNP | AV | 27 | 7042-0063 | 2700 | 700 | 2844.75
301211171583 | 2982 | 2945 | 2917 | 742 | 2850 | 2021-11-30 21:14:31 | 37 | 28 | LNP | AV | 27 | 7042-0063 | 2700 | 700 | 2831.9
301211171535 | 2984 | 2927 | 2907 | 743 | 2830 | 2021-11-30 20:58:16 | 57 | 20 | LNP | AV | 27 | 7042-0063 | 2700 | 700 | 2833.05
301211171523 | 2985 | 2916 | 2897 | 742 | 2830 | 2021-11-30 20:26:33 | 69 | 19 | LNP | AV | 27 | 7042-0063 | 2700 | 700 | 2835.06
301211171520 | 2984 | 2917 | 2897 | 741 | 2830 |  | 67 | 20 | LNP | AV | 27 | 7042-0063 | 2700 | 700 | 2829.35
301211171580 | 2976 | 2898 | 2872 | 742 | 2800 | 2021-11-30 19:55:15 | 78 | 26 | LNP | AV | 27 | 7042-0063 | 2700 | 700 | 2802.37
301211171482 | 2975 | 2952 | 2922 | 739 | 2870 | 2021-11-30 18:27:40 | 23 | 30 | LNP | AV | 27 | 7042-0063 | 2700 | 700 | 2861.57
301211171561 | 2987 | 2922 | 2897 | 743 | 2845 | 2021-11-30 18:02:22 | 65 | 25 | LNP | AV | 27 | 7042-0063 | 2700 | 700 | 2837.475
301211171528 | 2985 | 2938 | 2902 | 742 | 2850 | 2021-11-30 15:20:12 | 47 | 36 | LNP | AV | 27 | 7042-0063 | 2700 | 700 | 2843.9
301211170541 | 2655 | 2585 | 2567 | 639 | 2515 | 2021-11-30 10:39:54 | 70 | 18 | SJA | HV | 24 | 6042-0056 | 2400 | 600 | 2500.75
301211170547 | 2640 | 2572 | 2557 | 638 | 2505 | 2021-11-30 11:50:07 | 68 | 15 | SJA | HV | 24 | 6042-0056 | 2400 | 600 | 2504.85
301211170586 | 2646 | 2569 | 2562 | 638 | 2510 | 2021-11-30 10:29:55 | 77 | 7 | SJA | HV | 24 | 6042-0056 | 2400 | 600 | 2511.15
301211170583 | 2641 | 2586 | 2567 | 639 | 2515 | 2021-11-30 10:19:53 | 55 | 19 | SJA | HV | 24 | 6042-0056 | 2400 | 600 | 2503.84
301211170710 | 2645 | 2586 | 2577 | 641 | 2520 | 2021-11-30 09:49:38 | 59 | 9 | SJA | HV | 24 | 6042-0056 | 2400 | 600 | 2524.8
301211170588 | 2645 | 2583 | 2562 | 638 | 2510 | 2021-11-30 08:51:55 | 62 | 21 | SJA | HV | 24 | 6042-0056 | 2400 | 600 | 2506.15
301211170688 | 2651 | 2592 | 2577 | 641 | 2525 |  | 59 | 15 | SJA | HV | 24 | 6042-0056 | 2400 | 600 | 2524.6
301211170700 | 2651 | 2585 | 2572 | 637 | 2520 | 2021-11-30 07:36:23 | 66 | 13 | SJA | HV | 24 | 6042-0056 | 2400 | 600 | 2513.58
301211170642 | 2645 | 2585 | 2567 | 639 | 2500 | 2021-11-30 04:20:31 | 60 | 18 | SJA | HV | 24 | 6042-0056 | 2400 | 600 | 2494.35
301211170697 | 2655 | 2586 | 2557 | 638 | 2500 |  | 69 | 29 | SJA | HV | 24 | 6042-0056 | 2400 | 600 | 2486.68
301211170689 | 2650 | 2598 | 2587 | 641 | 2525 | 2021-11-30 05:45:03 | 52 | 11 | SJA | HV | 24 | 6042-0056 | 2400 | 600 | 2524.85
301211170712 | 2647 | 2583 | 2572 | 638 | 2500 | 2021-11-30 05:35:15 | 64 | 11 | SJA | HV | 24 | 6042-0056 | 2400 | 600 | 2506.25
301211170576 | 2642 | 2566 | 2552 | 639 | 2500 | 2021-11-30 05:25:18 | 76 | 14 | SJA | HV | 24 | 6042-0056 | 2400 | 600 | 2498.76
301211170685 | 2651 | 2606 | 2587 | 640 | 2525 | 2021-11-30 05:04:45 | 45 | 19 | SJA | HV | 24 | 6042-0056 | 2400 | 600 | 2524.9
301211170585 | 2640 | 2577 | 2567 | 637 | 2500 | 2021-11-30 04:50:59 | 63 | 10 | SJA | HV | 24 | 6042-0056 | 2400 | 600 | 2511.15
301211170639 | 2650 | 2607 | 2592 | 640 | 2525 | 2021-11-30 04:02:43 | 43 | 15 | SJA | HV | 24 | 6042-0056 | 2400 | 600 | 2525
301211170543 | 2648 | 2570 | 2557 | 638 | 2500 | 2021-11-30 03:48:56 | 78 | 13 | SJA | HV | 24 | 6042-0056 | 2400 | 600 | 2502.01
301211170540 | 2650 | 2575 | 2562 | 638 | 2500 | 2021-11-30 03:36:15 | 75 | 13 | SJA | HV | 24 | 6042-0056 | 2400 | 600 | 2502.3
301211170690 | 2645 | 2614 | 2597 | 640 | 2525 |  | 31 | 17 | SJA | HV | 24 | 6042-0056 | 2400 | 600 | 2522.5
301211170666 | 2651 | 2582 | 2557 | 639 | 2500 | 2021-11-30 02:17:24 | 69 | 25 | SJA | HV | 24 | 6042-0056 | 2400 | 600 | 2492.3
301211170687 | 2646 | 2595 | 2577 | 640 | 2525 | 2021-11-30 01:22:18 | 51 | 18 | SJA | HV | 24 | 6042-0056 | 2400 | 600 | 2525
301211170646 | 2648 | 2591 | 2577 | 639 | 2525 | 2021-11-30 01:55:46 | 57 | 14 | SJA | HV | 24 | 6042-0056 | 2400 | 600 | 2511.6
301211170708 | 2644 | 2604 | 2597 | 638 | 2525 | 2021-11-30 01:36:08 | 40 | 7 | SJA | HV | 24 | 6042-0056 | 2400 | 600 | 2523.73
301211170711 | 2646 | 2607 | 2597 | 640 | 2525 | 2021-11-30 00:57:03 | 39 | 10 | SJA | HV | 24 | 6042-0056 | 2400 | 600 | 2521.5
301211170665 | 2646 | 2582 | 2572 | 638 | 2500 |  | 64 | 10 | SJA | HV | 24 | 6042-0056 | 2400 | 600 | 2502.9
301211170652 | 2635 | 2586 | 2567 | 641 | 2500 | 2021-11-29 23:44:26 | 49 | 19 | SJA | HV | 24 | 6042-0056 | 2400 | 600 | 2501.6
301211170548 | 2640 | 2562 | 2552 | 638 | 2500 |  | 78 | 10 | SJA | HV | 24 | 6042-0056 | 2400 | 600 | 2497.55
301211170661 | 2651 | 2613 | 2592 | 639 | 2525 | 2021-11-29 23:20:25 | 38 | 21 | SJA | HV | 24 | 6042-0056 | 2400 | 600 | 2523.66
301211170651 | 2647 | 2614 | 2592 | 640 | 2525 | 2021-11-29 23:08:37 | 33 | 22 | SJA | HV | 24 | 6042-0056 | 2400 | 600 | 2525
301211170589 | 2641 | 2577 | 2567 | 639 | 2510 | 2021-11-29 22:22:52 | 64 | 10 | SJA | HV | 24 | 6042-0056 | 2400 | 600 | 2502.45
301211170643 | 2645 | 2601 | 2582 | 638 | 2525 | 2021-11-29 05:05:18 | 44 | 19 | SJA | HV | 24 | 6042-0056 | 2400 | 600 | 2513.55
301211170615 | 2647 | 2595 | 2587 | 640 | 2525 | 2021-11-29 06:31:53 | 52 | 8 | SJA | HV | 24 | 6042-0056 | 2400 | 600 | 2524.75
301211170707 | 2648 | 2604 | 2592 | 639 | 2525 | 2021-11-29 06:19:13 | 44 | 12 | SJA | HV | 24 | 6042-0056 | 2400 | 600 | 2525
301211170709 | 2640 | 2601 | 2592 | 640 | 2525 | 2021-11-29 06:08:34 | 39 | 9 | SJA | HV | 24 | 6042-0056 | 2400 | 600 | 2524.5
301211170644 | 2645 | 2586 | 2567 | 640 | 2500 | 2021-11-29 05:47:08 | 59 | 19 | SJA | HV | 24 | 6042-0056 | 2400 | 600 | 2504.8
301211170641 | 2640 | 2598 | 2577 | 638 | 2525 |  | 42 | 21 | SJA | HV | 24 | 6042-0056 | 2400 | 600 | 2468.18
301211171326 | 2983 | 2945 | 2912 | 742 |  |  | 38 | 33 | LNP | AV | 27 | 7042-0068 | 2700 | 700 | 2830.25
301211170263 | 2985 | 2925 | 2907 | 741 | 2855 | 2021-11-29 01:55:26 | 60 | 18 | LNP | AV | 21 | 7042-0070 | 2700 | 700 | 2853.5
301211170260 | 2985 | 2924 | 2897 | 740 | 2845 | 2021-11-29 01:44:06 | 61 | 27 | LNP | AV | 21 | 7042-0070 | 2700 | 700 | 2855.608
301211170307 | 2980 | 2917 | 2897 | 735 | 2860 | 2021-11-29 01:32:49 | 63 | 20 | LNP | AV | 21 | 7042-0070 | 2700 | 700 | 2847.81
301211170304 | 2982 | 2931 | 2912 | 742 | 2850 | 2021-11-29 01:21:30 | 51 | 19 | LNP | AV | 21 | 7042-0070 | 2700 | 700 | 2847.005
301211170255 | 2985 | 2922 | 2902 | 729 | 2865 | 2021-11-29 00:02:53 | 63 | 20 | LNP | AV | 21 | 7042-0070 | 2700 | 700 | 2847.243
301211170256 | 2981 | 2941 | 2917 | 728 | 2835 | 2021-11-28 23:50:35 | 40 | 24 | LNP | AV | 21 | 7042-0070 | 2700 | 700 | 2845.25
301211166779 | 2979 | 2923 | 2887 | 732 | 2835 | 2021-11-28 23:38:18 | 56 | 36 | LNP | AV | 27 | 7042-0063 | 2700 | 700 | 2832.74
301211170187 | 2983 | 2940 | 2902 | 742 | 2845 | 2021-11-28 23:25:04 | 43 | 38 | LNP | AS | 21 | 7042-0070 | 2700 | 700 | 2818.5
301211170262 | 2985 | 2924 | 2897 | 740 | 2870 | 2021-11-28 23:14:42 | 61 | 27 | LNP | AV | 21 | 7042-0070 | 2700 | 700 | 2855.608
301211166866 | 2975 | 2917 | 2902 | 730 | 2825 | 2021-11-28 22:48:47 | 58 | 15 | LNP | AV | 27 | 7042-0063 | 2700 | 700 | 2826.76
301211171351 | 2984 | 2922 | 2902 | 739 | 2850 | 2021-11-28 21:39:11 | 62 | 20 | LNP | AV | 27 | 7042-0068 | 2700 | 700 | 2848.5
301211171515 | 2984 | 2945 | 2917 | 741 | 2865 | 2021-11-28 20:22:00 | 39 | 28 | LNP | AV | 27 | 7042-0068 | 2700 | 700 | 2841.95
301211171555 | 2990 | 2927 | 2852 | 739 | 2790 |  | 63 | 75 | LNP | AV | 27 | 7042-0068 | 2700 | 700 | 2773.65
301211171502 | 2983 | 2923 | 2902 | 741 | 2850 | 2021-11-28 21:09:05 | 60 | 21 | LNP | AV | 27 | 7042-0068 | 2700 | 700 | 2847.9
301211171512 | 2986 | 2927 | 2902 | 741 | 2850 | 2021-11-28 20:32:16 | 59 | 25 | LNP | AV | 27 | 7042-0068 | 2700 | 700 | 2848.45
301211171492 | 2982 | 2931 | 2902 | 739 | 2850 | 2021-11-28 20:11:42 | 51 | 29 | LNP | AV | 27 | 7042-0068 | 2700 | 700 | 2836.9
301211171498 | 2981 | 2902 | 2867 | 744 | 2815 | 2021-11-28 20:01:23 | 79 | 35 | LNP | AV | 27 | 7042-0068 | 2700 | 700 | 2799.97
301211171347 | 2987 | 2910 | 2887 | 740 | 2835 | 2021-11-28 19:35:47 | 77 | 23 | LNP | AV | 27 | 7042-0068 | 2700 | 700 | 2834.3
301211169140 | 2984 | 2927 | 2907 | 738 | 2705 | 2021-10-22 18:04:13 | 57 | 20 | LNP | AS | 4 | 7042-0069 | 2700 | 700 | 2752.85
301211171572 | 2977 | 2929 | 2897 | 743 | 2845 | 2021-11-28 19:07:35 | 48 | 32 | LNP | AV | 27 | 7042-0068 | 2700 | 700 | 2831.95
301211171571 | 2975 | 2920 | 2902 | 745 | 2850 | 2021-11-28 18:56:51 | 55 | 18 | LNP | AV | 27 | 7042-0068 | 2700 | 700 | 2844.5
301211171336 | 2985 | 2910 | 2877 | 741 | 2810 | 2021-11-28 18:35:27 | 75 | 33 | LNP | AV | 27 | 7042-0068 | 2700 | 700 | 2799.55
301211171544 | 2983 | 2915 | 2887 | 741 | 2835 | 2021-11-28 18:24:27 | 68 | 28 | LNP | AV | 27 | 7042-0068 | 2700 | 700 | 2835.2
301211171559 | 2985 | 2934 | 2912 | 739 | 2860 | 2021-11-28 18:13:47 | 51 | 22 | LNP | AV | 27 | 7042-0068 | 2700 | 700 | 2853
301211171552 | 2987 | 2927 | 2902 | 7839 | 2850 | 2021-11-28 17:55:22 | 60 | 25 | LNP | AV | 27 | 7042-0068 | 2700 | 700 | 2825.6
301211171511 | 2984 | 2922 | 2897 | 740 | 2845 | 2021-11-28 17:44:37 | 62 | 25 | LNP | AV | 27 | 7042-0068 | 2700 | 700 | 2842.03
301211171573 | 2974 | 2937 | 2907 | 745 | 2855 | 2021-11-28 17:23:15 | 37 | 30 | LNP | AV | 27 | 7042-0068 | 2700 | 700 | 2853.95
301211171532 | 2985 | 2908 | 2882 | 743 | 2830 | 2021-11-28 17:07:41 | 77 | 26 | LNP | AV | 27 | 7042-0068 | 2700 | 700 | 2828.8
301211171557 | 2981 | 2934 | 2912 | 740 | 2860 | 2021-11-28 16:52:04 | 47 | 22 | LNP | AV | 27 | 7042-0068 | 2700 | 700 | 2847.258
301211171504 | 2984 | 2918 | 2897 | 741 | 2845 | 2021-11-28 16:36:24 | 66 | 21 | LNP | AV | 27 | 7042-0068 | 2700 | 700 | 2810.9
301211171553 | 2982 | 2942 | 2912 | 740 | 2860 | 2021-11-28 15:44:48 | 40 | 30 | LNP | AV | 27 | 7042-0068 | 2700 | 700 | 2851.25
301211171554 | 2991 | 2942 | 2912 | 742 | 2860 | 2021-11-28 15:29:10 | 49 | 30 | LNP | AV | 27 | 7042-0068 | 2700 | 700 | 2849.35
301211171560 | 2988 | 2933 | 2907 | 741 | 2855 | 2021-11-28 15:13:36 | 55 | 26 | LNP | AV | 27 | 7042-0068 | 2700 | 700 | 2843.78
301211171503 | 2985 | 2919 | 2897 | 742 | 2845 | 2021-11-28 14:58:04 | 66 | 22 | LNP | AV | 27 | 7042-0068 | 2700 | 700 | 2833.6
301211171499 | 2982 | 2920 | 2902 | 741 | 2850 | 2021-11-28 14:43:26 | 62 | 18 | LNP | AV | 27 | 7042-0068 | 2700 | 700 | 2849.55
301211171505 | 2988 | 2916 | 2897 | 740 | 2845 | 2021-11-28 14:32:42 | 72 | 19 | LNP | AV | 27 | 7042-0068 | 2700 | 700 | 2837.88
301211171500 | 2984 | 2930 | 2897 | 742 | 2845 | 2021-11-28 14:21:58 | 54 | 33 | LNP | AV | 27 | 7042-0068 | 2700 | 700 | 2820.225
301211171497 | 2981 | 2951 | 2917 | 741 | 2865 | 2021-11-28 13:47:56 | 30 | 34 | LNP | AV | 27 | 7042-0068 | 2700 | 700 | 2856.3
301211171479 | 2979 | 2931 | 2902 | 744 | 2850 | 2021-11-28 13:37:07 | 48 | 29 | LNP | AV | 27 | 7042-0068 | 2700 | 700 | 2848.4
301211171539 | 2986 | 2930 | 2902 | 742 | 2850 | 2021-11-28 13:26:20 | 56 | 28 | LNP | AV | 27 | 7042-0068 | 2700 | 700 | 2830.65
301211171540 | 2983 | 2932 | 2902 | 741 | 2850 | 2021-11-28 13:15:39 | 51 | 30 | LNP | AV | 27 | 7042-0068 | 2700 | 700 | 2845.17
301211171529 | 2983 | 2931 | 2897 | 742 | 2800 | 2021-11-28 13:04:54 | 52 | 34 | LNP | AV | 27 | 7042-0068 | 2700 | 700 | 2808.05
301211171495 | 2988 | 2910 | 2907 | 738 | 2855 | 2021-11-28 12:53:29 | 78 | 3 | LNP | AV | 27 | 7042-0068 | 2700 | 700 | 2836.53
301211171551 | 2981 | 2922 | 2902 | 738 | 2850 | 2021-11-28 12:42:44 | 59 | 20 | LNP | AV | 27 | 7042-0068 | 2700 | 700 | 2837.44
301211171576 | 2979 | 2925 | 2897 | 745 | 2840 | 2021-11-28 12:31:58 | 54 | 28 | LNP | AV | 27 | 7042-0068 | 2700 | 700 | 2830.41
301211171584 | 2979 | 2941 | 2907 | 744 | 2855 | 2021-11-28 12:10:26 | 38 | 34 | LNP | AV | 27 | 7042-0068 | 2700 | 700 | 2842.8
301211169597 | 3035 | 2977 | 2947 | 783 | 2704 | 2021-11-28 11:59:36 | 58 | 30 | SJA | HV | 23 | 7532-0033 | 2700 | 750 | 2770.07
301211169598 | 3035 | 2983 | 2947 | 784 | 2704 | 2021-11-28 11:43:36 | 52 | 36 | SJA | HV | 23 | 7532-0033 | 2700 | 750 | 2765.56
301211169066 | 2989 | 2946 | 2872 | 741 |  |  | 43 | 74 | LNP | AS | 4 | 7042-0070 | 2700 | 700 | 2759.4
301211171007 | 3045 | 2974 | 2952 | 790 | 2890 | 2021-11-28 07:38:18 | 71 | 22 | SJA | HV | 23 | 7532-0033 | 2700 | 750 | 2872.9
301211171012 | 3042 | 3003 | 2937 | 791 | 2850 | 2021-11-28 06:29:50 | 39 | 66 | SJA | HV | 23 | 7532-0033 | 2700 | 750 | 2855.9
301211170944 | 3041 | 2980 | 2942 | 794 | 2765 | 2021-11-28 06:06:52 | 61 | 38 | SJA | HV | 23 | 7532-0033 | 2700 | 750 | 2850.4
301211171005 | 3044 | 2980 | 2932 | 791 | 2890 | 2021-11-28 04:46:04 | 64 | 48 | SJA | HV | 23 | 7532-0033 | 2700 | 750 | 2879.5
301211170919 | 3041 | 2983 | 2912 | 792 | 2870 | 2021-11-28 04:22:50 | 58 | 71 | SJA | HV | 23 | 7532-0033 | 2700 | 750 | 2857.65
301211171045 | 3042 | 2964 | 2937 | 790 | 2895 | 2021-11-28 04:12:12 | 78 | 27 | SJA | HV | 23 | 7532-0033 | 2700 | 750 | 2884.7
301211170948 | 3048 | 2970 | 2927 | 792 | 2850 | 2021-11-28 03:48:54 | 78 | 43 | SJA | HV | 23 | 7532-0033 | 2700 | 750 | 2844.2
301211171028 | 3044 | 2978 | 2947 | 789 | 2800 | 2021-11-28 03:16:40 | 66 | 31 | SJA | HV | 23 | 7532-0033 | 2700 | 750 | 2826.24
301211171036 | 3040 | 2967 | 2942 | 794 | 2900 | 2021-11-28 02:15:09 | 73 | 25 | SJA | HV | 23 | 7532-0033 | 2700 | 750 | 2885.05
301211171033 | 3041 | 2988 | 2952 | 792 | 2850 | 2021-11-28 01:59:32 | 53 | 36 | SJA | HV | 23 | 7532-0033 | 2700 | 750 | 2856.25
301211171039 | 3038 | 2988 | 2962 | 790 | 2900 | 2021-11-28 01:45:07 | 50 | 26 | SJA | HV | 23 | 7532-0033 | 2700 | 750 | 2869.75
301211171042 | 3038 | 2965 | 2932 | 793 | 2890 | 2021-11-28 01:32:19 | 73 | 33 | SJA | HV | 23 | 7532-0033 | 2700 | 750 | 2877.35
301211170922 | 3040 | 2994 | 2942 | 791 | 2900 | 2021-11-28 01:14:48 | 46 | 52 | SJA | HV | 23 | 7532-0033 | 2700 | 750 | 2874.8
301211171035 | 3035 | 2966 | 2922 | 793 | 2760 |  | 69 | 44 | SJA | HV | 23 | 7532-0033 | 2700 | 750 | 2858.1
301211171038 | 3042 | 2975 | 2957 | 793 | 2900 | 2021-11-27 23:33:16 | 67 | 18 | SJA | HV | 23 | 7532-0033 | 2700 | 750 | 2885
301211170988 | 3040 | 2971 | 2947 | 792 | 2900 | 2021-11-27 23:03:23 | 69 | 24 | SJA | HV | 23 | 7532-0033 | 2700 | 750 | 2885.646
301211170918 | 3038 | 2992 | 2947 | 791 | 2900 | 2021-11-27 22:42:10 | 46 | 45 | SJA | HV | 23 | 7532-0033 | 2700 | 750 | 2885.05
301211170991 | 3041 | 2963 | 2942 | 792 | 2900 | 2021-11-27 22:20:58 | 78 | 21 | SJA | HV | 23 | 7532-0033 | 2700 | 750 | 2882.05
301211171031 | 3040 | 2968 | 2937 | 793 | 2895 | 2021-11-27 21:54:50 | 72 | 31 | SJA | HV | 23 | 7532-0033 | 2700 | 750 | 2875.65
301211170976 | 3040 | 2966 | 2907 | 791 | 2865 |  | 74 | 59 | SJA | HV | 23 | 7532-0033 | 2700 | 750 | 2819.24
301211171978 | 2645 | 2581 | 2562 | 641 | 2400 | 2021-11-27 16:20:12 | 64 | 19 | LNP | AS | 24 | 6042-0057 | 2400 | 600 | 2436.62
301211171943 | 2641 | 2574 | 2567 | 639 | 2400 | 2021-11-27 15:49:47 | 67 | 7 | LNP | AS | 24 | 6042-0057 | 2400 | 600 | 2439.9
301211171880 | 2642 | 2603 | 2582 | 638 | 2400 | 2021-11-27 15:07:09 | 39 | 21 | LNP | AS | 24 | 6042-0057 | 2400 | 600 | 2441.54
301211171919 | 2645 | 2603 | 2582 | 641 | 2400 | 2021-11-27 14:50:08 | 42 | 21 | LNP | AS | 24 | 6042-0057 | 2400 | 600 | 2472.256
301211171983 | 2642 | 2603 | 2592 | 642 | 2400 | 2021-11-27 14:32:56 | 39 | 11 | LNP | AS | 24 | 6042-0057 | 2400 | 600 | 2518.365
301211171910 | 2645 | 2599 | 2522 | 641 | 2400 | 2021-11-27 13:44:34 | 46 | 77 | LNP | AS | 24 | 6042-0057 | 2400 | 600 | 2418.4
301211170466 | 2640 | 2579 | 2502 | 639 | 2400 | 2021-11-27 11:50:24 | 61 | 77 | PX | AS | 24 | 6042-0057 | 2400 | 600 | 2412.047
301211171979 | 2643 | 2582 | 2567 | 643 | 2400 | 2021-11-27 10:52:40 | 61 | 15 | LNP | AS | 24 | 6042-0057 | 2400 | 600 | 2436.7
301211171980 | 2646 | 2579 | 2567 | 642 | 2400 | 2021-11-27 10:28:19 | 67 | 12 | LNP | AS | 24 | 6042-0057 | 2400 | 600 | 2422.07
301211171933 | 2643 | 2589 | 2567 | 640 | 2400 | 2021-11-27 09:46:43 | 54 | 22 | LNP | AS | 24 | 6042-0057 | 2400 | 600 | 2508.4
301211171885 | 2643 | 2590 | 2572 | 640 | 2520 | 2021-11-27 09:17:21 | 53 | 18 | LNP | AS | 24 | 6042-0057 | 2400 | 600 | 2514.567
301211171886 | 2644 | 2596 | 2572 | 641 | 2520 | 2021-11-27 08:59:18 | 48 | 24 | LNP | AS | 24 | 6042-0057 | 2400 | 600 | 2520.127
301211171982 | 2645 | 2581 | 2567 | 643 | 2420 |  | 64 | 14 | LNP | AS | 24 | 6042-0057 | 2400 | 600 | 2458.2
301211171935 | 2643 | 2591 | 2567 | 642 | 2515 |  | 52 | 24 | LNP | AS | 24 | 6042-0057 | 2400 | 600 | 2487.71
301211171874 | 2647 | 2573 | 2557 | 638 | 2505 | 2021-11-27 08:16:46 | 74 | 16 | LNP | AS | 24 | 6042-0057 | 2400 | 600 | 2503.2
301211171981 | 2643 | 2575 | 2562 | 641 | 2510 | 2021-11-27 08:02:08 | 68 | 13 | LNP | AS | 24 | 6042-0057 | 2400 | 600 | 2503.15
301211171966 | 2647 | 2610 | 2592 | 642 | 2525 | 2021-11-27 07:48:26 | 37 | 18 | LNP | AS | 24 | 6042-0057 | 2400 | 600 | 2523.75
301211171965 | 2643 | 2610 | 2592 | 640 | 2525 | 2021-11-27 07:37:19 | 33 | 18 | LNP | AS | 24 | 6042-0057 | 2400 | 600 | 2525
301211171957 | 2647 | 2588 | 2572 | 642 | 2520 | 2021-11-27 06:37:57 | 59 | 16 | LNP | AS | 24 | 6042-0057 | 2400 | 600 | 2515.4
301211171873 | 2649 | 2595 | 2582 | 637 | 2525 | 2021-11-27 06:25:47 | 54 | 13 | LNP | AS | 24 | 6042-0057 | 2400 | 600 | 2509.35
301211171883 | 2647 | 2602 | 2572 | 642 | 2520 | 2021-11-27 06:13:37 | 45 | 30 | LNP | AS | 24 | 6042-0057 | 2400 | 600 | 2520.15
301211171881 | 2644 | 2579 | 2562 | 639 | 2510 | 2021-11-27 06:02:37 | 65 | 17 | LNP | AS | 24 | 6042-0057 | 2400 | 600 | 2505.45
301211171922 | 2647 | 2583 | 2562 | 641 | 2510 | 2021-11-27 05:38:54 | 64 | 21 | LNP | AS | 24 | 6042-0057 | 2400 | 600 | 2510.05
301211171903 | 2648 | 2576 | 2552 | 640 | 2500 | 2021-11-27 05:06:58 | 72 | 24 | LNP | AS | 24 | 6042-0057 | 2400 | 600 | 2497.75
301211171904 | 2645 | 2583 | 2562 | 641 | 2510 | 2021-11-27 04:54:21 | 62 | 21 | LNP | AS | 24 | 6042-0057 | 2400 | 600 | 2505.75
301211171914 | 2644 | 2601 | 2577 | 641 | 2525 | 2021-11-27 04:28:12 | 43 | 24 | LNP | AS | 24 | 6042-0057 | 2400 | 600 | 2524.94
301211171905 | 2642 | 2587 | 2567 | 640 | 2515 | 2021-11-27 04:41:43 | 55 | 20 | LNP | AS | 24 | 6042-0057 | 2400 | 600 | 2515.6
301211171907 | 2646 | 2596 | 2582 | 640 | 2525 | 2021-11-27 04:03:57 | 50 | 14 | LNP | AS | 24 | 6042-0057 | 2400 | 600 | 2525
301211171956 | 2646 | 2587 | 2577 | 641 | 2525 | 2021-11-27 03:28:27 | 59 | 10 | LNP | AS | 24 | 6042-0057 | 2400 | 600 | 2524.9
301211171897 | 2643 | 2585 | 2572 | 639 | 2520 | 2021-11-27 01:58:02 | 58 | 13 | LNP | AS | 24 | 6042-0057 | 2400 | 600 | 2504.85
301211171936 | 2648 | 2587 | 2572 | 641 | 2520 | 2021-11-27 01:13:34 | 61 | 15 | LNP | AS | 24 | 6042-0057 | 2400 | 600 | 2518.95
301211171908 | 2644 | 2600 | 2577 | 640 | 2525 | 2021-11-27 01:24:07 | 44 | 23 | LNP | AS | 24 | 6042-0057 | 2400 | 600 | 2521.4
301211171879 | 2643 | 2606 | 2582 | 637 | 2525 | 2021-11-27 01:32:44 | 37 | 24 | LNP | AS | 24 | 6042-0057 | 2400 | 600 | 2524.8
301211171949 | 2644 | 2581 | 2567 | 638 | 2515 | 2021-11-26 23:52:34 | 63 | 14 | LNP | AS | 24 | 6042-0057 | 2400 | 600 | 2512.1
301211171913 | 2646 | 2587 | 2577 | 641 | 2525 | 2021-11-26 23:33:24 | 59 | 10 | LNP | AS | 24 | 6042-0057 | 2400 | 600 | 2524.9
301211171963 | 2648 | 2603 | 2582 | 640 | 2525 |  | 45 | 21 | LNP | AS | 24 | 6042-0057 | 2400 | 600 | 2522.5
301211171898 | 2644 | 2585 | 2572 | 639 | 2520 | 2021-11-26 23:01:12 | 59 | 13 | LNP | AS | 24 | 6042-0057 | 2400 | 600 | 2518.25
301211171901 | 2645 | 2583 | 2572 | 640 | 2520 | 2021-11-26 22:50:48 | 62 | 11 | LNP | AS | 24 | 6042-0057 | 2400 | 600 | 2517.95
301211171942 | 2642 | 2596 | 2577 | 641 | 2525 | 2021-11-26 22:40:13 | 46 | 19 | LNP | AS | 24 | 6042-0057 | 2400 | 600 | 2524.5
301211171939 | 2641 | 2609 | 2587 | 641 | 2525 | 2021-11-26 22:29:42 | 32 | 22 | LNP | AS | 24 | 6042-0057 | 2400 | 600 | 2521.8
301211171927 | 2642 | 2592 | 2572 | 640 | 2520 | 2021-11-26 22:19:04 | 50 | 20 | LNP | AS | 24 | 6042-0057 | 2400 | 600 | 2516.94
301211171928 | 2648 | 2583 | 2577 | 641 | 2525 | 2021-11-26 22:07:35 | 65 | 6 | LNP | AS | 24 | 6042-0057 | 2400 | 600 | 2521.25
301211171918 | 2642 | 2608 | 2557 | 641 | 2505 | 2021-11-26 21:56:11 | 34 | 51 | LNP | AS | 24 | 6042-0057 | 2400 | 600 | 2501.74
301211171950 | 2643 | 2590 | 2587 | 639 | 2525 | 2021-11-26 21:44:41 | 53 | 3 | LNP | AS | 24 | 6042-0057 | 2400 | 600 | 2522.4
301211171921 | 2645 | 2604 | 2567 | 640 | 2515 | 2021-11-26 21:30:01 | 41 | 37 | LNP | AS | 24 | 6042-0057 | 2400 | 600 | 2514.15
301211171902 | 2647 | 2589 | 2572 | 641 | 2520 | 2021-11-26 21:09:52 | 58 | 17 | LNP | AS | 24 | 6042-0057 | 2400 | 600 | 2519.5
301211171916 | 2643 | 2607 | 2557 | 641 | 2505 | 2021-11-26 20:48:33 | 36 | 50 | LNP | AS | 24 | 6042-0057 | 2400 | 600 | 2504.14
301211171968 | 2644 | 2579 | 2567 | 642 | 2515 | 2021-11-26 20:37:55 | 65 | 12 | LNP | AS | 24 | 6042-0057 | 2400 | 600 | 2486.84
301211171888 | 2640 | 2577 | 2567 | 639 | 2500 | 2021-11-26 17:27:26 | 63 | 10 | LNP | AS | 24 | 6042-0057 | 2400 | 600 | 2498.6
301211171899 | 2642 | 2612 | 2582 | 639 | 2525 | 2021-11-26 19:35:26 | 30 | 30 | LNP | AS | 24 | 6042-0057 | 2400 | 600 | 2522.99
301211171923 | 2644 | 2584 | 2577 | 642 | 2525 | 2021-11-26 19:22:14 | 60 | 7 | LNP | AS | 24 | 6042-0057 | 2400 | 600 | 2524.75
301211171941 | 2641 | 2607 | 2592 | 641 | 2525 | 2021-11-26 19:12:26 | 34 | 15 | LNP | AS | 24 | 6042-0057 | 2400 | 600 | 2524
301211171961 | 2646 | 2583 | 2572 | 643 | 2500 | 2021-11-26 18:40:39 | 63 | 11 | LNP | AS | 24 | 6042-0057 | 2400 | 600 | 2504.6
301211171964 | 2645 | 2579 | 2557 | 641 | 2500 | 2021-11-26 18:28:20 | 66 | 22 | LNP | AS | 24 | 6042-0057 | 2400 | 600 | 2492.75
301211171938 | 2642 | 2583 | 2557 | 639 | 2500 | 2021-11-26 18:16:21 | 59 | 26 | LNP | AS | 24 | 6042-0057 | 2400 | 600 | 2497.55
301211171890 | 2644 | 2592 | 2567 | 639 | 2500 | 2021-11-26 16:38:28 | 52 | 25 | LNP | AS | 24 | 6042-0057 | 2400 | 600 | 2499.01
301211171889 | 2643 | 2591 | 2571 | 639 | 2399 | 2021-11-26 16:26:19 | 52 | 20 | LNP | AS | 24 | 6042-0057 | 2400 | 600 | 2441.16
301211171887 | 2642 | 2579 | 2562 | 638 | 2500 | 2021-11-26 17:51:40 | 63 | 17 | LNP | AS | 24 | 6042-0057 | 2400 | 600 | 2504.65
301211171962 | 2644 | 2586 | 2572 | 642 | 2500 | 2021-11-26 17:39:38 | 58 | 14 | LNP | AS | 24 | 6042-0057 | 2400 | 600 | 2506.4
301211171869 | 2643 | 2599 | 2582 | 639 | 2525 | 2021-11-26 16:50:19 | 44 | 17 | LNP | AS | 24 | 6042-0057 | 2400 | 600 | 2505.49
301211171944 | 2645 | 2595 | 2572 | 638 | 2500 |  | 50 | 23 | LNP | AS | 24 | 6042-0057 | 2400 | 600 | 2514.7
301211171940 | 2645 | 2607 | 2587 | 639 | 2525 | 2021-11-26 15:21:52 | 38 | 20 | LNP | AS | 24 | 6042-0057 | 2400 | 600 | 2525
301211170465 | 2643 | 2595 | 2567 | 640 | 2525 |  | 48 | 28 | PX | AS | 24 | 6042-0057 | 2400 | 600 | 2501.1
301211171937 | 2643 | 2586 | 2572 | 640 | 2500 |  | 57 | 14 | LNP | AS | 24 | 6042-0057 | 2400 | 600 | 2508.55
301211171917 | 2640 | 2581 | 2557 | 640 | 2500 |  | 59 | 24 | LNP | AS | 24 | 6042-0057 | 2400 | 600 | 2479.56
301211170526 | 2640 | 2576 | 2557 | 638 | 2500 | 2021-11-26 12:43:39 | 64 | 19 | PX | AS | 24 | 6042-0057 | 2400 | 600 | 2499.15
301211170530 | 2642 | 2571 | 2552 | 638 | 2500 | 2021-11-26 12:31:14 | 71 | 19 | PX | AS | 24 | 6042-0057 | 2400 | 600 | 2499.3
301211171868 | 2641 | 2601 | 2582 | 638 | 2395 | 2021-11-26 12:01:02 | 40 | 19 | LNP | AS | 24 | 6042-0057 | 2400 | 600 | 2424.05
301211171876 | 2649 | 2600 | 2579 | 636 | 2397 | 2021-11-26 11:43:53 | 49 | 21 | LNP | AS | 24 | 6042-0057 | 2400 | 600 | 2509.72
301211171924 | 2643 | 2581 | 2567 | 641 | 2395 | 2021-11-26 10:53:38 | 62 | 14 | LNP | AS | 24 | 6042-0057 | 2400 | 600 | 2509.03
301211171926 | 2640 | 2610 | 2600 | 641 | 2398 | 2021-11-26 10:20:53 | 30 | 10 | LNP | AS | 24 | 6042-0057 | 2400 | 600 | 2432.72
301211171877 | 2644 | 2599 | 2582 | 637 | 2395 | 2021-11-26 09:46:20 | 45 | 17 | LNP | AS | 24 | 6042-0057 | 2400 | 600 | 2444.15
301211171892 | 2646 | 2578 | 2561 | 641 | 2399 | 2021-11-26 09:29:42 | 68 | 17 | LNP | AS | 24 | 6042-0057 | 2400 | 600 | 2470.23
301211171960 | 2648 | 2591 | 2562 | 642 | 2395 | 2021-11-26 09:13:39 | 57 | 29 | LNP | AS | 24 | 6042-0057 | 2400 | 600 | 2440.95
301211171958 | 2643 | 2588 | 2573 | 643 | 2400 | 2021-11-26 08:40:47 | 55 | 15 | LNP | AS | 24 | 6042-0057 | 2400 | 600 | 2443.05
301211171875 | 2648 | 2598 | 2572 | 637 | 2400 | 2021-11-26 06:29:47 | 50 | 26 | LNP | AS | 24 | 6042-0057 | 2400 | 600 | 2430.15
301211171973 | 2646 | 2579 | 2562 | 641 | 2400 | 2021-11-26 06:11:20 | 67 | 17 | LNP | AS | 24 | 6042-0057 | 2400 | 600 | 2426.52
301211171934 | 2645 | 2591 | 2567 | 642 | 2400 | 2021-11-26 05:25:19 | 54 | 24 | LNP | AS | 24 | 6042-0057 | 2400 | 600 | 2432.4
301211171959 | 2645 | 2588 | 2577 | 641 | 2400 | 2021-11-26 04:56:45 | 57 | 11 | LNP | AS | 24 | 6042-0057 | 2400 | 600 | 2524.8
301211171925 | 2647 | 2587 | 2572 | 640 | 2400 |  | 60 | 15 | LNP | AS | 24 | 6042-0057 | 2400 | 600 | 2515.67
301211171948 | 2643 | 2586 | 2562 | 639 | 2400 | 2021-11-26 04:29:51 | 57 | 24 | LNP | AS | 24 | 6042-0057 | 2400 | 600 | 2437.25
301201160096 | 2648 | 2635 | 2557 | 632 | 2400 | 2021-11-26 02:47:59 | 13 | 78 | PX | H | 24 | 6042-0057 | 2400 | 600 | 2415.6
301211171343 | 2984 | 2923 | 2902 | 739 | 2850 | 2021-11-25 23:27:33 | 61 | 21 | LNP | AV | 27 | 7042-0068 | 2700 | 700 | 2849.7
301211171341 | 2985 | 2922 | 2902 | 740 | 2850 | 2021-11-25 23:16:54 | 63 | 20 | LNP | AV | 27 | 7042-0068 | 2700 | 700 | 2848.2
301211171350 | 2983 | 2905 | 2892 | 740 | 2840 | 2021-11-25 22:52:31 | 78 | 13 | LNP | AV | 27 | 7042-0068 | 2700 | 700 | 2833.54
301211171556 | 2991 | 2934 | 2902 | 741 | 2850 | 2021-11-25 22:38:04 | 57 | 32 | LNP | AV | 27 | 7042-0068 | 2700 | 700 | 2838.6
301211171545 | 2985 | 2927 | 2892 | 739 | 2840 | 2021-11-25 21:58:25 | 58 | 35 | LNP | AV | 27 | 7042-0068 | 2700 | 700 | 2827.897
301211171199 | 2988 | 2922 | 2892 | 744 | 2840 | 2021-11-25 21:33:05 | 66 | 30 | LNP | AV | 27 | 7042-0068 | 2700 | 700 | 2834.3
301211171201 | 2985 | 2922 | 2897 | 744 | 2840 | 2021-11-25 21:07:43 | 63 | 25 | LNP | AV | 27 | 7042-0068 | 2700 | 700 | 2841.95
301211171204 | 2987 | 2920 | 2907 | 742 | 2850 | 2021-11-25 20:53:59 | 67 | 13 | LNP | AV | 27 | 7042-0068 | 2700 | 700 | 2846.05
301211171205 | 2984 | 2934 | 2907 | 743 | 2850 | 2021-11-25 20:41:19 | 50 | 27 | LNP | AV | 27 | 7042-0068 | 2700 | 700 | 2845.3
301211171549 | 2991 | 2931 | 2907 | 741 | 2855 | 2021-11-25 20:25:42 | 60 | 24 | LNP | AV | 27 | 7042-0068 | 2700 | 700 | 2843.365
301211171550 | 2982 | 2932 | 2912 | 740 | 2860 | 2021-11-25 20:14:53 | 50 | 20 | LNP | AV | 27 | 7042-0068 | 2700 | 700 | 2847.73
301211171566 | 2988 | 2926 | 2892 | 740 | 2830 | 2021-11-25 19:53:21 | 62 | 34 | LNP | AV | 27 | 7042-0068 | 2700 | 700 | 2829.4
301211171337 | 2984 | 2931 | 2912 | 740 | 2860 | 2021-11-25 18:35:40 | 53 | 19 | LNP | AV | 27 | 7042-0068 | 2700 | 700 | 2832.77
301211171481 | 2973 | 2935 | 2865 | 740 | 2763 | 2021-11-25 18:22:31 | 38 | 70 | LNP | AV | 27 | 7042-0068 | 2700 | 700 | 2772.845
301211171264 | 2985 | 2963 | 2927 | 740 | 2870 | 2021-11-25 17:43:24 | 22 | 36 | LNP | AV | 27 | 7042-0068 | 2700 | 700 | 2867.95
301211171263 | 2982 | 2930 | 2897 | 740 | 2845 | 2021-11-25 17:29:17 | 52 | 33 | LNP | AV | 27 | 7042-0068 | 2700 | 700 | 2828.8
301211171513 | 2988 | 2917 | 2897 | 740 | 2840 | 2021-11-25 17:14:56 | 71 | 20 | LNP | AV | 27 | 7042-0068 | 2700 | 700 | 2838.41
301211171510 | 2986 | 2917 | 2897 | 742 | 2845 | 2021-11-25 17:00:28 | 69 | 20 | LNP | AV | 27 | 7042-0068 | 2700 | 700 | 2837.19
301211170297 | 2980 | 2919 | 2898 | 744 | 2846 | 2021-11-25 14:40:38 | 61 | 21 | LNP | AV | 21 | 7042-0070 | 2700 | 700 | 2846
301211171517 | 2984 | 2922 | 2897 | 744 | 2845 | 2021-11-25 16:46:09 | 62 | 25 | LNP | AV | 27 | 7042-0068 | 2700 | 700 | 2842.25
301211171514 | 2985 | 2920 | 2900 | 740 | 2848 | 2021-11-25 16:31:47 | 65 | 20 | LNP | AV | 27 | 7042-0068 | 2700 | 700 | 2830.692
301211171273 | 2987 | 2916 | 2900 | 742 | 2848 | 2021-11-25 16:17:26 | 71 | 16 | LNP | AV | 27 | 7042-0068 | 2700 | 700 | 2838.04
301211171270 | 2982 | 2930 | 2914 | 740 | 2862 | 2021-11-25 16:03:05 | 52 | 16 | LNP | AV | 27 | 7042-0068 | 2700 | 700 | 2839.07
301211171547 | 2981 | 2919 | 2899 | 742 | 2847 | 2021-11-25 15:49:23 | 62 | 20 | LNP | AV | 27 | 7042-0068 | 2700 | 700 | 2841.09
301211171257 | 2982 | 2939 | 2918 | 740 | 2866 | 2021-11-25 15:35:36 | 43 | 21 | LNP | AV | 27 | 7042-0068 | 2700 | 700 | 2820.8
301211171485 | 2977 | 2912 | 2891 | 737 | 2839 | 2021-11-25 15:08:04 | 65 | 21 | LNP | AV | 27 | 7042-0068 | 2700 | 700 | 2822.56
301211170301 | 2981 | 2917 | 2898 | 743 | 2846 | 2021-11-25 14:54:20 | 64 | 19 | LNP | AV | 21 | 7042-0070 | 2700 | 700 | 2841.12
301211171484 | 2975 | 2932 | 2911 | 737 | 2846 |  | 43 | 21 | LNP | AV | 27 | 7042-0068 | 2700 | 700 | 2849.69
301211170298 | 2981 | 2922 | 2901 | 743 | 2849 | 2021-11-25 14:26:52 | 59 | 21 | LNP | AV | 21 | 7042-0070 | 2700 | 700 | 2838.63
301211171318 | 2988 | 2912 | 2877 | 741 | 2825 | 2021-11-25 14:13:04 | 76 | 35 | LNP | AV | 27 | 7042-0068 | 2700 | 700 | 2822.7
301211171315 | 2987 | 2934 | 2897 | 741 | 2845 | 2021-11-25 13:58:41 | 53 | 37 | LNP | AV | 27 | 7042-0068 | 2700 | 700 | 2834.5
301211171333 | 2984 | 2922 | 2902 | 740 | 2850 | 2021-11-25 13:44:17 | 62 | 20 | LNP | AV | 27 | 7042-0068 | 2700 | 700 | 2843.3
301211171334 | 2987 | 2923 | 2902 | 739 | 2850 | 2021-11-25 13:29:59 | 64 | 21 | LNP | AV | 27 | 7042-0068 | 2700 | 700 | 2846.4
301211171256 | 2981 | 2919 | 2897 | 740 | 2840 | 2021-11-25 13:15:36 | 62 | 22 | LNP | AV | 27 | 7042-0068 | 2700 | 700 | 2829.205
301211171548 | 2983 | 2926 | 2907 | 743 | 2850 | 2021-11-25 13:01:04 | 57 | 19 | LNP | AV | 27 | 7042-0068 | 2700 | 700 | 2844.95
301211171506 | 2985 | 2919 | 2897 | 740 | 2845 | 2021-11-25 12:17:57 | 66 | 22 | LNP | AV | 27 | 7042-0068 | 2700 | 700 | 2828.558
301211171567 | 2981 | 2934 | 2912 | 741 | 2850 | 2021-11-25 12:03:35 | 47 | 22 | LNP | AV | 27 | 7042-0068 | 2700 | 700 | 2844.608
301211171518 | 2987 | 2917 | 2897 | 742 | 2845 | 2021-11-25 11:48:58 | 70 | 20 | LNP | AV | 27 | 7042-0068 | 2700 | 700 | 2840.72
301211171533 | 2983 | 2921 | 2897 | 742 | 2845 | 2021-11-25 11:34:42 | 62 | 24 | LNP | AV | 27 | 7042-0068 | 2700 | 700 | 2838.35
301211171480 | 2973 | 2913 | 2897 | 737 | 2845 | 2021-11-25 11:05:56 | 60 | 16 | LNP | AV | 27 | 7042-0068 | 2700 | 700 | 2829.02
301211171277 | 2981 | 2926 | 2907 | 742 | 2855 | 2021-11-25 10:51:33 | 55 | 19 | LNP | AV | 27 | 7042-0068 | 2700 | 700 | 2849.05
301211171278 | 2983 | 2924 | 2902 | 741 | 2850 | 2021-11-25 10:37:11 | 59 | 22 | LNP | AV | 27 | 7042-0068 | 2700 | 700 | 2847.325
301211171349 | 2985 | 2915 | 2892 | 740 | 2840 | 2021-11-25 10:22:47 | 70 | 23 | LNP | AV | 27 | 7042-0068 | 2700 | 700 | 2832.45
301211171486 | 2972 | 2908 | 2892 | 744 | 2830 | 2021-11-25 10:08:31 | 64 | 16 | LNP | AV | 27 | 7042-0068 | 2700 | 700 | 2831.5
301211171522 | 2986 | 2917 | 2897 | 741 | 2840 | 2021-11-25 09:39:25 | 69 | 20 | LNP | AV | 27 | 7042-0068 | 2700 | 700 | 2834.1
301211171570 | 2987 | 2926 | 2902 | 740 | 2850 | 2021-11-25 09:10:25 | 61 | 24 | LNP | AV | 27 | 7042-0068 | 2700 | 700 | 2849.8
301211171348 | 2986 | 2920 | 2897 | 739 | 2840 | 2021-11-25 08:56:01 | 66 | 23 | LNP | AV | 27 | 7042-0068 | 2700 | 700 | 2833.783
301211171340 | 2987 | 2910 | 2887 | 739 | 2830 | 2021-11-25 08:41:26 | 77 | 23 | LNP | AV | 27 | 7042-0068 | 2700 | 700 | 2828.3
301211171524 | 2983 | 2918 | 2902 | 743 | 2850 | 2021-11-25 08:26:50 | 65 | 16 | LNP | AV | 27 | 7042-0068 | 2700 | 700 | 2846.7
301211171526 | 2984 | 2927 | 2902 | 742 | 2830 | 2021-11-25 08:12:29 | 57 | 25 | LNP | AV | 27 | 7042-0068 | 2700 | 700 | 2834.7
301211171262 | 2980 | 2944 | 2927 | 740 | 2870 | 2021-11-25 07:57:31 | 36 | 17 | LNP | AV | 27 | 7042-0068 | 2700 | 700 | 2858.85
301211171320 | 2987 | 2936 | 2917 | 741 | 2865 | 2021-11-25 18:29:56 | 51 | 19 | LNP | AV | 27 | 7042-0068 | 2700 | 700 | 2859.8
301211171488 | 2982 | 2910 | 2902 | 742 | 2850 | 2021-11-25 18:19:18 | 72 | 8 | LNP | AV | 27 | 7042-0068 | 2700 | 700 | 2846.55
301211171487 | 2981 | 2910 | 2887 | 741 | 2835 | 2021-11-25 18:08:43 | 71 | 23 | LNP | AV | 27 | 7042-0068 | 2700 | 700 | 2829.1
301211171224 | 2982 | 2923 | 2892 | 743 | 2840 | 2021-11-25 17:58:09 | 59 | 31 | LNP | AV | 27 | 7042-0063 | 2700 | 700 | 2837.95
301211171241 | 2980 | 2935 | 2892 | 742 | 2840 | 2021-11-25 14:15:43 | 45 | 43 | LNP | AV | 27 | 7042-0063 | 2700 | 700 | 2836.5
301211170214 | 2983 | 2923 | 2902 | 742 | 2850 | 2021-11-25 13:52:04 | 60 | 21 | LNP | AS | 21 | 7042-0070 | 2700 | 700 | 2848.4
301211170215 | 2979 | 2927 | 2907 | 740 | 2850 | 2021-11-25 13:41:27 | 52 | 20 | LNP | AS | 21 | 7042-0070 | 2700 | 700 | 2844.675
301211170227 | 2984 | 2945 | 2922 | 743 | 2870 | 2021-11-24 12:34:01 | 39 | 23 | LNP | AS | 21 | 7042-0070 | 2700 | 700 | 2866.3
301211170169 | 2984 | 2927 | 2907 | 740 | 2830 | 2021-11-24 13:05:29 | 57 | 20 | LNP | AS | 21 | 7042-0070 | 2700 | 700 | 2833.6
301211170191 | 2984 | 2954 | 2912 | 740 | 2860 | 2021-11-24 12:54:34 | 30 | 42 | LNP | AS | 21 | 7042-0070 | 2700 | 700 | 2851
301211170211 | 2981 | 2921 | 2902 | 742 | 2870 |  | 60 | 19 | LNP | AS | 21 | 7042-0070 | 2700 | 700 | 2838.89
301211170229 | 2985 | 2924 | 2907 | 741 | 2855 | 2021-11-24 12:23:24 | 61 | 17 | LNP | AS | 21 | 7042-0070 | 2700 | 700 | 2853.1
301211170226 | 2981 | 2947 | 2927 | 742 | 2875 | 2021-11-24 12:07:53 | 34 | 20 | LNP | AS | 21 | 7042-0070 | 2700 | 700 | 2868.7
301211170188 | 2982 | 2942 | 2907 | 741 | 2855 |  | 40 | 35 | LNP | AS | 21 | 7042-0070 | 2700 | 700 | 2811.25
301211170190 | 2985 | 2926 | 2892 | 740 | 2820 | 2021-11-24 22:59:48 | 59 | 34 | LNP | AS | 21 | 7042-0070 | 2700 | 700 | 2827.842
301211170209 | 2989 | 2936 | 2907 | 740 | 2800 | 2021-11-24 22:27:20 | 53 | 29 | LNP | AS | 21 | 7042-0070 | 2700 | 700 | 2806.57
301211170179 | 2986 | 2940 | 2912 | 739 | 2860 | 2021-11-24 22:11:02 | 46 | 28 | LNP | AS | 21 | 7042-0070 | 2700 | 700 | 2847.75
301211168075 | 2977 | 2928 | 2912 | 741 | 2860 |  | 49 | 16 | LNP | AS | 4 | 7042-0070 | 2700 | 700 | 2824.3
301211170171 | 2985 | 2908 | 2887 | 740 | 2835 | 2021-11-24 21:18:25 | 77 | 21 | LNP | AS | 21 | 7042-0070 | 2700 | 700 | 2833.91
301211170176 | 2984 | 2913 | 2902 | 741 | 2850 | 2021-11-24 21:02:00 | 71 | 11 | LNP | AS | 21 | 7042-0070 | 2700 | 700 | 2846.85
301211170189 | 2985 | 2929 | 2897 | 741 | 2830 | 2021-11-24 20:46:34 | 56 | 32 | LNP | AS | 21 | 7042-0070 | 2700 | 700 | 2830.84
301211170182 | 2986 | 2912 | 2892 | 741 | 2825 | 2021-11-24 20:15:27 | 74 | 20 | LNP | AS | 21 | 7042-0070 | 2700 | 700 | 2818.1
301211170184 | 2984 | 2932 | 2912 | 741 | 2860 | 2021-11-24 19:49:02 | 52 | 20 | LNP | AS | 21 | 7042-0070 | 2700 | 700 | 2804.709
301211170183 | 2986 | 2927 | 2907 | 742 | 2840 | 2021-11-24 19:59:51 | 59 | 20 | LNP | AS | 21 | 7042-0070 | 2700 | 700 | 2839.95
301211170175 | 2983 | 2918 | 2902 | 749 | 2860 |  | 65 | 16 | LNP | AS | 21 | 7042-0070 | 2700 | 700 | 2839.65
301211170181 | 2982 | 2920 | 2902 | 740 | 2850 | 2021-11-24 19:27:44 | 62 | 18 | LNP | AS | 21 | 7042-0070 | 2700 | 700 | 2840.7
301211170180 | 2987 | 2908 | 2892 | 741 | 2840 | 2021-11-24 19:15:15 | 79 | 16 | LNP | AS | 21 | 7042-0070 | 2700 | 700 | 2825.65
301211170170 | 2985 | 2907 | 2892 | 741 | 2840 | 2021-11-24 19:01:08 | 78 | 15 | LNP | AS | 21 | 7042-0070 | 2700 | 700 | 2829.14
301211170172 | 2985 | 2934 | 2892 | 739 | 2805 | 2021-11-24 18:36:52 | 51 | 42 | LNP | AS | 21 | 7042-0070 | 2700 | 700 | 2811.6
301211169906 | 2985 | 2910 | 2892 | 740 | 2795 | 2021-11-24 18:24:58 | 75 | 18 | LNP | AS | 21 | 7042-0070 | 2700 | 700 | 2810.96
301211170168 | 2984 | 2941 | 2912 | 741 | 2855 | 2021-11-24 18:08:48 | 43 | 29 | LNP | AS | 21 | 7042-0070 | 2700 | 700 | 2855
301211170178 | 2985 | 2913 | 2887 | 743 | 2830 | 2021-11-24 17:55:26 | 72 | 26 | LNP | AS | 21 | 7042-0070 | 2700 | 700 | 2831.85
301211171279 | 2985 | 2932 | 2892 | 742 | 2800 | 2021-11-24 17:27:31 | 53 | 40 | LNP | AV | 27 | 7042-0063 | 2700 | 700 | 2807.85
301211171280 | 2979 | 2927 | 2897 | 741 | 2800 | 2021-11-24 17:06:10 | 52 | 30 | LNP | AV | 27 | 7042-0063 | 2700 | 700 | 2809.5
301211171209 | 2987 | 2952 | 2917 | 741 | 2800 | 2021-11-24 16:40:23 | 35 | 35 | LNP | AV | 27 | 7042-0063 | 2700 | 700 | 2819.95
301211171210 | 2989 | 2942 | 2912 | 742 | 2800 | 2021-11-24 13:10:13 | 47 | 30 | LNP | AV | 27 | 7042-0063 | 2700 | 700 | 2813.25
301211171220 | 2980 | 2928 | 2912 | 741 | 2800 | 2021-11-24 12:07:15 | 52 | 16 | LNP | AV | 27 | 7042-0063 | 2700 | 700 | 2810.5
301211171221 | 2985 | 2921 | 2897 | 742 | 2800 | 2021-11-24 11:53:24 | 64 | 24 | LNP | AV | 27 | 7042-0063 | 2700 | 700 | 2823.3175
301211171230 | 2982 | 2947 | 2932 | 743 | 2800 | 2021-11-24 11:39:47 | 35 | 15 | LNP | AV | 27 | 7042-0063 | 2700 | 700 | 2830.5
301211171211 | 2988 | 2939 | 2912 | 743 | 2800 | 2021-11-24 10:25:18 | 49 | 27 | LNP | AV | 27 | 7042-0063 | 2700 | 700 | 2805.5
301211171328 | 2984 | 2908 | 2847 | 742 | 2790 | 2021-11-24 10:54:39 | 76 | 61 | LNP | AV | 27 | 7042-0063 | 2700 | 700 | 2740.27
301211171212 | 2987 | 2942 | 2912 | 745 | 2800 | 2021-11-24 10:09:53 | 45 | 30 | LNP | AV | 27 | 7042-0063 | 2700 | 700 | 2824.1
301211171258 | 2982 | 2960 | 2917 | 740 | 2800 | 2021-11-24 09:54:33 | 22 | 43 | LNP | AV | 27 | 7042-0063 | 2700 | 700 | 2821.55
301211171260 | 2984 | 2947 | 2927 | 740 | 2800 | 2021-11-24 09:38:56 | 37 | 20 | LNP | AV | 27 | 7042-0063 | 2700 | 700 | 2820.45
301211171203 | 2989 | 2921 | 2907 | 742 | 2800 | 2021-11-24 09:08:04 | 68 | 14 | LNP | AV | 27 | 7042-0063 | 2700 | 700 | 2838.9
301211171269 | 2980 | 2929 | 2902 | 740 | 2800 | 2021-11-24 08:52:53 | 51 | 27 | LNP | AV | 27 | 7042-0063 | 2700 | 700 | 2825.385
301211171265 | 2982 | 2938 | 2922 | 740 | 2800 | 2021-11-24 08:37:38 | 44 | 16 | LNP | AV | 27 | 7042-0063 | 2700 | 700 | 2813
301211171312 | 2980 | 2930 | 2912 | 742 | 2800 | 2021-11-24 08:22:51 | 50 | 18 | LNP | AV | 27 | 7042-0063 | 2700 | 700 | 2838.01
301211171266 | 2983 | 2928 | 2912 | 740 | 2800 | 2021-11-24 08:08:36 | 55 | 16 | LNP | AV | 27 | 7042-0063 | 2700 | 700 | 2812.7
301211171242 | 2984 | 2921 | 2902 | 742 | 2800 | 2021-11-24 05:50:19 | 63 | 19 | LNP | AV | 27 | 7042-0063 | 2700 | 700 | 2813.05
301211171316 | 2988 | 2930 | 2902 | 742 | 2800 | 2021-11-24 05:39:14 | 58 | 28 | LNP | AV | 27 | 7042-0063 | 2700 | 700 | 2813.35
301211171247 | 2981 | 2927 | 2917 | 743 | 2800 | 2021-11-24 05:28:22 | 54 | 10 | LNP | AV | 27 | 7042-0063 | 2700 | 700 | 2822.55
301211171244 | 2980 | 2927 | 2902 | 742 | 2800 | 2021-11-24 05:17:24 | 53 | 25 | LNP | AV | 27 | 7042-0063 | 2700 | 700 | 2813.2
301211171245 | 2981 | 2922 | 2902 | 743 | 2800 |  | 59 | 20 | LNP | AV | 27 | 7042-0063 | 2700 | 700 | 2835.54
301211171234 | 2982 | 2922 | 2902 | 744 | 2800 | 2021-11-24 04:33:51 | 60 | 20 | LNP | AV | 27 | 7042-0063 | 2700 | 700 | 2815.92
301211171226 | 2983 | 2922 | 2892 | 742 | 2800 |  | 61 | 30 | LNP | AV | 27 | 7042-0063 | 2700 | 700 | 2845.55
301211171227 | 2981 | 2929 | 2912 | 743 | 2800 | 2021-11-24 03:55:50 | 52 | 17 | LNP | AV | 27 | 7042-0063 | 2700 | 700 | 2832.3
301211171215 | 2989 | 2910 | 2887 | 745 | 2800 | 2021-11-24 03:34:03 | 79 | 23 | LNP | AV | 27 | 7042-0063 | 2700 | 700 | 2808.3
301211171216 | 2988 | 2927 | 2897 | 744 | 2800 | 2021-11-24 03:18:29 | 61 | 30 | LNP | AV | 27 | 7042-0063 | 2700 | 700 | 2801.65
301211171310 | 2979 | 2928 | 2897 | 740 | 2800 |  | 51 | 31 | LNP | AV | 27 | 7042-0063 | 2700 | 700 | 2812.433
301211171311 | 2987 | 2929 | 2897 | 742 | 2800 | 2021-11-24 02:51:10 | 58 | 32 | LNP | AV | 27 | 7042-0063 | 2700 | 700 | 2804.75
301211171237 | 2990 | 2928 | 2912 | 742 | 2800 | 2021-11-24 02:37:29 | 62 | 16 | LNP | AV | 27 | 7042-0063 | 2700 | 700 | 2812.63
301211171228 | 2982 | 2927 | 2907 | 743 | 2800 | 2021-11-24 02:23:46 | 55 | 20 | LNP | AV | 27 | 7042-0063 | 2700 | 700 | 2844.7
301211170210 | 2986 | 2932 | 2902 | 741 | 2800 | 2021-11-24 02:07:58 | 54 | 30 | LNP | AS | 21 | 7042-0063 | 2700 | 700 | 2825.4
301211170295 | 2983 | 2922 | 2907 | 742 | 2800 | 2021-11-24 01:57:04 | 61 | 15 | LNP | AV | 21 | 7042-0063 | 2700 | 700 | 2816.79
301211170291 | 2983 | 2925 | 2902 | 741 | 2800 | 2021-11-24 01:43:20 | 58 | 23 | LNP | AV | 21 | 7042-0063 | 2700 | 700 | 2818.83
301211170271 | 2987 | 2912 | 2892 | 741 | 2800 | 2021-11-24 01:15:37 | 75 | 20 | LNP | AV | 21 | 7042-0063 | 2700 | 700 | 2810.05
301211170292 | 2984 | 2936 | 2912 | 742 | 2800 |  | 48 | 24 | LNP | AV | 21 | 7042-0063 | 2700 | 700 | 2843.08
301211170281 | 2980 | 2930 | 2897 | 742 | 2800 | 2021-11-24 00:41:26 | 50 | 33 | LNP | AV | 21 | 7042-0063 | 2700 | 700 | 2808.4
301211170289 | 2981 | 2905 | 2887 | 741 | 2800 | 2021-11-24 00:30:43 | 76 | 18 | LNP | AV | 21 | 7042-0063 | 2700 | 700 | 2809.85
301211170290 | 2983 | 2919 | 2897 | 742 | 2800 | 2021-11-24 00:20:05 | 64 | 22 | LNP | AV | 21 | 7042-0063 | 2700 | 700 | 2807.227
301211170323 | 2984 | 2933 | 2907 | 742 | 2800 | 2021-11-24 00:09:04 | 51 | 26 | LNP | AV | 21 | 7042-0063 | 2700 | 700 | 2815.85
301211170324 | 2986 | 2946 | 2912 | 742 | 2800 | 2021-11-23 23:57:58 | 40 | 34 | LNP | AV | 21 | 7042-0063 | 2700 | 700 | 2802.25
301211170275 | 2980 | 2914 | 2877 | 743 | 2800 | 2021-11-23 23:47:04 | 66 | 37 | LNP | AV | 21 | 7042-0070 | 2700 | 700 | 2806
301211170274 | 2982 | 2928 | 2897 | 741 | 2800 | 2021-11-23 23:36:09 | 54 | 31 | LNP | AV | 21 | 7042-0070 | 2700 | 700 | 2808.6
301211171332 | 2982 | 2928 | 2897 | 740 | 2800 | 2021-11-23 23:12:08 | 54 | 31 | LNP | AV | 27 | 7042-0063 | 2700 | 700 | 2815.467
301211170257 | 2982 | 2920 | 2902 | 739 | 2800 | 2021-11-10 23:33:02 | 62 | 18 | LNP | AV | 21 | 7042-0070 | 2700 | 700 | 2811.76
301211170258 | 2983 | 2918 | 2897 | 740 | 2800 | 2021-11-23 22:43:47 | 65 | 21 | LNP | AV | 21 | 7042-0070 | 2700 | 700 | 2794.025
301211171231 | 3069 | 3019 | 2997 | 743 | 2800 | 2021-11-23 22:29:30 | 50 | 22 | LNP | AV | 27 | 7042-0063 | 2700 | 700 | 2820.2
301211171240 | 2978 | 2930 | 2902 | 741 | 2800 | 2021-11-23 22:14:21 | 48 | 28 | LNP | AV | 27 | 7042-0063 | 2700 | 700 | 2808.9
301211171225 | 2981 | 2941 | 2907 | 743 | 2800 | 2021-11-23 21:58:50 | 40 | 34 | LNP | AV | 27 | 7042-0063 | 2700 | 700 | 2827.4
301211171246 | 2980 | 2932 | 2907 | 742 | 2800 | 2021-11-23 21:44:25 | 48 | 25 | LNP | AV | 27 | 7042-0063 | 2700 | 700 | 2815.85
301211171223 | 2987 | 2926 | 2907 | 742 | 2800 | 2021-11-23 21:03:05 | 61 | 19 | LNP | AV | 27 | 7042-0063 | 2700 | 700 | 2847.1
301211171239 | 2986 | 2959 | 2927 | 742 | 2800 | 2021-11-23 20:48:21 | 27 | 32 | LNP | AV | 27 | 7042-0063 | 2700 | 700 | 2870.7
301211162143 | 3045 | 2982 | 2967 | 730 | 2850 | 2021-11-23 09:31:37 | 63 | 15 | SJA | HV | 21 | 7042-0068 | 2700 | 700 | 2871.5
301211162148 | 3041 | 2986 | 2957 | 731 | 2850 | 2021-11-23 09:17:57 | 55 | 29 | SJA | HV | 21 | 7042-0068 | 2700 | 700 | 2851.31
301211167803 | 2983 | 2920 | 2897 | 735 | 2845 | 2021-11-23 04:35:19 | 63 | 23 | SJA | HV | 21 | 7042-0068 | 2700 | 700 | 2840.035
301211168821 | 2643 | 2584 | 2562 | 639 | 2510 | 2021-11-22 15:47:33 | 59 | 22 | LNP | AV | 31 | 6042-0057 | 2400 | 600 | 2501.35
301211168784 | 2649 | 2580 | 2577 | 637 | 2525 | 2021-11-22 15:16:18 | 69 | 3 | LNP | AV | 31 | 6042-0057 | 2400 | 600 | 2523.56
301211168869 | 2645 | 2598 | 2572 | 639 | 2520 | 2021-11-22 14:44:42 | 47 | 26 | LNP | AV | 31 | 6042-0057 | 2400 | 600 | 2513.54
301211168747 | 2647 | 2583 | 2527 | 639 | 2480 | 2021-11-22 13:38:48 | 64 | 56 | LNP | AV | 31 | 6042-0057 | 2400 | 600 | 2461.71
301211168748 | 2644 | 2582 | 2557 | 637 | 2510 | 2021-11-22 13:24:54 | 62 | 25 | LNP | AV | 31 | 6042-0057 | 2400 | 600 | 2506.68
301211168768 | 2634 | 2572 | 2542 | 639 | 2525 |  | 62 | 30 | LNP | AV | 31 | 6042-0057 | 2400 | 600 | 2484.55
301211168605 | 2641 | 2599 | 2572 | 638 | 2525 |  | 42 | 27 | LNP | AV | 31 | 6042-0057 | 2400 | 600 | 2460.02
301211168797 | 2644 | 2596 | 2577 | 639 | 2525 | 2021-11-22 12:31:34 | 48 | 19 | LNP | AV | 31 | 6042-0057 | 2400 | 600 | 2521.19
301211168764 | 2648 | 2571 | 2562 | 638 | 2520 | 2021-11-22 11:41:30 | 77 | 9 | LNP | AV | 31 | 6042-0057 | 2400 | 600 | 2515.65
301211168767 | 2641 | 2595 | 2572 | 638 | 2525 |  | 46 | 23 | LNP | AV | 31 | 6042-0057 | 2400 | 600 | 2477.97
301211168880 | 2644 | 2586 | 2572 | 635 | 2525 | 2021-11-22 10:18:49 | 58 | 14 | LNP | AV | 31 | 6042-0057 | 2400 | 600 | 2522.7
301211168877 | 2644 | 2582 | 2562 | 634 | 2520 | 2021-11-22 09:32:55 | 62 | 20 | LNP | AV | 31 | 6042-0057 | 2400 | 600 | 2510.62
301211170303 | 2981 | 2906 | 2877 | 741 | 2825 | 2021-11-21 09:42:25 | 75 | 29 | LNP | AV | 21 | 7042-0063 | 2700 | 700 | 2817
301211170279 | 2985 | 2923 | 2902 | 740 | 2850 | 2021-11-21 09:31:00 | 62 | 21 | LNP | AV | 21 | 7042-0063 | 2700 | 700 | 2846.1
301211170278 | 2980 | 2919 | 2902 | 739 | 2800 | 2021-11-21 09:19:38 | 61 | 17 | LNP | AV | 21 | 7042-0063 | 2700 | 700 | 2808.1
301211171137 | 2989 | 2931 | 2907 | 691 | 2850 | 2021-11-21 03:43:06 | 58 | 24 | LNP | AV | 29 | 6542-0010 | 2700 | 650 | 2849.595
301211171138 | 2990 | 2938 | 2917 | 692 | 2850 | 2021-11-21 03:31:02 | 52 | 21 | LNP | AV | 29 | 6542-0010 | 2700 | 650 | 2838.5
301211171127 | 2989 | 2937 | 2902 | 688 | 2850 | 2021-11-21 02:32:44 | 52 | 35 | LNP | AV | 29 | 6542-0010 | 2700 | 650 | 2846.4
301211171162 | 2988 | 2932 | 2922 | 689 | 2850 | 2021-11-21 00:53:37 | 56 | 10 | LNP | AV | 29 | 6542-0010 | 2700 | 650 | 2848.95
301211171151 | 2987 | 2951 | 2917 | 690 | 2850 | 2021-11-21 00:40:12 | 36 | 34 | LNP | AV | 29 | 6542-0010 | 2700 | 650 | 2845.35
301211171148 | 2994 | 2950 | 2917 | 690 | 2850 | 2021-11-21 00:26:58 | 44 | 33 | LNP | AV | 29 | 6542-0010 | 2700 | 650 | 2849
301211171131 | 2991 | 2949 | 2917 | 690 | 2850 | 2021-11-21 00:13:42 | 42 | 32 | LNP | AV | 29 | 6542-0010 | 2700 | 650 | 2849.85
301211171128 | 2987 | 2960 | 2912 | 690 | 2850 | 2021-11-20 23:57:58 | 27 | 48 | LNP | AV | 29 | 6542-0010 | 2700 | 650 | 2850.3
301211171115 | 2981 | 2933 | 2907 | 688 | 2850 | 2021-11-20 22:53:22 | 48 | 26 | LNP | AV | 29 | 6542-0010 | 2700 | 650 | 2844.9
301211171116 | 2997 | 2935 | 2912 | 688 | 2850 | 2021-11-20 23:23:36 | 62 | 23 | LNP | AV | 29 | 6542-0010 | 2700 | 650 | 2848.45
301211171112 | 2985 | 2934 | 2912 | 692 | 2850 | 2021-11-20 22:38:20 | 51 | 22 | LNP | AV | 29 | 6542-0010 | 2700 | 650 | 2849.605
301211171130 | 2992 | 2942 | 2917 | 690 | 2850 | 2021-11-20 20:35:56 | 50 | 25 | LNP | AV | 29 | 6542-0010 | 2700 | 650 | 2849.65
301211171088 | 2997 | 2931 | 2917 | 686 | 2850 | 2021-11-20 20:17:49 | 66 | 14 | LNP | AV | 29 | 6542-0010 | 2700 | 650 | 2845.6
301211171129 | 2995 | 2954 | 2912 | 690 | 2850 |  | 41 | 42 | LNP | AV | 29 | 6542-0010 | 2700 | 650 | 2849.55
301211171123 | 2990 | 2941 | 2907 | 688 | 2850 | 2021-11-20 19:26:38 | 49 | 34 | LNP | AV | 29 | 6542-0010 | 2700 | 650 | 2846.65
301211171124 | 2997 | 2946 | 2912 | 688 | 2850 | 2021-11-20 19:14:09 | 51 | 34 | LNP | AV | 29 | 6542-0010 | 2700 | 650 | 2846.6
301211171139 | 2987 | 2928 | 2907 | 689 | 2850 | 2021-11-20 19:00:57 | 59 | 21 | LNP | AV | 29 | 6542-0010 | 2700 | 650 | 2850.8
301211171140 | 2988 | 2925 | 2897 | 689 | 2845 | 2021-11-20 18:48:28 | 63 | 28 | LNP | AV | 29 | 6542-0010 | 2700 | 650 | 2833.65
301211171165 | 2990 | 2954 | 2932 | 690 | 2850 | 2021-11-20 18:35:57 | 36 | 22 | LNP | AV | 29 | 6542-0010 | 2700 | 650 | 2845.5
301211171134 | 2997 | 2944 | 2912 | 690 | 2850 | 2021-11-20 17:04:24 | 53 | 32 | LNP | AV | 29 | 6542-0010 | 2700 | 650 | 2850.1
301211171152 | 2986 | 2943 | 2922 | 691 | 2850 | 2021-11-20 17:58:57 | 43 | 21 | LNP | AV | 29 | 6542-0010 | 2700 | 650 | 2848.3
301211171095 | 2999 | 2933 | 2907 | 689 | 2850 | 2021-11-20 17:33:37 | 66 | 26 | LNP | AV | 29 | 6542-0010 | 2700 | 650 | 2848.625
301211171157 | 2989 | 2943 | 2912 | 692 | 2850 | 2021-11-20 16:36:13 | 46 | 31 | LNP | AV | 29 | 6542-0010 | 2700 | 650 | 2849.4
301211171109 | 2989 | 2914 | 2892 | 692 | 2840 | 2021-11-20 16:23:06 | 75 | 22 | LNP | AV | 29 | 6542-0010 | 2700 | 650 | 2802.78
301211171106 | 2987 | 2922 | 2902 | 692 | 2850 | 2021-11-20 16:12:28 | 65 | 20 | LNP | AV | 29 | 6542-0010 | 2700 | 650 | 2852.28
301211171163 | 2989 | 2920 | 2892 | 689 | 2840 | 2021-11-20 15:36:39 | 69 | 28 | LNP | AV | 29 | 6542-0010 | 2700 | 650 | 2837.65
301211171160 | 2990 | 2940 | 2912 | 690 | 2850 | 2021-11-20 15:25:02 | 50 | 28 | LNP | AV | 29 | 6542-0010 | 2700 | 650 | 2849.1
301211171168 | 2987 | 2923 | 2897 | 688 | 2845 | 2021-11-20 15:10:51 | 64 | 26 | LNP | AV | 29 | 6542-0010 | 2700 | 650 | 2841.21
301211171119 | 2996 | 2921 | 2907 | 689 | 2850 | 2021-11-20 14:23:03 | 75 | 14 | LNP | AV | 29 | 6542-0010 | 2700 | 650 | 2847.6
301211171120 | 2988 | 2932 | 2902 | 687 | 2780 | 2021-11-20 14:12:19 | 56 | 30 | LNP | AV | 29 | 6542-0010 | 2700 | 650 | 2836.8
301211171161 | 2989 | 2924 | 2892 | 689 | 2840 | 2021-11-20 13:59:07 | 65 | 32 | LNP | AV | 29 | 6542-0010 | 2700 | 650 | 2833.73
301211171098 | 2987 | 2944 | 2912 | 691 | 2850 | 2021-11-20 13:37:13 | 43 | 32 | LNP | AV | 29 | 6542-0010 | 2700 | 650 | 2846.55
301211171158 | 2999 | 2938 | 2912 | 690 | 2850 |  | 61 | 26 | LNP | AV | 29 | 6542-0010 | 2700 | 650 | 2838.15
301211171111 | 2989 | 2937 | 2902 | 690 | 2850 |  | 52 | 35 | LNP | AV | 29 | 6542-0010 | 2700 | 650 | 2846.4
301211171133 | 2985 | 2938 | 2902 | 687 | 2850 |  | 47 | 36 | LNP | AV | 29 | 6542-0010 | 2700 | 650 | 2835.45
301211171174 | 2985 | 2943 | 2902 | 689 | 2850 | 2021-11-20 06:01:31 | 42 | 41 | LNP | AV | 29 | 6542-0010 | 2700 | 650 | 2837.85
301211171121 | 2996 | 2946 | 2917 | 690 | 2850 | 2021-11-20 10:12:56 | 50 | 29 | LNP | AV | 29 | 6542-0010 | 2700 | 650 | 2836.9
301211171153 | 2995 | 2920 | 2887 | 690 | 2720 | 2021-11-20 09:48:43 | 75 | 33 | LNP | AV | 29 | 6542-0010 | 2700 | 650 | 2736.56
301211171101 | 2988 | 2937 | 2897 | 692 | 2845 | 2021-11-20 09:34:34 | 51 | 40 | LNP | AV | 29 | 6542-0010 | 2700 | 650 | 2826
301211171186 | 2987 | 2932 | 2912 | 691 | 2850 | 2021-11-20 09:09:58 | 55 | 20 | LNP | AV | 29 | 6542-0010 | 2700 | 650 | 2848.67
301211171114 | 2999 | 2926 | 2907 | 691 | 2850 | 2021-11-20 07:43:48 | 73 | 19 | LNP | AV | 29 | 6542-0010 | 2700 | 650 | 2848.47
301211171185 | 2989 | 2943 | 2902 | 691 | 2850 | 2021-11-20 06:14:22 | 46 | 41 | LNP | AV | 29 | 6542-0010 | 2700 | 650 | 2849.55
301211171156 | 2987 | 2927 | 2902 | 692 | 2850 | 2021-11-20 05:02:06 | 60 | 25 | LNP | AV | 29 | 6542-0010 | 2700 | 650 | 2845.75
301211171154 | 2992 | 2941 | 2917 | 691 | 2850 | 2021-11-20 04:33:37 | 51 | 24 | LNP | AV | 29 | 6542-0010 | 2700 | 650 | 2849.8
301211171149 | 2985 | 2922 | 2887 | 692 | 2850 |  | 63 | 35 | LNP | AV | 29 | 6542-0010 | 2700 | 650 | 2782.63
301211171117 | 2998 | 2932 | 2912 | 690 | 2850 |  | 66 | 20 | LNP | AV | 29 | 6542-0010 | 2700 | 650 | 2850.3
301211171118 | 2988 | 2938 | 2877 | 692 | 2820 | 2021-11-20 03:23:09 | 50 | 61 | LNP | AV | 29 | 6542-0010 | 2700 | 650 | 2776.25
301211171150 | 2990 | 2932 | 2912 | 693 | 2850 | 2021-11-20 02:58:09 | 58 | 20 | LNP | AV | 29 | 6542-0010 | 2700 | 650 | 2850.15
301211171167 | 2983 | 2946 | 2912 | 689 | 2850 | 2021-11-20 01:53:50 | 37 | 34 | LNP | AV | 29 | 6542-0010 | 2700 | 650 | 2837.05
301211171132 | 2994 | 2965 | 2927 | 688 | 2850 | 2021-11-20 01:38:34 | 29 | 38 | LNP | AV | 29 | 6542-0010 | 2700 | 650 | 2841.75
301211171107 | 2994 | 2933 | 2912 | 693 | 2850 | 2021-11-20 01:20:55 | 61 | 21 | LNP | AV | 29 | 6542-0010 | 2700 | 650 | 2848.975
301211171104 | 2993 | 2922 | 2897 | 692 | 2840 | 2021-11-20 01:00:31 | 71 | 25 | LNP | AV | 29 | 6542-0010 | 2700 | 650 | 2840.15
301211171164 | 2988 | 2944 | 2907 | 690 | 2850 | 2021-11-20 00:48:17 | 44 | 37 | LNP | AV | 29 | 6542-0010 | 2700 | 650 | 2850.4
301211171110 | 2988 | 2934 | 2902 | 691 | 2850 | 2021-11-20 00:33:08 | 54 | 32 | LNP | AV | 29 | 6542-0010 | 2700 | 650 | 2848.2
301211171125 | 2989 | 2938 | 2912 | 689 | 2850 | 2021-11-19 22:50:46 | 51 | 26 | LNP | AV | 29 | 6542-0010 | 2700 | 650 | 2848.65
301211171126 | 2988 | 2941 | 2917 | 690 | 2850 | 2021-11-19 22:38:32 | 47 | 24 | LNP | AV | 29 | 6542-0010 | 2700 | 650 | 2849
301211171136 | 2995 | 2952 | 2927 | 691 | 2850 | 2021-11-19 21:54:18 | 43 | 25 | LNP | AV | 29 | 6542-0010 | 2700 | 650 | 2847.75
301211171108 | 2983 | 2934 | 2897 | 694 | 2845 | 2021-11-19 18:46:13 | 49 | 37 | LNP | AV | 29 | 6542-0010 | 2700 | 650 | 2839.53
301211171122 | 2997 | 2940 | 2902 | 689 | 2850 | 2021-11-19 17:15:42 | 57 | 38 | LNP | AV | 29 | 6542-0010 | 2700 | 650 | 2844.8
301211171184 | 2994 | 2939 | 2897 | 691 | 2845 | 2021-11-19 17:04:11 | 55 | 42 | LNP | AV | 29 | 6542-0010 | 2700 | 650 | 2833.22
301211171166 | 2984 | 2929 | 2907 | 688 | 2850 | 2021-11-19 16:52:42 | 55 | 22 | LNP | AV | 29 | 6542-0010 | 2700 | 650 | 2849.65
301211171183 | 2992 | 2922 | 2895 | 690 | 2843 | 2021-11-19 16:41:06 | 70 | 27 | LNP | AV | 29 | 6542-0010 | 2700 | 650 | 2837.09
301211170283 | 2985 | 2915 | 2892 | 741 | 2840 | 2021-11-19 16:29:35 | 70 | 23 | LNP | AV | 21 | 7042-0063 | 2700 | 700 | 2835.05
301211170306 | 2982 | 2926 | 2897 | 733 | 2820 | 2021-11-19 16:18:01 | 56 | 29 | LNP | AV | 21 | 7042-0063 | 2700 | 700 | 2825.31
301211170285 | 2980 | 2913 | 2892 | 741 | 2840 | 2021-11-19 16:05:16 | 67 | 21 | LNP | AV | 21 | 7042-0063 | 2700 | 700 | 2835.45
301211170319 | 2986 | 2926 | 2907 | 744 | 2850 | 2021-11-19 08:51:10 | 60 | 19 | LNP | AV | 21 | 7042-0063 | 2700 | 700 | 2850.5
301211170287 | 2981 | 2910 | 2892 | 741 | 2840 | 2021-11-19 08:26:16 | 71 | 18 | LNP | AV | 21 | 7042-0063 | 2700 | 700 | 2839.65
301211170288 | 2982 | 2903 | 2887 | 742 | 2835 | 2021-11-19 06:43:57 | 79 | 16 | LNP | AV | 21 | 7042-0063 | 2700 | 700 | 2831.45
301211170111 | 2980 | 2934 | 2902 | 740 | 2830 | 2021-11-18 20:34:57 | 46 | 32 | LNP | AS | 27 | 7042-0070 | 2700 | 700 | 2828.15
301211167793 | 2980 | 2920 | 2902 | 737 | 2850 | 2021-11-19 00:24:59 | 60 | 18 | SJA | HV | 21 | 7042-0063 | 2700 | 700 | 2836.03
301211167770 | 2979 | 2923 | 2887 | 735 | 2830 |  | 56 | 36 | SJA | HV | 21 | 7042-0063 | 2700 | 700 | 2808.36
301211167781 | 3085 | 3033 | 3012 | 736 | 2900 |  | 52 | 21 | SJA | HV | 21 | 7042-0063 | 2700 | 700 | 2897
301211169081 | 2983 | 2933 | 2907 | 738 |  |  | 50 | 26 | LNP | AS | 4 | 7042-0069 | 2700 | 700 | 2828.14
301211170110 | 2990 | 2929 | 2907 | 744 | 2830 | 2021-11-18 20:52:37 | 61 | 22 | LNP | AS | 27 | 7042-0070 | 2700 | 700 | 2834.25
301211169123 | 2981 | 2936 | 2902 | 740 | 2830 | 2021-11-18 20:07:30 | 45 | 34 | LNP | AS | 4 | 7042-0070 | 2700 | 700 | 2825.45
301211170231 | 2983 | 2939 | 2897 | 742 | 2820 | 2021-11-18 17:38:01 | 44 | 42 | LNP | AS | 21 | 7042-0070 | 2700 | 700 | 2827.85
301211170230 | 2987 | 2929 | 2902 | 742 | 2825 | 2021-11-18 17:17:56 | 58 | 27 | LNP | AS | 21 | 7042-0070 | 2700 | 700 | 2830.95
301211169118 | 2986 | 2927 | 2907 | 740 | 2830 | 2021-11-18 17:06:33 | 59 | 20 | LNP | AS | 4 | 7042-0070 | 2700 | 700 | 2855.1
301211170115 | 2980 | 2928 | 2907 | 742 | 2855 | 2021-11-18 16:54:55 | 52 | 21 | LNP | AS | 21 | 7042-0070 | 2700 | 700 | 2846.3
301211169981 | 2980 | 2926 | 2907 | 742 | 2830 | 2021-11-18 16:44:03 | 54 | 19 | LNP | AS | 21 | 7042-0070 | 2700 | 700 | 2836.35
301211168407 | 2970 | 2898 | 2877 | 734 |  |  | 72 | 21 | LNP | AS | 27 | 7042-0070 | 2700 | 700 | 2807.51
301211168921 | 2987 | 2933 | 2902 | 742 | 2825 | 2021-11-18 16:29:14 | 54 | 31 | LNP | AS | 27 | 7042-0070 | 2700 | 700 | 2828.6
301211168483 | 2988 | 2918 | 2897 | 735 | 2815 | 2021-11-18 16:17:30 | 70 | 21 | LNP | AS | 27 | 7042-0070 | 2700 | 700 | 2821.21
301211170067 | 2985 | 2931 | 2912 | 740 | 2825 | 2021-11-18 14:28:54 | 54 | 19 | LNP | AS | 21 | 7042-0070 | 2700 | 700 | 2856.78
301211170276 | 2980 | 2928 | 2852 | 741 | 2705 | 2021-11-18 14:58:09 | 52 | 76 | LNP | AV | 21 | 7042-0068 | 2700 | 700 | 2774.46
301211170248 | 2983 | 2935 | 2887 | 741 | 2835 | 2021-11-18 14:39:47 | 48 | 48 | LNP | AS | 21 | 7042-0070 | 2700 | 700 | 2828.8
301211170066 | 2976 | 2942 | 2912 | 742 | 2860 | 2021-11-18 14:17:17 | 34 | 30 | LNP | AS | 21 | 7042-0070 | 2700 | 700 | 2856.55
301211170151 | 2984 | 2944 | 2917 | 740 | 2865 | 2021-11-18 14:06:24 | 40 | 27 | LNP | AS | 21 | 7042-0070 | 2700 | 700 | 2857.55
301211170101 | 2981 | 2947 | 2912 | 740 | 2860 | 2021-11-18 13:42:52 | 34 | 35 | LNP | AS | 21 | 7042-0070 | 2700 | 700 | 2844.4
301211170116 | 2985 | 2917 | 2897 | 741 | 2845 | 2021-11-18 13:30:46 | 68 | 20 | LNP | AS | 21 | 7042-0070 | 2700 | 700 | 2827.95
301211168223 | 2984 | 2940 | 2912 | 736 | 2860 | 2021-11-18 12:29:14 | 44 | 28 | LNP | AS | 4 | 7042-0070 | 2700 | 700 | 2856.9
301211170028 | 2975 | 2921 | 2892 | 740 | 2840 | 2021-11-18 11:47:58 | 54 | 29 | LNP | AS | 27 | 7042-0070 | 2700 | 700 | 2818.4
301211170128 | 2975 | 2915 | 2897 | 742 | 2845 |  | 60 | 18 | LNP | AS | 21 | 7042-0070 | 2700 | 700 | 2770.69
301211170129 | 2980 | 2908 | 2887 | 740 | 2835 | 2021-11-18 11:11:06 | 72 | 21 | LNP | AS | 21 | 7042-0070 | 2700 | 700 | 2831.65
301211170118 | 2993 | 2914 | 2907 | 740 | 2855 | 2021-11-18 10:59:00 | 79 | 7 | LNP | AS | 21 | 7042-0070 | 2700 | 700 | 2846.15
301211170236 | 2984 | 2937 | 2897 | 741 | 2845 | 2021-11-18 10:43:09 | 47 | 40 | LNP | AS | 21 | 7042-0070 | 2700 | 700 | 2838.35
301211170127 | 2980 | 2930 | 2902 | 740 | 2850 | 2021-11-18 09:38:22 | 50 | 28 | LNP | AS | 21 | 7042-0070 | 2700 | 700 | 2840.242
301211168248 | 2986 | 2936 | 2912 | 736 | 2860 | 2021-11-18 09:27:31 | 50 | 24 | LNP | AS | 4 | 7042-0070 | 2700 | 700 | 2851.23
301211168475 | 2983 | 2937 | 2912 | 734 | 2860 | 2021-11-18 08:44:02 | 46 | 25 | LNP | AS | 27 | 7042-0070 | 2700 | 700 | 2823.04
301211170123 | 2984 | 2919 | 2902 | 742 | 2850 | 2021-11-18 08:28:45 | 65 | 17 | LNP | AS | 21 | 7042-0070 | 2700 | 700 | 2832.57
301211170142 | 2980 | 2920 | 2902 | 742 | 2850 |  | 60 | 18 | LNP | AS | 21 | 7042-0070 | 2700 | 700 | 2827.39
301211170308 | 2980 | 2945 | 2912 | 744 | 2800 | 2021-11-18 06:14:33 | 35 | 33 | LNP | AV | 21 | 7042-0063 | 2700 | 700 | 2806.5
301211170317 | 2984 | 2933 | 2907 | 742 | 2800 | 2021-11-18 06:02:20 | 51 | 26 | LNP | AV | 21 | 7042-0063 | 2700 | 700 | 2815.85
301211170314 | 2983 | 2938 | 2922 | 743 | 2800 | 2021-11-18 05:50:15 | 45 | 16 | LNP | AV | 21 | 7042-0063 | 2700 | 700 | 2838.85
301211170318 | 2985 | 2913 | 2897 | 743 | 2800 | 2021-11-18 05:25:58 | 72 | 16 | LNP | AV | 21 | 7042-0063 | 2700 | 700 | 2832.65
301211166877 | 2976 | 2934 | 2877 | 731 | 2800 | 2021-11-18 04:57:44 | 42 | 57 | LNP | AV | 27 | 7042-0063 | 2700 | 700 | 2784.15
301211170284 | 2984 | 2935 | 2897 | 742 | 2800 | 2021-11-18 04:43:00 | 49 | 38 | LNP | AV | 21 | 7042-0063 | 2700 | 700 | 2814.05
301211170313 | 2982 | 2926 | 2877 | 743 | 2800 | 2021-11-18 04:29:05 | 56 | 49 | LNP | AV | 21 | 7042-0063 | 2700 | 700 | 2805.2
301211170309 | 2981 | 2933 | 2902 | 745 | 2800 | 2021-11-18 04:15:27 | 48 | 31 | LNP | AV | 21 | 7042-0063 | 2700 | 700 | 2813.84
301211170305 | 2984 | 2923 | 2897 | 743 | 2800 | 2021-11-18 04:01:27 | 61 | 26 | LNP | AV | 21 | 7042-0063 | 2700 | 700 | 2816.2
301211170272 | 2985 | 2923 | 2902 | 740 | 2800 | 2021-11-18 03:47:31 | 62 | 21 | LNP | AV | 21 | 7042-0063 | 2700 | 700 | 2846.1
301211170273 | 2980 | 2946 | 2922 | 742 | 2800 | 2021-11-18 03:33:23 | 34 | 24 | LNP | AV | 21 | 7042-0063 | 2700 | 700 | 2827.9
301211170325 | 2987 | 2946 | 2907 | 743 | 2800 | 2021-11-18 03:18:00 | 41 | 39 | LNP | AV | 21 | 7042-0063 | 2700 | 700 | 2804.9
301211170296 | 2984 | 2913 | 2892 | 743 | 2800 | 2021-11-18 01:59:37 | 71 | 21 | LNP | AV | 21 | 7042-0063 | 2700 | 700 | 2808.75
301211169898 | 2986 | 2931 | 2917 | 738 | 2800 | 2021-11-18 00:13:37 | 55 | 14 | LNP | AS | 21 | 7042-0063 | 2700 | 700 | 2816.23
301211170302 | 2982 | 2921 | 2902 | 742 | 2800 | 2021-11-18 00:01:22 | 61 | 19 | LNP | AV | 21 | 7042-0063 | 2700 | 700 | 2832.17
301211170310 | 2983 | 2937 | 2907 | 742 | 2800 | 2021-11-17 23:19:14 | 46 | 30 | LNP | AV | 21 | 7042-0063 | 2700 | 700 | 2811.5
301211169679 | 3041 | 2975 | 2952 | 783 | 2865 | 2021-11-17 16:19:17 | 66 | 23 | SJA | HV | 23 | 7532-0033 | 2700 | 750 | 2876.95
301211169677 | 3041 | 2968 | 2942 | 784 | 2890 | 2021-11-17 15:51:00 | 73 | 26 | SJA | HV | 23 | 7532-0033 | 2700 | 750 | 2882.14
301211169676 | 3042 | 2964 | 2942 | 785 | 2860 | 2021-11-17 15:07:26 | 78 | 22 | SJA | HV | 23 | 7532-0033 | 2700 | 750 | 2856.15
301211170911 | 3038 | 2972 | 2897 | 794 | 2835 | 2021-11-17 14:18:06 | 66 | 75 | SJA | HV | 23 | 7532-0033 | 2700 | 750 | 2818.19
301211170913 | 3040 | 2975 | 2952 | 793 | 2900 | 2021-11-17 12:01:53 | 65 | 23 | SJA | HV | 23 | 7532-0033 | 2700 | 750 | 2894.8
301211170927 | 3040 | 2966 | 2932 | 794 | 2880 | 2021-11-17 11:37:38 | 74 | 34 | SJA | HV | 23 | 7532-0033 | 2700 | 750 | 2865.82
301211167446 | 3041 | 2967 | 2952 | 782 | 2900 | 2021-10-10 11:17:40 | 74 | 15 | SJA | HV | 23 | 7532-0029 | 2700 | 750 | 2879.78
301211170942 | 3040 | 2986 | 2947 | 791 | 2770 | 2021-11-14 00:45:09 | 54 | 39 | SJA | HV | 23 | 7532-0033 | 2700 | 750 | 2795.74
301211170950 | 3045 | 2966 | 2942 | 791 | 2880 | 2021-11-14 02:23:41 | 79 | 24 | SJA | HV | 23 | 7532-0033 | 2700 | 750 | 2877.7
301211164661 | 3035 | 3003 | 2962 | 780 | 2900 | 2021-11-14 06:41:28 | 32 | 41 | SJA | HV | 23 | 7532-0033 | 2700 | 750 | 2893.53
301211169673 | 3035 | 2970 | 2942 | 785 | 2890 | 2021-11-14 06:16:38 | 65 | 28 | SJA | HV | 23 | 7532-0033 | 2700 | 750 | 2879.05
301211170924 | 3137 | 3082 | 3057 | 793 | 2900 | 2021-11-14 04:18:17 | 55 | 25 | SJA | HV | 23 | 7532-0033 | 2700 | 750 | 2890.5
301211170925 | 3045 | 2987 | 2962 | 792 | 2900 |  | 58 | 25 | SJA | HV | 23 | 7532-0033 | 2700 | 750 | 2873.45
301211170932 | 3037 | 2990 | 2967 | 790 | 2900 | 2021-11-14 03:29:47 | 47 | 23 | SJA | HV | 23 | 7532-0033 | 2700 | 750 | 2880.8
301211170930 | 3035 | 2972 | 2947 | 791 | 2880 | 2021-11-14 03:13:51 | 63 | 25 | SJA | HV | 23 | 7532-0033 | 2700 | 750 | 2875.9
301211170936 | 3040 | 3000 | 2967 | 791 | 2880 |  | 40 | 33 | SJA | HV | 23 | 7532-0033 | 2700 | 750 | 2870.15
301211170933 | 3145 | 3067 | 3042 | 792 | 2900 | 2021-11-14 00:29:18 | 78 | 25 | SJA | HV | 23 | 7532-0033 | 2700 | 750 | 2894
301211170940 | 3042 | 2997 | 2922 | 793 | 2870 | 2021-11-14 00:14:55 | 45 | 75 | SJA | HV | 23 | 7532-0033 | 2700 | 750 | 2846.71
301211170800 | 3035 | 2990 | 2937 | 795 | 2885 | 2021-11-13 22:53:07 | 45 | 53 | SJA | AS | 23 | 7532-0033 | 2700 | 750 | 2877.7
301211170869 | 3042 | 2971 | 2912 | 791 | 2830 | 2021-11-13 22:40:53 | 71 | 59 | SJA | AS | 23 | 7532-0033 | 2700 | 750 | 2837.65
301211170848 | 3038 | 2978 | 2952 | 792 | 2885 | 2021-11-13 22:25:22 | 60 | 26 | SJA | AS | 23 | 7532-0033 | 2700 | 750 | 2874.5
301211170801 | 3035 | 2972 | 2952 | 796 | 2780 | 2021-11-13 20:29:21 | 63 | 20 | SJA | AS | 23 | 7532-0033 | 2700 | 750 | 2806.8
301211170784 | 3043 | 2984 | 2932 | 794 | 2880 | 2021-11-13 19:59:33 | 59 | 52 | SJA | AS | 23 | 7532-0033 | 2700 | 750 | 2872.13
301211167400 | 3044 | 2965 | 2947 | 782 | 2890 | 2021-11-13 18:37:04 | 79 | 18 | LNP | AS | 23 | 7532-0033 | 2700 | 750 | 2872.4
301211167302 | 3041 | 2973 | 2963 | 781 | 2900 | 2021-11-13 17:57:59 | 68 | 10 | LNP | AS | 23 | 7532-0033 | 2700 | 750 | 2896.25
301211167320 | 3034 | 2955 | 2932 | 782 | 2870 | 2021-11-13 17:05:55 | 79 | 23 | LNP | AS | 23 | 7532-0033 | 2700 | 750 | 2863.32
301211167406 | 3035 | 2973 | 2897 | 782 | 2780 | 2021-11-13 15:55:41 | 62 | 76 | LNP | AS | 23 | 7532-0033 | 2700 | 750 | 2783.73
301211167323 | 3041 | 2967 | 2942 | 782 | 2880 | 2021-11-13 15:29:43 | 74 | 25 | LNP | AS | 23 | 7532-0033 | 2700 | 750 | 2882.3
301211167286 | 3041 | 2968 | 2957 | 781 | 2880 | 2021-11-13 09:57:27 | 73 | 11 | LNP | AS | 23 | 7532-0033 | 2700 | 750 | 2879.51
301211167280 | 3046 | 2996 | 2979 | 782 | 2900 | 2021-11-13 09:45:03 | 50 | 17 | LNP | AS | 23 | 7532-0033 | 2700 | 750 | 2888.1
301211167289 | 3039 | 2974 | 2952 | 784 | 2890 | 2021-11-13 09:32:46 | 65 | 22 | LNP | AS | 23 | 7532-0033 | 2700 | 750 | 2892.1
301211167362 | 3046 | 2999 | 2957 | 781 | 2900 | 2021-11-13 08:44:34 | 47 | 42 | LNP | AS | 23 | 7532-0033 | 2700 | 750 | 2865.57
301211167213 | 3046 | 2971 | 2942 | 783 | 2890 | 2021-11-13 08:32:43 | 75 | 29 | LNP | AS | 23 | 7532-0033 | 2700 | 750 | 2886.41
301211167322 | 3035 | 2985 | 2954 | 783 | 2900 | 2021-11-13 08:09:02 | 50 | 31 | LNP | AS | 23 | 7532-0033 | 2700 | 750 | 2896.3
301211167382 | 3038 | 2979 | 2952 | 782 | 2775 | 2021-11-13 05:59:11 | 59 | 27 | LNP | AS | 23 | 7532-0033 | 2700 | 750 | 2823.75
301211167249 | 3038 | 2979 | 2957 | 780 | 2900 | 2021-11-13 04:37:35 | 59 | 22 | LNP | AS | 23 | 7532-0033 | 2700 | 750 | 2892.5
301211167379 | 3040 | 2971 | 2937 | 780 | 2860 |  | 69 | 34 | LNP | AS | 23 | 7532-0033 | 2700 | 750 | 2855.64
301211167378 | 3035 | 2967 | 2942 | 782 | 2880 | 2021-11-13 02:39:57 | 68 | 25 | LNP | AS | 23 | 7532-0033 | 2700 | 750 | 2876.2
301211167402 | 3040 | 2983 | 2952 | 782 | 2850 | 2021-11-13 00:31:12 | 57 | 31 | LNP | AS | 23 | 7532-0033 | 2700 | 750 | 2879.717
301211170793 | 3036 | 2967 | 2942 | 96 | 2865 | 2021-11-12 23:26:39 | 69 | 25 | SJA | AS | 23 | 7532-0033 | 2700 | 750 | 2859.84
301211170827 | 3036 | 2964 | 2942 | 791 | 2825 | 2021-11-12 22:59:36 | 72 | 22 | SJA | AS | 23 | 7532-0033 | 2700 | 750 | 2841.85
301211170794 | 3037 | 2963 | 2927 | 795 | 2875 | 2021-11-12 22:46:13 | 74 | 36 | SJA | AS | 23 | 7532-0033 | 2700 | 750 | 2869.94
301211170854 | 3033 | 2967 | 2947 | 786 | 2870 | 2021-11-12 21:41:12 | 66 | 20 | SJA | AS | 23 | 7532-0033 | 2700 | 750 | 2871.51
301211170841 | 3036 | 2960 | 2942 | 794 | 2865 | 2021-11-12 21:25:58 | 76 | 18 | SJA | AS | 23 | 7532-0033 | 2700 | 750 | 2868.45
301211170826 | 3040 | 2961 | 2947 | 791 |  |  | 79 | 14 | SJA | AS | 23 | 7532-0033 | 2700 | 750 | 2862.9
301211170850 | 3035 | 2979 | 2952 | 796 | 2870 | 2021-11-12 10:40:01 | 56 | 27 | SJA | AS | 23 | 7532-0033 | 2700 | 750 | 2868.25
301211170839 | 3038 | 2985 | 2962 | 790 | 2900 | 2021-11-12 09:31:32 | 53 | 23 | SJA | AS | 23 | 7532-0033 | 2700 | 750 | 2877.85
301211170853 | 3035 | 2972 | 2947 | 784 | 2900 |  | 63 | 25 | SJA | AS | 23 | 7532-0033 | 2700 | 750 | 2847.8
301211170840 | 3037 | 2967 | 2942 | 791 | 2880 | 2021-11-12 09:10:52 | 70 | 25 | SJA | AS | 23 | 7532-0033 | 2700 | 750 | 2855.1
301211170836 | 3049 | 2975 | 2952 | 792 | 2890 | 2021-11-12 08:57:54 | 74 | 23 | SJA | AS | 23 | 7532-0033 | 2700 | 750 | 2884.9
301211170835 | 3038 | 2970 | 2952 | 790 | 2890 | 2021-11-12 08:44:59 | 68 | 18 | SJA | AS | 23 | 7532-0033 | 2700 | 750 | 2872.65
301211170797 | 3047 | 2977 | 2932 | 795 | 2855 | 2021-11-12 05:41:49 | 70 | 45 | SJA | AS | 23 | 7532-0033 | 2700 | 750 | 2856.95
301211170796 | 3046 | 2967 | 2942 | 795 | 2865 |  | 79 | 25 | SJA | AS | 23 | 7532-0033 | 2700 | 750 | 2877.25
301211170813 | 3140 | 3063 | 3062 | 792 | 2900 | 2021-11-12 03:20:59 | 77 | 1 | SJA | AS | 23 | 7532-0033 | 2700 | 750 | 2876
301211170837 | 3044 | 2976 | 2942 | 791 | 2890 | 2021-11-12 01:07:40 | 68 | 34 | SJA | AS | 23 | 7532-0033 | 2700 | 750 | 2879.4
301211170838 | 3034 | 2969 | 2952 | 794 | 2900 | 2021-11-12 01:18:51 | 65 | 17 | SJA | AS | 23 | 7532-0033 | 2700 | 750 | 2889
301211170855 | 3041 | 2972 | 2947 | 792 | 2890 |  | 69 | 25 | SJA | AS | 23 | 7532-0033 | 2700 | 750 | 2872.033
301211169624 | 3042 | 2963 | 2932 | 783 | 2880 | 2021-11-12 00:04:54 | 79 | 31 | SJA | HV | 23 | 7532-0033 | 2700 | 750 | 2864.17
301211169648 | 3032 | 2961 | 2942 | 784 | 2890 | 2021-11-11 23:30:11 | 71 | 19 | SJA | HV | 23 | 7532-0033 | 2700 | 750 | 2875.5
301211168241 | 2986 | 2924 | 2908 | 740 |  |  | 62 | 16 | LNP | AS | 4 | 7042-0067 | 2700 | 700 | 2857.16
301211169620 | 3045 | 2967 | 2942 | 787 | 2890 | 2021-11-11 23:19:09 | 78 | 25 | SJA | HV | 23 | 7532-0033 | 2700 | 750 | 2882.34
301211169645 | 3034 | 2974 | 2952 | 782 | 2900 | 2021-11-11 22:45:32 | 60 | 22 | SJA | HV | 23 | 7532-0033 | 2700 | 750 | 2894.57
301211168245 | 2988 | 2933 | 2890 | 737 |  |  | 55 | 43 | LNP | AS | 4 | 7042-0067 | 2700 | 700 | 2800.06
301211169139 | 2986 | 2932 | 2907 | 739 | 2705 | 2021-10-22 17:49:52 | 54 | 25 | LNP | AS | 4 | 7042-0069 | 2700 | 700 | 2749.64
301211169077 | 2985 | 2947 | 2902 | 741 | 2705 | 2021-10-22 17:31:40 | 38 | 45 | LNP | AS | 4 | 7042-0069 | 2700 | 700 | 2833.2
301211169661 | 3041 | 2979 | 2958 | 783 | 2900 | 2021-11-11 16:52:06 | 62 | 21 | SJA | HV | 23 | 7532-0033 | 2700 | 750 | 2894.2
301211169653 | 3045 | 2967 | 2936 | 784 | 2884 | 2021-11-11 16:39:07 | 78 | 31 | SJA | HV | 23 | 7532-0033 | 2700 | 750 | 2876.23
301211169631 | 3032 | 2974 | 2954 | 783 | 2900 | 2021-11-11 14:11:18 | 58 | 20 | SJA | HV | 23 | 7532-0033 | 2700 | 750 | 2894.7
301211169657 | 3042 | 2966 | 2942 | 784 | 2875 | 2021-11-11 12:14:08 | 76 | 24 | SJA | HV | 23 | 7532-0033 | 2700 | 750 | 2871.37
301211169660 | 3040 | 2983 | 2952 | 784 | 2880 |  | 57 | 31 | SJA | HV | 23 | 7532-0033 | 2700 | 750 | 2892.842
301211169659 | 3038 | 2987 | 2952 | 784 | 2880 | 2021-11-11 11:21:06 | 51 | 35 | SJA | HV | 23 | 7532-0033 | 2700 | 750 | 2893.9
301211169600 | 3035 | 2969 | 2937 | 785 | 2865 | 2021-11-11 09:59:49 | 66 | 32 | SJA | HV | 23 | 7532-0033 | 2700 | 750 | 2862.1
301211161618 | 3045 | 3002 | 2952 | 731 | 2850 | 2021-07-25 12:15:27 | 43 | 50 | SJA | AV | 21 | 7032-0022 | 2700 | 700 | 2859
301211169665 | 3041 | 2976 | 2942 | 788 | 2870 | 2021-11-11 10:26:15 | 65 | 34 | SJA | HV | 23 | 7532-0033 | 2700 | 750 | 2870.45
301211169599 | 3040 | 2964 | 2942 | 782 | 2865 |  | 76 | 22 | SJA | HV | 23 | 7532-0033 | 2700 | 750 | 2881.15
301211169626 | 3045 | 2974 | 2937 | 786 | 2865 | 2021-11-11 09:26:38 | 71 | 37 | SJA | HV | 23 | 7532-0033 | 2700 | 750 | 2861.67
301211169641 | 3044 | 2984 | 2967 | 782 | 2895 | 2021-11-11 09:13:22 | 60 | 17 | SJA | HV | 23 | 7532-0033 | 2700 | 750 | 2874.65
301211169681 | 3041 | 2983 | 2952 | 783 | 2885 | 2021-11-11 08:46:36 | 58 | 31 | SJA | HV | 23 | 7532-0033 | 2700 | 750 | 2886.708
301211169680 | 3042 | 2980 | 2962 | 784 | 2890 | 2021-11-11 08:20:33 | 62 | 18 | SJA | HV | 23 | 7532-0033 | 2700 | 750 | 2885.95
301211169644 | 3033 | 2971 | 2942 | 784 | 2890 | 2021-11-11 06:30:44 | 62 | 29 | SJA | HV | 23 | 7532-0033 | 2700 | 750 | 2881.42
301211169649 | 3032 | 2960 | 2937 | 784 | 2885 | 2021-11-11 06:19:30 | 72 | 23 | SJA | HV | 23 | 7532-0033 | 2700 | 750 | 2879.1
301211169634 | 3045 | 2980 | 2972 | 783 | 2900 | 2021-11-11 05:55:31 | 65 | 8 | SJA | HV | 23 | 7532-0033 | 2700 | 750 | 2894
301211169635 | 3034 | 2979 | 2942 | 782 | 2890 | 2021-11-11 05:42:14 | 55 | 37 | SJA | HV | 23 | 7532-0033 | 2700 | 750 | 2885.48
301211170162 | 2979 | 2915 | 2867 | 742 | 2710 | 2021-11-11 01:54:47 | 64 | 48 | LNP | AS | 21 | 7042-0068 | 2700 | 700 | 2806.78
301211169041 | 2984 | 2923 | 2901 | 739 |  |  | 61 | 22 | LNP | AS | 4 | 7042-0069 | 2700 | 700 | 2833.953
301211169062 | 2989 | 2920 | 2897 | 740 |  |  | 69 | 23 | LNP | AS | 4 | 7042-0069 | 2700 | 700 | 2820.93
301211170277 | 2984 | 2930 | 2902 | 740 | 2850 | 2021-11-11 00:20:15 | 54 | 28 | LNP | AV | 21 | 7042-0068 | 2700 | 700 | 2846.868
301211170293 | 2983 | 2916 | 2887 | 741 | 2835 | 2021-11-11 00:07:30 | 67 | 29 | LNP | AV | 21 | 7042-0068 | 2700 | 700 | 2835.95
301211170294 | 2984 | 2909 | 2882 | 743 | 2830 |  | 75 | 27 | LNP | AV | 21 | 7042-0068 | 2700 | 700 | 2824.7
301211170312 | 2983 | 2937 | 2862 | 743 | 2800 | 2021-11-10 23:05:27 | 46 | 75 | LNP | AV | 21 | 7042-0068 | 2700 | 700 | 2765.7425
301211170219 | 2991 | 2929 | 2902 | 742 | 2850 | 2021-11-10 22:41:36 | 62 | 27 | LNP | AS | 21 | 7042-0068 | 2700 | 700 | 2835.85
301211170212 | 2976 | 2910 | 2887 | 741 | 2835 | 2021-11-10 22:07:13 | 66 | 23 | LNP | AS | 21 | 7042-0068 | 2700 | 700 | 2829.02
301211170213 | 2984 | 2928 | 2897 | 741 | 2845 | 2021-11-10 21:55:49 | 56 | 31 | LNP | AS | 21 | 7042-0068 | 2700 | 700 | 2837.03
301211170233 | 2984 | 2934 | 2897 | 742 | 2840 | 2021-11-10 21:32:32 | 50 | 37 | LNP | AS | 21 | 7042-0068 | 2700 | 700 | 2829.75
301211170164 | 2981 | 2939 | 2902 | 745 | 2850 | 2021-11-10 21:21:07 | 42 | 37 | LNP | AS | 21 | 7042-0068 | 2700 | 700 | 2845.55
301211170143 | 2981 | 2935 | 2897 | 741 | 2820 | 2021-11-10 20:22:14 | 46 | 38 | LNP | AS | 21 | 7042-0068 | 2700 | 700 | 2831.35
301211170153 | 2980 | 2932 | 2892 | 741 | 2815 | 2021-11-10 19:59:07 | 48 | 40 | LNP | AS | 21 | 7042-0068 | 2700 | 700 | 2819
301211169907 | 2987 | 2929 | 2892 | 741 | 2840 | 2021-11-10 19:34:06 | 58 | 37 | LNP | AS | 21 | 7042-0068 | 2700 | 700 | 2828.05
301211170063 | 2975 | 2935 | 2902 | 742 | 2840 | 2021-11-10 19:22:50 | 40 | 33 | LNP | AS | 21 | 7042-0068 | 2700 | 700 | 2815.6
301211170246 | 2986 | 2923 | 2907 | 742 | 2850 | 2021-11-10 18:21:47 | 63 | 16 | LNP | AS | 21 | 7042-0068 | 2700 | 700 | 2843
301211170157 | 2981 | 2930 | 2897 | 741 | 2770 |  | 51 | 33 | LNP | AS | 21 | 7042-0068 | 2700 | 700 | 2813.65
301211169920 | 2980 | 2936 | 2907 | 740 | 2850 | 2021-11-10 17:22:24 | 44 | 29 | LNP | AS | 21 | 7042-0068 | 2700 | 700 | 2848.15
301211169924 | 2988 | 2928 | 2902 | 741 | 2850 | 2021-11-10 16:56:47 | 60 | 26 | LNP | AS | 21 | 7042-0068 | 2700 | 700 | 2846.9
301211169908 | 2985 | 2933 | 2902 | 740 | 2850 | 2021-11-10 16:18:39 | 52 | 31 | LNP | AS | 21 | 7042-0068 | 2700 | 700 | 2842.817
301211170133 | 2986 | 2922 | 2902 | 742 | 2850 | 2021-11-10 16:06:02 | 64 | 20 | LNP | AS | 21 | 7042-0068 | 2700 | 700 | 2846.1
301211170130 | 2985 | 2929 | 2907 | 742 | 2730 | 2021-11-10 15:52:36 | 56 | 22 | LNP | AS | 21 | 7042-0068 | 2700 | 700 | 2784.05
301211170132 | 2985 | 2920 | 2902 | 743 | 2850 | 2021-11-10 15:34:30 | 65 | 18 | LNP | AS | 21 | 7042-0068 | 2700 | 700 | 2847.97
301211170135 | 2975 | 2931 | 2907 | 741 | 2850 | 2021-11-10 15:21:23 | 44 | 24 | LNP | AS | 21 | 7042-0068 | 2700 | 700 | 2846.4
301211170217 | 2985 | 2929 | 2907 | 741 | 2850 | 2021-11-10 12:35:13 | 56 | 22 | LNP | AS | 21 | 7042-0068 | 2700 | 700 | 2838.7
301211170216 | 2980 | 2918 | 2892 | 740 | 2840 | 2021-11-10 12:14:02 | 62 | 26 | LNP | AS | 21 | 7042-0068 | 2700 | 700 | 2836
301211169910 | 2989 | 2916 | 2882 | 742 | 2830 | 2021-11-10 11:52:14 | 73 | 34 | LNP | AS | 21 | 7042-0068 | 2700 | 700 | 2829.3
301211170100 | 2979 | 2937 | 2897 | 742 | 2840 | 2021-11-10 10:18:26 | 42 | 40 | LNP | AS | 21 | 7042-0068 | 2700 | 700 | 2836.8
301211169903 | 2982 | 2945 | 2912 | 739 | 2850 | 2021-11-10 10:06:58 | 37 | 33 | LNP | AS | 21 | 7042-0068 | 2700 | 700 | 2846.35
301211170011 | 2979 | 2947 | 2907 | 740 | 2850 | 2021-11-10 09:29:56 | 32 | 40 | LNP | AS | 27 | 7042-0068 | 2700 | 700 | 2848
301211170147 | 2985 | 2930 | 2907 | 741 | 2850 | 2021-11-10 08:44:04 | 55 | 23 | LNP | AS | 21 | 7042-0068 | 2700 | 700 | 2845.78
301211170114 | 2980 | 2920 | 2897 | 742 | 2840 | 2021-11-10 08:16:13 | 60 | 23 | LNP | AS | 21 | 7042-0068 | 2700 | 700 | 2841.53
301211170043 | 2980 | 2948 | 2897 | 739 | 2845 | 2021-11-10 06:55:46 | 32 | 51 | LNP | AS | 27 | 7042-0068 | 2700 | 700 | 2834.65
301211170166 | 2984 | 2917 | 2877 | 746 | 2825 | 2021-11-10 06:43:07 | 67 | 40 | LNP | AS | 21 | 7042-0068 | 2700 | 700 | 2820.95
301211170386 | 2649 | 2587 | 2512 | 637 | 2440 | 2021-11-09 22:14:59 | 62 | 75 | PXS | AS | 24 | 6042-0057 | 2400 | 600 | 2439.73
301211170412 | 2646 | 2611 | 2587 | 637 | 2450 | 2021-11-09 08:47:24 | 35 | 24 | PX | AS | 24 | 6042-0057 | 2400 | 600 | 2471.3
301211170354 | 2648 | 2601 | 2572 | 640 | 2520 | 2021-11-09 08:24:19 | 47 | 29 | PXS | AS | 24 | 6042-0057 | 2400 | 600 | 2518.1
301211170409 | 2640 | 2588 | 2525 | 637 | 2443 | 2021-11-09 04:14:42 | 52 | 63 | PX | AS | 24 | 6042-0058 | 2400 | 600 | 2445.54
301211168799 | 2645 | 2596 | 2522 | 638 | 2435 | 2021-11-08 17:12:38 | 49 | 74 | LNP | AV | 31 | 6042-0057 | 2400 | 600 | 2439.92
301211168780 | 2645 | 2576 | 2562 | 637 | 2510 | 2021-11-08 16:31:26 | 69 | 14 | LNP | AV | 31 | 6042-0057 | 2400 | 600 | 2510.7
301211168783 | 2646 | 2578 | 2562 | 638 | 2510 | 2021-11-08 15:52:21 | 68 | 16 | LNP | AV | 31 | 6042-0057 | 2400 | 600 | 2508.1
301211168781 | 2642 | 2577 | 2567 | 637 | 2515 | 2021-11-08 15:42:38 | 65 | 10 | LNP | AV | 31 | 6042-0057 | 2400 | 600 | 2514.15
301211168613 | 2636 | 2606 | 2587 | 638 | 2525 | 2021-11-08 14:55:33 | 30 | 19 | LNP | AV | 31 | 6042-0057 | 2400 | 600 | 2522.6
301211168752 | 2636 | 2577 | 2557 | 637 | 2515 |  | 59 | 20 | LNP | AV | 31 | 6042-0057 | 2400 | 600 | 2490.3
301211170482 | 2645 | 2604 | 2577 | 638 | 2430 | 2021-11-08 08:42:22 | 41 | 27 | PX | AS | 24 | 6042-0058 | 2400 | 600 | 2465.1
301211168573 | 2647 | 2574 | 2557 | 640 | 2505 | 2021-11-08 11:22:10 | 73 | 17 | LNP | AV | 31 | 6042-0057 | 2400 | 600 | 2502.38
301211168590 | 2643 | 2577 | 2567 | 639 | 2515 | 2021-11-08 11:11:46 | 66 | 10 | LNP | AV | 31 | 6042-0057 | 2400 | 600 | 2509.05
301211168778 | 2648 | 2571 | 2557 | 637 | 2505 | 2021-11-08 10:24:57 | 77 | 14 | LNP | AV | 31 | 6042-0057 | 2400 | 600 | 2503.66
301211168806 | 2649 | 2577 | 2567 | 634 | 2515 | 2021-11-08 10:14:34 | 72 | 10 | LNP | AV | 31 | 6042-0057 | 2400 | 600 | 2511.46
301211168591 | 2635 | 2573 | 2557 | 638 | 2505 | 2021-11-08 09:42:38 | 62 | 16 | LNP | AV | 31 | 6042-0057 | 2400 | 600 | 2504.95
301211168588 | 2646 | 2574 | 2557 | 637 | 2505 |  | 72 | 17 | LNP | AV | 31 | 6042-0057 | 2400 | 600 | 2497.15
301211168755 | 2648 | 2583 | 2567 | 639 | 2515 | 2021-11-08 09:21:49 | 65 | 16 | LNP | AV | 31 | 6042-0057 | 2400 | 600 | 2503.6
301211170483 | 2644 | 2598 | 2572 | 637 | 2430 | 2021-11-08 08:29:56 | 46 | 26 | PX | AS | 24 | 6042-0058 | 2400 | 600 | 2454.72
301211170342 | 2647 | 2590 | 2572 | 639 | 2480 | 2021-11-08 04:01:38 | 57 | 18 | PXS | AS | 24 | 6042-0058 | 2400 | 600 | 2493.683
301211169037 | 3041 | 2964 | 2932 | 790 |  |  | 77 | 32 | LNP | AS | 4 | 7042-0069 | 2700 | 700 | 2874.9
301211170524 | 2642 | 2586 | 2510 | 639 | 2413 | 2021-11-08 03:02:46 | 56 | 76 | PX | AS | 24 | 6042-0058 | 2400 | 600 | 2416.62
301211168202 | 2985 | 2912 | 2901 | 738 |  |  | 73 | 11 | LNP | AS | 4 | 7042-0067 | 2700 | 700 | 2836.66
301211168269 | 2982 | 2916 | 2893 | 738 |  |  | 66 | 23 | LNP | AS | 4 | 7042-0067 | 2700 | 700 | 2829.3
301211169051 | 2980 | 2929 | 2906 | 739 |  |  | 51 | 23 | LNP | AS | 4 | 7042-0069 | 2700 | 700 | 2813.305
301211170463 | 2646 | 2595 | 2567 | 639 | 2510 | 2021-11-08 00:27:03 | 51 | 28 | PX | AS | 24 | 6042-0058 | 2400 | 600 | 2510.3
301211170461 | 2645 | 2584 | 2562 | 640 | 2500 | 2021-11-08 00:17:05 | 61 | 22 | PX | AS | 24 | 6042-0058 | 2400 | 600 | 2503.8
301211170527 | 2640 | 2565 | 2542 | 638 | 2450 | 2021-11-08 00:07:02 | 75 | 23 | PX | AS | 24 | 6042-0058 | 2400 | 600 | 2489.06
301211170489 | 2641 | 2609 | 2592 | 639 | 2525 | 2021-11-07 23:56:46 | 32 | 17 | PX | AS | 24 | 6042-0058 | 2400 | 600 | 2520.7
301211170418 | 2649 | 2609 | 2592 | 641 | 2520 | 2021-11-07 22:15:59 | 40 | 17 | PX | AS | 24 | 6042-0058 | 2400 | 600 | 2521.5
301211170339 | 2648 | 2613 | 2597 | 637 | 2525 | 2021-11-07 21:37:42 | 35 | 16 | PXS | AS | 24 | 6042-0058 | 2400 | 600 | 2522.79
301211170471 | 2645 | 2579 | 2562 | 639 | 2485 | 2021-11-07 21:12:35 | 66 | 17 | PX | AS | 24 | 6042-0058 | 2400 | 600 | 2492.1
301211170513 | 2647 | 2604 | 2582 | 638 | 2525 | 2021-11-07 18:43:13 | 43 | 22 | PX | AS | 24 | 6042-0058 | 2400 | 600 | 2520.05
301211170525 | 2641 | 2568 | 2547 | 638 | 2495 |  | 73 | 21 | PX | AS | 24 | 6042-0058 | 2400 | 600 | 2494.01
301211170428 | 2650 | 2575 | 2557 | 640 | 2430 | 2021-11-07 16:37:19 | 75 | 18 | PX | AS | 24 | 6042-0058 | 2400 | 600 | 2498.34
301211170469 | 2649 | 2597 | 2572 | 640 | 2520 | 2021-11-07 16:24:48 | 52 | 25 | PX | AS | 24 | 6042-0058 | 2400 | 600 | 2515
301211170358 | 2647 | 2595 | 2577 | 638 | 2525 | 2021-11-07 16:00:55 | 52 | 18 | PXS | AS | 24 | 6042-0058 | 2400 | 600 | 2503.24
301211170474 | 2648 | 2607 | 2582 | 640 | 2525 | 2021-11-07 15:39:09 | 41 | 25 | PX | AS | 24 | 6042-0058 | 2400 | 600 | 2524.9
301211170523 | 2640 | 2582 | 2562 | 638 | 2510 | 2021-11-07 15:19:41 | 58 | 20 | PX | AS | 24 | 6042-0058 | 2400 | 600 | 2508.85
301211170490 | 2645 | 2614 | 2607 | 638 | 2525 |  | 31 | 7 | PX | AS | 24 | 6042-0058 | 2400 | 600 | 2525
301211170435 | 2640 | 2609 | 2582 | 640 | 2525 | 2021-11-07 14:41:36 | 31 | 27 | PX | AS | 24 | 6042-0058 | 2400 | 600 | 2523.63
301211170340 | 2644 | 2624 | 2607 | 638 | 2525 | 2021-11-07 14:30:05 | 20 | 17 | PXS | AS | 24 | 6042-0058 | 2400 | 600 | 2519.5
301211170515 | 2650 | 2614 | 2592 | 639 | 2525 | 2021-11-07 14:14:13 | 36 | 22 | PX | AS | 24 | 6042-0058 | 2400 | 600 | 2525
301211170447 | 2647 | 2609 | 2567 | 640 | 2450 | 2021-11-07 13:47:21 | 38 | 42 | PX | AS | 24 | 6042-0058 | 2400 | 600 | 2475.25
301211170514 | 2645 | 2610 | 2592 | 640 | 2525 | 2021-11-07 13:22:39 | 35 | 18 | PX | AS | 24 | 6042-0058 | 2400 | 600 | 2524.95
301211170472 | 2647 | 2592 | 2582 | 641 | 2525 | 2021-11-07 13:10:16 | 55 | 10 | PX | AS | 24 | 6042-0058 | 2400 | 600 | 2523.62
301211170522 | 2640 | 2584 | 2562 | 639 | 2510 | 2021-11-07 11:47:52 | 56 | 22 | PX | AS | 24 | 6042-0058 | 2400 | 600 | 2507.55
301211170432 | 2644 | 2584 | 2562 | 640 | 2510 |  | 60 | 22 | PX | AS | 24 | 6042-0058 | 2400 | 600 | 2506.3
301211170476 | 2650 | 2582 | 2562 | 639 | 2400 | 2021-11-07 09:29:13 | 68 | 20 | PX | AS | 24 | 6042-0057 | 2400 | 600 | 2430.06
301211170446 | 2643 | 2610 | 2562 | 639 | 2510 | 2021-11-07 10:48:43 | 33 | 48 | PX | AS | 24 | 6042-0058 | 2400 | 600 | 2491.765
301211170528 | 2648 | 2580 | 2562 | 639 | 2430 | 2021-11-07 09:47:43 | 68 | 18 | PX | AS | 24 | 6042-0057 | 2400 | 600 | 2453.23
301211170478 | 2650 | 2590 | 2567 | 639 | 2400 | 2021-11-07 09:15:45 | 60 | 23 | PX | AS | 24 | 6042-0057 | 2400 | 600 | 2436.26
301211170444 | 2665 | 2604 | 2587 | 640 | 2400 | 2021-11-07 09:03:12 | 61 | 17 | PX | AS | 24 | 6042-0057 | 2400 | 600 | 2449.7
301211170470 | 2647 | 2597 | 2578 | 640 | 2396 | 2021-11-07 08:03:12 | 50 | 19 | PX | AS | 24 | 6042-0057 | 2400 | 600 | 2498
301211170421 | 2655 | 2605 | 2592 | 639 | 2525 | 2021-11-07 04:21:49 | 50 | 13 | PX | AS | 24 | 6042-0057 | 2400 | 600 | 2523.74
301211170453 | 2646 | 2608 | 2594 | 640 | 2525 | 2021-11-07 04:09:49 | 38 | 14 | PX | AS | 24 | 6042-0057 | 2400 | 600 | 2517.5
301211170473 | 2651 | 2612 | 2589 | 640 | 2525 | 2021-11-07 03:57:49 | 39 | 23 | PX | AS | 24 | 6042-0057 | 2400 | 600 | 2524.25
301211170477 | 2646 | 2610 | 2582 | 639 | 2525 | 2021-11-07 03:35:52 | 36 | 28 | PX | AS | 24 | 6042-0057 | 2400 | 600 | 2523.9
301211170440 | 2650 | 2611 | 2595 | 640 | 2525 | 2021-11-07 03:15:52 | 39 | 16 | PX | AS | 24 | 6042-0057 | 2400 | 600 | 2521.18
301211170456 | 2642 | 2600 | 2582 | 640 | 2525 | 2021-11-07 02:55:49 | 42 | 18 | PX | AS | 24 | 6042-0057 | 2400 | 600 | 2513.5
301211170519 | 2645 | 2614 | 2589 | 638 | 2525 | 2021-11-07 02:40:56 | 31 | 25 | PX | AS | 24 | 6042-0057 | 2400 | 600 | 2521.6
301211170460 | 2641 | 2581 | 2548 | 639 | 2496 | 2021-11-07 02:26:59 | 60 | 33 | PX | AS | 24 | 6042-0057 | 2400 | 600 | 2492.7
301211170451 | 2645 | 2604 | 2587 | 638 | 2525 | 2021-11-07 02:15:11 | 41 | 17 | PX | AS | 24 | 6042-0057 | 2400 | 600 | 2522.7
301211170454 | 2649 | 2579 | 2567 | 639 | 2395 | 2021-11-07 00:24:17 | 70 | 12 | PX | AS | 24 | 6042-0057 | 2400 | 600 | 2423.05
301211170459 | 2643 | 2600 | 2582 | 640 | 2395 | 2021-11-07 00:08:35 | 43 | 18 | PX | AS | 24 | 6042-0057 | 2400 | 600 | 2444.4
301211170445 | 2656 | 2597 | 2580 | 640 | 2398 | 2021-11-06 23:49:45 | 59 | 17 | PX | AS | 24 | 6042-0057 | 2400 | 600 | 2443.99
301211170457 | 2640 | 2599 | 2578 | 640 | 2396 | 2021-11-06 22:50:01 | 41 | 21 | PX | AS | 24 | 6042-0057 | 2400 | 600 | 2506.07
301211170480 | 2648 | 2571 | 2566 | 638 | 2399 | 2021-11-06 22:31:44 | 77 | 5 | PX | AS | 24 | 6042-0057 | 2400 | 600 | 2506.66
301211170382 | 2651 | 2630 | 2583 | 638 | 2396 | 2021-11-06 22:04:16 | 21 | 47 | PXS | AS | 24 | 6042-0057 | 2400 | 600 | 2434.76
301211170481 | 2646 | 2586 | 2557 | 637 | 2395 | 2021-11-06 21:32:28 | 60 | 29 | PX | AS | 24 | 6042-0057 | 2400 | 600 | 2490.85
301211170458 | 2642 | 2599 | 2581 | 639 | 2399 | 2021-11-06 21:01:10 | 43 | 18 | PX | AS | 24 | 6042-0057 | 2400 | 600 | 2450.66
301211170455 | 2640 | 2599 | 2582 | 638 | 2395 | 2021-11-06 20:44:22 | 41 | 17 | PX | AS | 24 | 6042-0057 | 2400 | 600 | 2426.77
301211170486 | 2641 | 2593 | 2569 | 638 | 2397 | 2021-11-06 20:28:33 | 48 | 24 | PX | AS | 24 | 6042-0057 | 2400 | 600 | 2437.35
301211170441 | 2654 | 2587 | 2562 | 640 | 2395 | 2021-11-06 20:13:00 | 67 | 25 | PX | AS | 24 | 6042-0057 | 2400 | 600 | 2428.37
301211170422 | 2655 | 2620 | 2596 | 639 | 2399 | 2021-11-06 19:57:24 | 35 | 24 | PX | AS | 24 | 6042-0057 | 2400 | 600 | 2449.66
301211170427 | 2639 | 2623 | 2557 | 640 | 2400 | 2021-11-06 18:43:42 | 16 | 66 | PX | AS | 24 | 6042-0057 | 2400 | 600 | 2437.05
301211170425 | 2648 | 2597 | 2577 | 640 | 2400 | 2021-11-06 18:30:27 | 51 | 20 | PX | AS | 24 | 6042-0057 | 2400 | 600 | 2456
301211170531 | 2642 | 2589 | 2577 | 639 | 2400 | 2021-11-06 18:16:59 | 53 | 12 | PX | AS | 24 | 6042-0057 | 2400 | 600 | 2514.52
301211170462 | 2648 | 2597 | 2577 | 639 | 2400 | 2021-11-06 18:03:28 | 51 | 20 | PX | AS | 24 | 6042-0057 | 2400 | 600 | 2434.59
301211170488 | 2646 | 2594 | 2577 | 638 | 2400 | 2021-11-06 17:49:58 | 52 | 17 | PX | AS | 24 | 6042-0057 | 2400 | 600 | 2438.7
301211170468 | 2646 | 2581 | 2557 | 640 | 2400 | 2021-11-06 17:19:27 | 65 | 24 | PX | AS | 24 | 6042-0057 | 2400 | 600 | 2428.4
301201160170 | 2642 | 2580 | 2557 | 631 | 2400 | 2021-11-06 17:02:07 | 62 | 23 | PX | H | 24 | 6042-0057 | 2400 | 600 | 2441.4
301201160171 | 2645 | 2603 | 2557 | 631 | 2400 | 2021-11-06 16:47:03 | 42 | 46 | PX | H | 24 | 6042-0057 | 2400 | 600 | 2431.42
301211170404 | 2643 | 2588 | 2572 | 638 | 2400 | 2021-11-06 16:31:56 | 55 | 16 | PX | AS | 24 | 6042-0057 | 2400 | 600 | 2434.55
301201160253 | 2643 | 2584 | 2562 | 630 | 2400 | 2021-11-06 16:16:53 | 59 | 22 | PX | H | 24 | 6042-0057 | 2400 | 600 | 2482.96
301211170695 | 2648 | 2590 | 2572 | 639 | 2520 | 2021-11-06 14:23:41 | 58 | 18 | SJA | HV | 24 | 6042-0057 | 2400 | 600 | 2497.487
301211170539 | 2640 | 2571 | 2562 | 639 | 2510 | 2021-11-06 13:53:10 | 69 | 9 | SJA | HV | 24 | 6042-0057 | 2400 | 600 | 2493.95
301211170702 | 2647 | 2582 | 2532 | 639 | 2480 | 2021-11-06 13:41:22 | 65 | 50 | SJA | HV | 24 | 6042-0057 | 2400 | 600 | 2468.9
301211170706 | 2645 | 2579 | 2532 | 638 | 2455 | 2021-11-06 12:07:00 | 66 | 47 | SJA | HV | 24 | 6042-0057 | 2400 | 600 | 2463.08
301211170620 | 2645 | 2590 | 2572 | 638 | 2520 | 2021-11-06 11:44:55 | 55 | 18 | SJA | HV | 24 | 6042-0057 | 2400 | 600 | 2513.5
301211170560 | 2647 | 2588 | 2562 | 638 | 2510 | 2021-11-06 11:33:04 | 59 | 26 | SJA | HV | 24 | 6042-0057 | 2400 | 600 | 2504.05
301211170563 | 2640 | 2586 | 2562 | 640 | 2510 | 2021-11-06 11:09:09 | 54 | 24 | SJA | HV | 24 | 6042-0057 | 2400 | 600 | 2508.35
301211170693 | 2644 | 2586 | 2572 | 637 | 2520 | 2021-11-06 10:57:15 | 58 | 14 | SJA | HV | 24 | 6042-0057 | 2400 | 600 | 2517.11
301211170694 | 2650 | 2614 | 2567 | 638 | 2515 | 2021-11-06 10:45:17 | 36 | 47 | SJA | HV | 24 | 6042-0057 | 2400 | 600 | 2507.65
301211170696 | 2653 | 2577 | 2557 | 638 | 2480 | 2021-11-06 10:31:29 | 76 | 20 | SJA | HV | 24 | 6042-0057 | 2400 | 600 | 2487.13
301211170634 | 2648 | 2569 | 2497 | 637 | 2415 | 2021-11-06 09:50:52 | 79 | 72 | SJA | HV | 24 | 6042-0057 | 2400 | 600 | 2377.48
301211170668 | 2650 | 2609 | 2587 | 638 | 2525 | 2021-11-06 09:27:16 | 41 | 22 | SJA | HV | 24 | 6042-0057 | 2400 | 600 | 2473.85
301211170671 | 2650 | 2608 | 2592 | 637 | 2525 | 2021-11-06 09:15:13 | 42 | 16 | SJA | HV | 24 | 6042-0057 | 2400 | 600 | 2513.19
301211170619 | 2645 | 2603 | 2582 | 638 | 2525 | 2021-11-06 08:29:19 | 42 | 21 | SJA | HV | 24 | 6042-0057 | 2400 | 600 | 2521.25
301211170626 | 2650 | 2591 | 2577 | 638 | 2525 | 2021-11-06 08:19:15 | 59 | 14 | SJA | HV | 24 | 6042-0057 | 2400 | 600 | 2516.05
301211170622 | 2645 | 2616 | 2592 | 640 | 2525 | 2021-11-06 08:09:15 | 29 | 24 | SJA | HV | 24 | 6042-0057 | 2400 | 600 | 2525
301211170629 | 2642 | 2599 | 2572 | 640 | 2520 | 2021-11-06 07:57:08 | 43 | 27 | SJA | HV | 24 | 6042-0057 | 2400 | 600 | 2519.95
301211170559 | 2640 | 2576 | 2562 | 639 | 2510 | 2021-11-06 07:45:16 | 64 | 14 | SJA | HV | 24 | 6042-0057 | 2400 | 600 | 2507.5
301211170562 | 2640 | 2569 | 2557 | 638 | 2505 |  | 71 | 12 | SJA | HV | 24 | 6042-0057 | 2400 | 600 | 2504.55
301211170605 | 2645 | 2607 | 2592 | 639 | 2525 | 2021-11-06 05:56:50 | 38 | 15 | SJA | HV | 24 | 6042-0057 | 2400 | 600 | 2525
301211170602 | 2643 | 2610 | 2572 | 639 | 2520 | 2021-11-06 05:26:01 | 33 | 38 | SJA | HV | 24 | 6042-0057 | 2400 | 600 | 2518.1
301211170698 | 2652 | 2614 | 2593 | 640 | 2525 | 2021-11-06 05:12:05 | 38 | 21 | SJA | HV | 24 | 6042-0057 | 2400 | 600 | 2524.95
301211166254 | 2643 | 2595 | 2552 | 630 | 2500 | 2021-11-06 04:30:57 | 48 | 43 | SJA | HV | 24 | 6042-0057 | 2400 | 600 | 2496.85
301211170625 | 2640 | 2606 | 2552 | 639 | 2490 | 2021-11-06 03:57:24 | 34 | 54 | SJA | HV | 24 | 6042-0057 | 2400 | 600 | 2490.43
301211170669 | 2648 | 2582 | 2572 | 638 | 2500 | 2021-11-06 03:01:20 | 66 | 10 | SJA | HV | 24 | 6042-0057 | 2400 | 600 | 2502.3
301211170673 | 2647 | 2610 | 2595 | 638 | 2525 | 2021-11-06 02:48:20 | 37 | 15 | SJA | HV | 24 | 6042-0057 | 2400 | 600 | 2517.3
301211170672 | 2651 | 2588 | 2582 | 639 | 2520 | 2021-11-06 02:07:08 | 63 | 6 | SJA | HV | 24 | 6042-0057 | 2400 | 600 | 2521.4
301211170611 | 2644 | 2597 | 2582 | 638 | 2520 | 2021-11-06 01:57:11 | 47 | 15 | SJA | HV | 24 | 6042-0057 | 2400 | 600 | 2512.65
301211170692 | 2643 | 2579 | 2552 | 640 | 2495 | 2021-11-06 01:47:08 | 64 | 27 | SJA | HV | 24 | 6042-0057 | 2400 | 600 | 2491.1
301211170670 | 2653 | 2579 | 2562 | 639 | 2505 | 2021-11-06 00:39:30 | 74 | 17 | SJA | HV | 24 | 6042-0057 | 2400 | 600 | 2485.05
301211170667 | 2653 | 2600 | 2547 | 641 | 2490 | 2021-11-06 00:29:31 | 53 | 53 | SJA | HV | 24 | 6042-0057 | 2400 | 600 | 2473.95
301211170606 | 2644 | 2581 | 2562 | 638 | 2500 | 2021-11-06 00:19:35 | 63 | 19 | SJA | HV | 24 | 6042-0057 | 2400 | 600 | 2503.55
301211170603 | 2641 | 2588 | 2567 | 638 | 2510 | 2021-11-06 00:04:37 | 53 | 21 | SJA | HV | 24 | 6042-0057 | 2400 | 600 | 2504.39
301211170610 | 2645 | 2584 | 2562 | 640 | 2500 | 2021-11-05 23:48:43 | 61 | 22 | SJA | HV | 24 | 6042-0057 | 2400 | 600 | 2503.8
301211170569 | 2640 | 2590 | 2577 | 638 | 2505 | 2021-11-05 23:22:56 | 50 | 13 | SJA | HV | 24 | 6042-0057 | 2400 | 600 | 2515.5
301211170566 | 2643 | 2595 | 2582 | 638 | 2525 | 2021-11-05 23:07:55 | 48 | 13 | SJA | HV | 24 | 6042-0057 | 2400 | 600 | 2519.45
301211170674 | 2646 | 2582 | 2567 | 640 | 2510 | 2021-11-05 22:57:58 | 64 | 15 | SJA | HV | 24 | 6042-0057 | 2400 | 600 | 2510.45
301211170684 | 2648 | 2599 | 2577 | 637 | 2520 | 2021-11-05 22:45:05 | 49 | 22 | SJA | HV | 24 | 6042-0057 | 2400 | 600 | 2465.04
301211170552 | 2641 | 2582 | 2552 | 638 | 2500 | 2021-11-05 22:32:11 | 59 | 30 | SJA | HV | 24 | 6042-0057 | 2400 | 600 | 2499.92
301211170553 | 2640 | 2568 | 2542 | 638 | 2485 | 2021-11-05 22:22:18 | 72 | 26 | SJA | HV | 24 | 6042-0057 | 2400 | 600 | 2486.69
301211170567 | 2644 | 2574 | 2557 | 639 | 2500 | 2021-11-05 21:57:36 | 70 | 17 | SJA | HV | 24 | 6042-0057 | 2400 | 600 | 2499.65
301211170555 | 2645 | 2567 | 2547 | 638 | 2490 | 2021-11-05 21:33:36 | 78 | 20 | SJA | HV | 24 | 6042-0057 | 2400 | 600 | 2492.55
301211170703 | 2650 | 2583 | 2572 | 640 | 2515 | 2021-11-05 21:21:42 | 67 | 11 | SJA | HV | 24 | 6042-0057 | 2400 | 600 | 2514.65
301211170119 | 2976 | 2931 | 2912 | 744 | 2860 | 2021-11-05 16:43:33 | 45 | 19 | LNP | AS | 21 | 7042-0068 | 2700 | 700 | 2858.7
301211169935 | 2980 | 2943 | 2887 | 743 | 2835 | 2021-11-05 16:20:32 | 37 | 56 | LNP | AS | 27 | 7042-0068 | 2700 | 700 | 2832.6
301211169975 | 2987 | 2946 | 2907 | 741 | 2845 | 2021-11-05 15:58:17 | 41 | 39 | LNP | AS | 27 | 7042-0068 | 2700 | 700 | 2830.75
301211170097 | 2977 | 2926 | 2907 | 744 | 2850 | 2021-11-05 15:47:01 | 51 | 19 | LNP | AS | 21 | 7042-0068 | 2700 | 700 | 2841
301211170073 | 2978 | 2924 | 2902 | 744 | 2850 | 2021-11-05 15:35:46 | 54 | 22 | LNP | AS | 21 | 7042-0068 | 2700 | 700 | 2845.2
301211170251 | 2984 | 2927 | 2907 | 741 | 2850 | 2021-11-05 15:12:34 | 57 | 20 | LNP | AS | 21 | 7042-0068 | 2700 | 700 | 2842.8
301211170112 | 2985 | 2921 | 2912 | 743 | 2850 | 2021-11-05 15:00:28 | 64 | 9 | LNP | AS | 27 | 7042-0068 | 2700 | 700 | 2841.65
301211170113 | 2989 | 2911 | 2887 | 741 | 2835 |  | 78 | 24 | LNP | AS | 27 | 7042-0068 | 2700 | 700 | 2815.6
301211170160 | 2980 | 2919 | 2902 | 741 | 2850 | 2021-11-05 14:36:21 | 61 | 17 | LNP | AS | 21 | 7042-0068 | 2700 | 700 | 2844.1
301211170159 | 2977 | 2922 | 2897 | 740 | 2845 | 2021-11-05 14:23:25 | 55 | 25 | LNP | AS | 21 | 7042-0068 | 2700 | 700 | 2839.85
301211170064 | 2978 | 2919 | 2882 | 744 | 2830 | 2021-11-05 12:25:40 | 59 | 37 | LNP | AS | 21 | 7042-0068 | 2700 | 700 | 2826.15
301211170065 | 2975 | 2966 | 2922 | 741 | 2870 | 2021-11-05 12:14:25 | 9 | 44 | LNP | AS | 21 | 7042-0068 | 2700 | 700 | 2866.35
301211170234 | 2985 | 2935 | 2892 | 742 | 2840 | 2021-11-05 09:34:59 | 50 | 43 | LNP | AS | 21 | 7042-0068 | 2700 | 700 | 2832.1
301211170138 | 2987 | 2930 | 2912 | 745 | 2860 | 2021-11-05 12:01:15 | 57 | 18 | LNP | AS | 21 | 7042-0068 | 2700 | 700 | 2857.55
301211170134 | 2980 | 2915 | 2892 | 740 | 2805 | 2021-11-05 11:48:08 | 65 | 23 | LNP | AS | 21 | 7042-0068 | 2700 | 700 | 2815.6
301211170239 | 2984 | 2923 | 2902 | 741 | 2850 | 2021-11-05 11:34:10 | 61 | 21 | LNP | AS | 21 | 7042-0068 | 2700 | 700 | 2846.75
301211170070 | 2983 | 2924 | 2897 | 740 | 2845 | 2021-11-05 11:22:54 | 59 | 27 | LNP | AS | 21 | 7042-0068 | 2700 | 700 | 2841.242
301211170140 | 2980 | 2918 | 2897 | 745 | 2845 | 2021-11-05 11:09:47 | 62 | 21 | LNP | AS | 21 | 7042-0068 | 2700 | 700 | 2845.94
301211170137 | 2980 | 2908 | 2887 | 744 | 2865 |  | 72 | 21 | LNP | AS | 21 | 7042-0068 | 2700 | 700 | 2823.3
301211170238 | 2983 | 2931 | 2902 | 740 | 2815 | 2021-11-05 10:02:15 | 52 | 29 | LNP | AS | 21 | 7042-0068 | 2700 | 700 | 2826
301211170105 | 2985 | 2928 | 2897 | 741 | 2845 | 2021-11-05 09:48:15 | 57 | 31 | LNP | AS | 21 | 7042-0068 | 2700 | 700 | 2841.305
301211170139 | 2981 | 2925 | 2917 | 746 | 2840 |  | 56 | 8 | LNP | AS | 21 | 7042-0068 | 2700 | 700 | 2850.45
301211170237 | 2983 | 2938 | 2902 | 739 | 2850 | 2021-11-05 09:21:44 | 45 | 36 | LNP | AS | 21 | 7042-0068 | 2700 | 700 | 2842.18
301211170104 | 2975 | 2927 | 2892 | 744 | 2840 | 2021-11-05 09:08:33 | 48 | 35 | LNP | AS | 21 | 7042-0068 | 2700 | 700 | 2836.65
301211170103 | 2977 | 2924 | 2897 | 741 | 2845 | 2021-11-05 08:55:24 | 53 | 27 | LNP | AS | 21 | 7042-0068 | 2700 | 700 | 2834.21
301211170106 | 2978 | 2924 | 2902 | 741 | 2830 | 2021-11-05 08:44:02 | 54 | 22 | LNP | AS | 21 | 7042-0068 | 2700 | 700 | 2822.7
301211170109 | 2977 | 2930 | 2907 | 743 | 2855 | 2021-11-05 08:32:14 | 47 | 23 | LNP | AS | 21 | 7042-0068 | 2700 | 700 | 2847.6
301211170245 | 2983 | 2925 | 2902 | 741 | 2830 | 2021-11-05 08:06:14 | 58 | 23 | LNP | AS | 21 | 7042-0068 | 2700 | 700 | 2818.83
301211170102 | 2979 | 2903 | 2887 | 742 | 2835 | 2021-11-05 07:54:22 | 76 | 16 | LNP | AS | 21 | 7042-0068 | 2700 | 700 | 2824.35
301211170152 | 2989 | 2955 | 2912 | 741 | 2800 | 2021-11-05 06:40:55 | 34 | 43 | LNP | AS | 21 | 7042-0068 | 2700 | 700 | 2819.35
301211170149 | 2981 | 2941 | 2897 | 742 | 2780 | 2021-11-05 06:25:26 | 40 | 44 | LNP | AS | 21 | 7042-0068 | 2700 | 700 | 2793.4
301211170069 | 2980 | 2935 | 2897 | 740 | 2780 | 2021-11-05 05:50:54 | 45 | 38 | LNP | AS | 21 | 7042-0068 | 2700 | 700 | 2802.65
301211170131 | 2980 | 2933 | 2897 | 741 | 2855 | 2021-11-05 05:25:35 | 47 | 36 | LNP | AS | 21 | 7042-0068 | 2700 | 700 | 2845.4
301211170228 | 2983 | 2941 | 2897 | 741 | 2855 |  | 42 | 44 | LNP | AS | 21 | 7042-0068 | 2700 | 700 | 2810.17
301211170124 | 2990 | 2930 | 2902 | 745 | 2860 | 2021-11-05 05:00:30 | 60 | 28 | LNP | AS | 21 | 7042-0068 | 2700 | 700 | 2838.6
301211170125 | 2989 | 2928 | 2907 | 740 | 2850 | 2021-11-05 04:09:35 | 61 | 21 | LNP | AS | 21 | 7042-0068 | 2700 | 700 | 2846.58
301211170240 | 2987 | 2939 | 2917 | 741 | 2870 | 2021-11-05 03:56:12 | 48 | 22 | LNP | AS | 21 | 7042-0068 | 2700 | 700 | 2806.9
301211170241 | 2986 | 2937 | 2912 | 740 | 2870 | 2021-11-05 03:41:09 | 49 | 25 | LNP | AS | 21 | 7042-0068 | 2700 | 700 | 2850.75
301211170098 | 2979 | 2926 | 2897 | 741 | 2855 | 2021-11-05 03:27:12 | 53 | 29 | LNP | AS | 21 | 7042-0068 | 2700 | 700 | 2821.79
301211170099 | 2978 | 2925 | 2902 | 744 | 2860 | 2021-11-05 03:15:11 | 53 | 23 | LNP | AS | 21 | 7042-0068 | 2700 | 700 | 2852.7
301211170096 | 2983 | 2922 | 2897 | 742 | 2855 | 2021-11-05 02:38:45 | 61 | 25 | LNP | AS | 21 | 7042-0068 | 2700 | 700 | 2853.9
301211170247 | 2987 | 2931 | 2907 | 740 | 2825 | 2021-11-05 00:48:33 | 56 | 24 | LNP | AS | 21 | 7042-0068 | 2700 | 700 | 2835.94
301211170242 | 2985 | 2924 | 2897 | 741 | 2800 | 2021-11-05 00:34:57 | 61 | 27 | LNP | AS | 21 | 7042-0068 | 2700 | 700 | 2815.463
301211170107 | 2980 | 2919 | 2897 | 741 | 2850 |  | 61 | 22 | LNP | AS | 21 | 7042-0068 | 2700 | 700 | 2841.24
301211170108 | 2985 | 2913 | 2887 | 740 | 2845 | 2021-11-05 00:03:46 | 72 | 26 | LNP | AS | 21 | 7042-0068 | 2700 | 700 | 2837.85
301211170121 | 2985 | 2934 | 2907 | 740 | 2865 | 2021-11-04 23:09:46 | 51 | 27 | LNP | AS | 21 | 7042-0068 | 2700 | 700 | 2842.387
301211170144 | 2977 | 2923 | 2897 | 742 | 2770 | 2021-11-04 22:10:32 | 54 | 26 | LNP | AS | 21 | 7042-0068 | 2700 | 700 | 2842.15
301211170163 | 2984 | 2911 | 2882 | 740 | 2780 | 2021-11-04 21:54:50 | 73 | 29 | LNP | AS | 21 | 7042-0068 | 2700 | 700 | 2794.05
301211170232 | 2983 | 2912 | 2872 | 743 | 2830 | 2021-11-04 21:41:35 | 71 | 40 | LNP | AS | 21 | 7042-0068 | 2700 | 700 | 2818.75
301211169921 | 2983 | 2919 | 2892 | 740 | 2850 | 2021-11-04 21:03:42 | 64 | 27 | LNP | AS | 21 | 7042-0068 | 2700 | 700 | 2802.165
301211169922 | 2984 | 2932 | 2912 | 741 | 2740 | 2021-11-04 20:51:43 | 52 | 20 | LNP | AS | 21 | 7042-0068 | 2700 | 700 | 2804.709
301211169993 | 2980 | 2924 | 2922 | 740 | 2800 | 2021-11-04 20:37:03 | 56 | 2 | LNP | AS | 27 | 7042-0068 | 2700 | 700 | 2822.2
301211169988 | 2975 | 2954 | 2892 | 743 | 2800 | 2021-11-04 19:45:17 | 21 | 62 | LNP | AS | 27 | 7042-0068 | 2700 | 700 | 2815.23
301211169944 | 2987 | 2923 | 2917 | 740 | 2830 | 2021-11-04 18:08:19 | 64 | 6 | LNP | AS | 27 | 7042-0068 | 2700 | 700 | 2852.57
301211169940 | 2985 | 2949 | 2897 | 743 | 2810 | 2021-11-04 18:26:59 | 36 | 52 | LNP | AS | 27 | 7042-0068 | 2700 | 700 | 2819.7
301211169934 | 2995 | 2938 | 2887 | 740 | 2800 | 2021-11-04 17:33:29 | 57 | 51 | LNP | AS | 27 | 7042-0068 | 2700 | 700 | 2807.85
301211168348 | 2977 | 2920 | 2897 | 737 | 2845 | 2021-11-04 17:10:21 | 57 | 23 | LNP | AS | 4 | 7042-0070 | 2700 | 700 | 2844.17
301211169067 | 2989 | 2939 | 2907 | 740 | 2705 | 2021-11-04 16:59:08 | 50 | 32 | LNP | AS | 4 | 7042-0070 | 2700 | 700 | 2744.28
301211169126 | 2980 | 2943 | 2917 | 740 | 2845 | 2021-11-04 16:45:41 | 37 | 26 | LNP | AS | 4 | 7042-0070 | 2700 | 700 | 2844.05
301211168477 | 2984 | 2936 | 2882 | 735 | 2830 | 2021-11-04 16:33:13 | 48 | 54 | LNP | AS | 27 | 7042-0070 | 2700 | 700 | 2786.29
301211168447 | 2987 | 2917 | 2897 | 735 | 2840 | 2021-11-04 16:06:40 | 70 | 20 | LNP | AS | 27 | 7042-0070 | 2700 | 700 | 2838.46
301211168508 | 2985 | 2918 | 2897 | 736 | 2845 | 2021-11-04 15:53:19 | 67 | 21 | LNP | AS | 27 | 7042-0070 | 2700 | 700 | 2836.81
301211169141 | 2983 | 2929 | 2897 | 738 | 2845 |  | 54 | 32 | LNP | AS | 4 | 7042-0070 | 2700 | 700 | 2813.18
301211169121 | 2986 | 2927 | 2907 | 740 | 2855 | 2021-11-04 14:29:19 | 59 | 20 | LNP | AS | 4 | 7042-0070 | 2700 | 700 | 2855.1
301211168318 | 2985 | 2928 | 2907 | 739 | 2820 | 2021-11-04 14:18:15 | 57 | 21 | LNP | AS | 4 | 7042-0070 | 2700 | 700 | 2841.23
301211169088 | 2989 | 2947 | 2912 | 739 | 2815 | 2021-11-04 12:07:04 | 42 | 35 | LNP | AS | 4 | 7042-0070 | 2700 | 700 | 2847.45
301211168214 | 2989 | 2933 | 2907 | 736 | 2855 |  | 56 | 26 | LNP | AS | 4 | 7042-0070 | 2700 | 700 | 2829.57
301211168440 | 2987 | 2939 | 2917 | 736 | 2865 | 2021-11-04 10:40:38 | 48 | 22 | LNP | AS | 27 | 7042-0070 | 2700 | 700 | 2770.65
301211168254 | 2987 | 2942 | 2907 | 739 | 2855 | 2021-11-04 11:43:51 | 45 | 35 | LNP | AS | 4 | 7042-0070 | 2700 | 700 | 2819.25
301211168466 | 2987 | 2922 | 2897 | 736 | 2845 | 2021-11-04 11:30:41 | 65 | 25 | LNP | AS | 27 | 7042-0070 | 2700 | 700 | 2843.75
301211168298 | 2980 | 2935 | 2907 | 738 | 2855 | 2021-11-04 11:03:30 | 45 | 28 | LNP | AS | 4 | 7042-0070 | 2700 | 700 | 2844.27
301211168299 | 2975 | 2931 | 2902 | 737 | 2845 | 2021-11-04 10:52:16 | 44 | 29 | LNP | AS | 4 | 7042-0070 | 2700 | 700 | 2842.3
301211168468 | 2974 | 2929 | 2892 | 736 | 2865 |  | 45 | 37 | LNP | AS | 27 | 7042-0070 | 2700 | 700 | 2831.23
301211168471 | 2975 | 2948 | 2902 | 739 | 2815 | 2021-11-04 10:27:38 | 27 | 46 | LNP | AS | 27 | 7042-0069 | 2700 | 700 | 2831.75
301211168473 | 2985 | 2931 | 2907 | 739 | 2855 | 2021-11-04 10:11:59 | 54 | 24 | LNP | AS | 27 | 7042-0069 | 2700 | 700 | 2819.417
301211169084 | 2983 | 2915 | 2902 | 738 | 2850 | 2021-11-04 09:36:34 | 68 | 13 | LNP | AS | 4 | 7042-0070 | 2700 | 700 | 2843.85
301211170037 | 2980 | 2926 | 2862 | 739 | 2750 | 2021-11-04 04:22:13 | 54 | 64 | LNP | AS | 27 | 7042-0068 | 2700 | 700 | 2760.29
301211168492 | 2981 | 2933 | 2912 | 736 | 2845 | 2021-11-04 08:47:36 | 48 | 21 | LNP | AS | 27 | 7042-0070 | 2700 | 700 | 2847.19
301211168243 | 2989 | 2930 | 2877 | 736 | 2825 | 2021-11-04 08:24:02 | 59 | 53 | LNP | AS | 4 | 7042-0070 | 2700 | 700 | 2815.8
301211169115 | 2983 | 2930 | 2922 | 740 | 2870 | 2021-11-04 07:30:02 | 53 | 8 | LNP | AS | 4 | 7042-0070 | 2700 | 700 | 2860.85
301211168362 | 2982 | 2947 | 2912 | 738 | 2870 | 2021-11-04 05:59:36 | 35 | 35 | LNP | AS | 4 | 7042-0070 | 2700 | 700 | 2863
301211168498 | 2977 | 2930 | 2902 | 734 | 2860 | 2021-11-04 05:47:38 | 47 | 28 | LNP | AS | 27 | 7042-0070 | 2700 | 700 | 2850.95
301211169135 | 2981 | 2913 | 2887 | 738 | 2795 | 2021-11-04 04:47:00 | 68 | 26 | LNP | AS | 4 | 7042-0070 | 2700 | 700 | 2792.7
301211169087 | 2990 | 2940 | 2897 | 740 |  |  | 50 | 43 | LNP | AS | 4 | 7042-0070 | 2700 | 700 | 2783.75
301211170013 | 2981 | 2911 | 2847 | 741 | 2755 | 2021-11-04 03:47:49 | 70 | 64 | LNP | AS | 27 | 7042-0068 | 2700 | 700 | 2764.35
301211169963 | 2986 | 2912 | 2852 | 741 | 2755 | 2021-11-04 03:35:48 | 74 | 60 | LNP | AS | 27 | 7042-0068 | 2700 | 700 | 2759.75
301211169925 | 2993 | 2926 | 2902 | 742 | 2840 | 2021-11-04 02:32:26 | 67 | 24 | LNP | AS | 21 | 7042-0068 | 2700 | 700 | 2841.9
301211170036 | 2983 | 2926 | 2902 | 740 | 2750 | 2021-11-04 01:54:16 | 57 | 24 | LNP | AS | 27 | 7042-0068 | 2700 | 700 | 2838.975
301211169998 | 2975 | 2917 | 2892 | 743 | 2765 | 2021-11-04 01:28:16 | 58 | 25 | LNP | AS | 27 | 7042-0068 | 2700 | 700 | 2783.65
301211169967 | 2984 | 2924 | 2902 | 741 | 2820 | 2021-11-04 01:14:42 | 60 | 22 | LNP | AS | 27 | 7042-0068 | 2700 | 700 | 2832.85
301211169962 | 2987 | 2936 | 2902 | 740 | 2860 | 2021-11-04 01:03:02 | 51 | 34 | LNP | AS | 27 | 7042-0068 | 2700 | 700 | 2850.8
301211169961 | 2984 | 2922 | 2912 | 741 | 2800 | 2021-11-04 00:40:40 | 62 | 10 | LNP | AS | 27 | 7042-0068 | 2700 | 700 | 2829.8
301211169996 | 2978 | 2917 | 2862 | 741 | 2820 | 2021-11-04 00:13:52 | 61 | 55 | LNP | AS | 27 | 7042-0068 | 2700 | 700 | 2797.65
301211169980 | 2982 | 2930 | 2902 | 740 | 2750 | 2021-11-04 00:02:04 | 52 | 28 | LNP | AS | 21 | 7042-0068 | 2700 | 700 | 2836.8
301211169951 | 2987 | 2918 | 2872 | 742 | 2830 | 2021-11-03 23:27:10 | 69 | 46 | LNP | AS | 27 | 7042-0068 | 2700 | 700 | 2757.55
301211169971 | 2983 | 2948 | 2907 | 742 | 2840 | 2021-11-03 23:09:04 | 35 | 41 | LNP | AS | 21 | 7042-0068 | 2700 | 700 | 2849.55
301211170045 | 2985 | 2951 | 2882 | 741 | 2750 | 2021-11-03 22:56:40 | 34 | 69 | LNP | AS | 27 | 7042-0068 | 2700 | 700 | 2780.85
301211170035 | 2979 | 2925 | 2902 | 739 | 2770 | 2021-11-03 22:43:00 | 54 | 23 | LNP | AS | 27 | 7042-0068 | 2700 | 700 | 2784.9
301211169990 | 2975 | 2917 | 2897 | 741 | 2705 | 2021-11-03 22:29:36 | 58 | 20 | LNP | AS | 27 | 7042-0068 | 2700 | 700 | 2735.97
301211169999 | 2975 | 2918 | 2892 | 742 | 2740 | 2021-11-03 21:46:28 | 57 | 26 | LNP | AS | 27 | 7042-0068 | 2700 | 700 | 2793.42
301211170025 | 2982 | 2929 | 2912 | 739 | 2805 | 2021-11-03 20:43:34 | 53 | 17 | LNP | AS | 27 | 7042-0068 | 2700 | 700 | 2813.95
301211169926 | 2985 | 2941 | 2917 | 740 | 2840 | 2021-11-03 20:29:14 | 44 | 24 | LNP | AS | 21 | 7042-0068 | 2700 | 700 | 2848.75
301211170021 | 2979 | 2940 | 2892 | 740 | 2715 | 2021-11-03 20:15:30 | 39 | 48 | LNP | AS | 27 | 7042-0068 | 2700 | 700 | 2745.55
301211169968 | 2983 | 2928 | 2892 | 740 | 2820 | 2021-11-03 19:57:22 | 55 | 36 | LNP | AS | 21 | 7042-0068 | 2700 | 700 | 2823.85
301211170030 | 2980 | 2922 | 2887 | 740 | 2810 | 2021-11-03 19:31:46 | 58 | 35 | LNP | AS | 27 | 7042-0068 | 2700 | 700 | 2830.65
301211170022 | 2984 | 2919 | 2897 | 740 | 2720 | 2021-11-03 18:36:30 | 65 | 22 | LNP | AS | 27 | 7042-0068 | 2700 | 700 | 2764.567
301211170029 | 2979 | 2919 | 2902 | 739 | 2850 | 2021-11-03 18:22:33 | 60 | 17 | LNP | AS | 27 | 7042-0068 | 2700 | 700 | 2823.6
301211169992 | 2977 | 2910 | 2902 | 742 | 2830 | 2021-11-03 18:11:16 | 67 | 8 | LNP | AS | 27 | 7042-0068 | 2700 | 700 | 2832.8
301211169965 | 2985 | 2924 | 2892 | 741 | 2815 | 2021-11-03 17:57:17 | 61 | 32 | LNP | AS | 27 | 7042-0068 | 2700 | 700 | 2817.5375
301211170019 | 2978 | 2937 | 2907 | 740 | 2850 | 2021-11-03 17:43:41 | 41 | 30 | LNP | AS | 27 | 7042-0068 | 2700 | 700 | 2847.67
301211169897 | 2988 | 2930 | 2902 | 739 | 2850 | 2021-11-03 17:32:23 | 58 | 28 | LNP | AS | 21 | 7042-0068 | 2700 | 700 | 2842.544
301211170010 | 2982 | 2909 | 2897 | 741 | 2850 | 2021-11-03 17:03:38 | 73 | 12 | LNP | AS | 27 | 7042-0068 | 2700 | 700 | 2838.33
301211170001 | 2985 | 2920 | 2887 | 741 | 2815 | 2021-11-03 16:41:24 | 65 | 33 | LNP | AS | 27 | 7042-0068 | 2700 | 700 | 2823.1
301211170031 | 2976 | 2908 | 2907 | 740 | 2835 | 2021-11-03 16:27:01 | 68 | 1 | LNP | AS | 27 | 7042-0068 | 2700 | 700 | 2833.9
301211168285 | 2985 | 2939 | 2902 | 736 | 2860 | 2021-11-03 14:44:27 | 46 | 37 | LNP | AS | 4 | 7042-0069 | 2700 | 700 | 2849.833
301211168432 | 2985 | 2906 | 2887 | 732 | 2815 | 2021-11-03 14:07:27 | 79 | 19 | LNP | AS | 27 | 7042-0069 | 2700 | 700 | 2825.02
301211168441 | 2987 | 2951 | 2907 | 735 | 2855 | 2021-11-03 11:43:59 | 36 | 44 | LNP | AS | 27 | 7042-0069 | 2700 | 700 | 2849.1
301211168472 | 2988 | 2933 | 2907 | 738 | 2855 | 2021-11-03 11:07:39 | 55 | 26 | LNP | AS | 27 | 7042-0069 | 2700 | 700 | 2842.99
301211168286 | 2986 | 2921 | 2907 | 740 | 2865 | 2021-11-03 10:03:22 | 65 | 14 | LNP | AS | 4 | 7042-0069 | 2700 | 700 | 2859.8
301211168469 | 2987 | 2937 | 2907 | 738 | 2855 | 2021-11-03 09:32:46 | 50 | 30 | LNP | AS | 27 | 7042-0069 | 2700 | 700 | 2842
301211169969 | 2982 | 2945 | 2907 | 742 | 2740 | 2021-11-02 23:11:18 | 37 | 38 | LNP | AS | 27 | 7042-0068 | 2700 | 700 | 2802.9
301211170053 | 2975 | 2926 | 2902 | 744 | 2800 | 2021-11-03 06:11:07 | 49 | 24 | LNP | AS | 27 | 7042-0068 | 2700 | 700 | 2817.85
301211169995 | 2980 | 2921 | 2902 | 742 | 2725 |  | 59 | 19 | LNP | AS | 27 | 7042-0068 | 2700 | 700 | 2827.47
301211168938 | 2988 | 2912 | 2887 | 739 | 2845 | 2021-11-03 05:18:38 | 76 | 25 | LNP | AS | 21 | 7042-0068 | 2700 | 700 | 2831.05
301211170038 | 2980 | 2949 | 2902 | 740 | 2830 | 2021-11-03 04:38:43 | 31 | 47 | LNP | AS | 27 | 7042-0068 | 2700 | 700 | 2833.65
301211170039 | 2981 | 2958 | 2882 | 740 | 2740 | 2021-11-03 04:11:06 | 23 | 76 | LNP | AS | 27 | 7042-0068 | 2700 | 700 | 2761.55
301211170033 | 2980 | 2929 | 2902 | 741 | 2750 | 2021-11-03 03:14:54 | 51 | 27 | LNP | AS | 27 | 7042-0068 | 2700 | 700 | 2772.017
301211170032 | 2982 | 2945 | 2927 | 741 | 2820 | 2021-11-03 01:59:48 | 37 | 18 | LNP | AS | 27 | 7042-0068 | 2700 | 700 | 2827.3
301211170027 | 2986 | 2923 | 2887 | 740 | 2845 | 2021-11-03 01:44:52 | 63 | 36 | LNP | AS | 27 | 7042-0068 | 2700 | 700 | 2840.85
301211170026 | 2984 | 2922 | 2887 | 741 | 2840 | 2021-11-03 01:32:03 | 62 | 35 | LNP | AS | 27 | 7042-0068 | 2700 | 700 | 2833.8
301211169972 | 2984 | 2910 | 2887 | 741 | 2840 | 2021-11-02 22:29:48 | 74 | 23 | LNP | AS | 27 | 7042-0068 | 2700 | 700 | 2833.9
301211169997 | 2979 | 2922 | 2897 | 741 | 2855 | 2021-11-02 22:16:47 | 57 | 25 | LNP | AS | 27 | 7042-0068 | 2700 | 700 | 2848.81
301211169991 | 2985 | 2918 | 2897 | 741 | 2720 | 2021-11-02 22:04:06 | 67 | 21 | LNP | AS | 27 | 7042-0068 | 2700 | 700 | 2767.3
301211169974 | 2983 | 2924 | 2902 | 740 | 2860 | 2021-11-02 20:50:41 | 59 | 22 | LNP | AS | 27 | 7042-0068 | 2700 | 700 | 2853.33
301211169895 | 2981 | 2929 | 2907 | 739 | 2760 | 2021-11-02 19:49:24 | 52 | 22 | LNP | AS | 27 | 7042-0068 | 2700 | 700 | 2791.6
301211169892 | 2986 | 2936 | 2902 | 738 | 2800 | 2021-11-02 18:54:01 | 50 | 34 | LNP | AS | 27 | 7042-0068 | 2700 | 700 | 2818.75
301211169976 | 2983 | 2921 | 2902 | 740 | 2820 | 2021-11-02 18:40:47 | 62 | 19 | LNP | AS | 27 | 7042-0068 | 2700 | 700 | 2828.85
301211169973 | 2987 | 2937 | 2917 | 741 | 2850 | 2021-11-02 18:27:59 | 50 | 20 | LNP | AS | 27 | 7042-0068 | 2700 | 700 | 2849.1
301211168964 | 2986 | 2927 | 2887 | 739 | 2810 | 2021-11-02 17:52:41 | 59 | 40 | LNP | AS | 27 | 7042-0068 | 2700 | 700 | 2817.75
301211168965 | 2985 | 2919 | 2907 | 738 | 2855 | 2021-11-02 17:36:33 | 66 | 12 | LNP | AS | 27 | 7042-0068 | 2700 | 700 | 2840.46
301211168926 | 2988 | 2935 | 2872 | 739 | 2820 | 2021-11-02 17:26:04 | 53 | 63 | LNP | AS | 27 | 7042-0068 | 2700 | 700 | 2755.6
301211168997 | 2986 | 2924 | 2902 | 739 | 2850 | 2021-11-02 17:03:10 | 62 | 22 | LNP | AS | 27 | 7042-0068 | 2700 | 700 | 2834.83
301211168941 | 2988 | 2917 | 2887 | 740 | 2835 | 2021-11-02 16:44:40 | 71 | 30 | LNP | AS | 27 | 7042-0068 | 2700 | 700 | 2832.55
301211168973 | 2979 | 2927 | 2902 | 737 | 2850 | 2021-11-02 16:32:17 | 52 | 25 | LNP | AS | 27 | 7042-0068 | 2700 | 700 | 2822.83
301211169007 | 2986 | 2925 | 2882 | 738 | 2830 | 2021-11-02 16:12:52 | 61 | 43 | LNP | AS | 27 | 7042-0068 | 2700 | 700 | 2818.95
301211168177 | 2989 | 2918 | 2902 | 737 | 2850 | 2021-11-02 16:02:23 | 71 | 16 | LNP | AS | 27 | 7042-0068 | 2700 | 700 | 2825.5
301211168181 | 2987 | 2934 | 2902 | 738 | 2850 | 2021-11-02 15:37:30 | 53 | 32 | LNP | AS | 27 | 7042-0068 | 2700 | 700 | 2841.1
301211168178 | 2987 | 2938 | 2902 | 737 | 2850 | 2021-11-02 14:46:51 | 49 | 36 | LNP | AS | 27 | 7042-0068 | 2700 | 700 | 2848.3
301211169005 | 2989 | 2938 | 2912 | 738 | 2860 | 2021-11-02 14:36:25 | 51 | 26 | LNP | AS | 27 | 7042-0068 | 2700 | 700 | 2837.15
301211168931 | 2988 | 2914 | 2882 | 741 | 2830 | 2021-11-02 14:08:20 | 74 | 32 | LNP | AS | 27 | 7042-0068 | 2700 | 700 | 2829.55
301211168161 | 2979 | 2913 | 2882 | 737 | 2820 | 2021-11-02 12:00:04 | 66 | 31 | LNP | AS | 27 | 7042-0069 | 2700 | 700 | 2823.598
301211168137 | 2977 | 2906 | 2882 | 737 | 2765 | 2021-11-02 11:26:16 | 71 | 24 | LNP | AS | 27 | 7042-0069 | 2700 | 700 | 2755.74
301211168099 | 2986 | 2920 | 2882 | 739 | 2830 | 2021-11-02 11:14:36 | 66 | 38 | LNP | AS | 27 | 7042-0069 | 2700 | 700 | 2828.35
301211168171 | 2984 | 2918 | 2902 | 738 | 2850 | 2021-11-02 10:47:47 | 66 | 16 | LNP | AS | 27 | 7042-0069 | 2700 | 700 | 2844.827
301211168050 | 2987 | 2919 | 2867 | 736 | 2800 | 2021-11-02 10:37:18 | 68 | 52 | LNP | AS | 27 | 7042-0069 | 2700 | 700 | 2785.9
301211168140 | 2978 | 2910 | 2872 | 737 | 2800 | 2021-11-02 10:26:30 | 68 | 38 | LNP | AS | 27 | 7042-0069 | 2700 | 700 | 2788.78
301211169978 | 2980 | 2919 | 2902 | 740 | 2835 | 2021-11-02 08:51:22 | 61 | 17 | LNP | AS | 21 | 7042-0068 | 2700 | 700 | 2831.8
301211168143 | 2984 | 2911 | 2882 | 737 | 2840 | 2021-11-02 06:33:46 | 73 | 29 | LNP | AS | 27 | 7042-0069 | 2700 | 700 | 2804.728
301211168148 | 2978 | 2933 | 2897 | 738 | 2855 | 2021-11-02 05:41:13 | 45 | 36 | LNP | AS | 27 | 7042-0069 | 2700 | 700 | 2845.55
301211168173 | 2981 | 2914 | 2907 | 738 | 2735 | 2021-11-02 05:27:06 | 67 | 7 | LNP | AS | 27 | 7042-0069 | 2700 | 700 | 2821.99
301211168138 | 2980 | 2905 | 2892 | 737 | 2720 |  | 75 | 13 | LNP | AS | 27 | 7042-0069 | 2700 | 700 | 2831.71
301211168170 | 2987 | 2913 | 2887 | 737 | 2845 | 2021-11-02 03:24:48 | 74 | 26 | LNP | AS | 27 | 7042-0069 | 2700 | 700 | 2834.35
301211168147 | 2980 | 2935 | 2867 | 737 | 2825 | 2021-11-02 03:13:35 | 45 | 68 | LNP | AS | 27 | 7042-0069 | 2700 | 700 | 2804.42
301211168082 | 2977 | 2925 | 2887 | 739 | 2845 | 2021-11-02 03:02:21 | 52 | 38 | LNP | AS | 27 | 7042-0069 | 2700 | 700 | 2835.6
301211168167 | 2980 | 2963 | 2922 | 737 | 2880 | 2021-11-02 02:50:17 | 17 | 41 | LNP | AS | 27 | 7042-0069 | 2700 | 700 | 2876.73
301211168146 | 2983 | 2912 | 2887 | 737 | 2835 | 2021-11-02 02:21:00 | 71 | 25 | LNP | AS | 27 | 7042-0069 | 2700 | 700 | 2815.747
301211168049 | 2985 | 2906 | 2902 | 736 | 2860 | 2021-11-02 02:00:59 | 79 | 4 | LNP | AS | 27 | 7042-0069 | 2700 | 700 | 2833.68
301211168048 | 2984 | 2908 | 2902 | 737 | 2855 | 2021-11-02 01:48:19 | 76 | 6 | LNP | AS | 27 | 7042-0069 | 2700 | 700 | 2845.9
301211169954 | 2982 | 2922 | 2902 | 740 | 2750 | 2021-11-02 01:36:12 | 60 | 20 | LNP | AS | 21 | 7042-0068 | 2700 | 700 | 2777.03
301211169953 | 2981 | 2926 | 2902 | 741 | 2855 | 2021-11-02 00:06:26 | 55 | 24 | LNP | AS | 21 | 7042-0068 | 2700 | 700 | 2845.65
301211169909 | 2987 | 2917 | 2902 | 741 | 2760 | 2021-11-01 23:42:14 | 70 | 15 | LNP | AS | 21 | 7042-0068 | 2700 | 700 | 2785.4
301211169904 | 2987 | 2919 | 2892 | 739 | 2850 | 2021-11-01 23:27:39 | 68 | 27 | LNP | AS | 21 | 7042-0068 | 2700 | 700 | 2843.667
301211170012 | 2978 | 2930 | 2882 | 740 | 2840 | 2021-11-01 23:15:39 | 48 | 48 | LNP | AS | 27 | 7042-0068 | 2700 | 700 | 2823.2
301211170007 | 2980 | 2908 | 2907 | 741 | 2865 | 2021-11-01 23:03:39 | 72 | 1 | LNP | AS | 27 | 7042-0068 | 2700 | 700 | 2842
301211169979 | 2994 | 2921 | 2897 | 744 | 2855 | 2021-10-29 22:41:36 | 73 | 24 | LNP | AS | 21 | 7042-0068 | 2700 | 700 | 2842.65
301211169905 | 2985 | 2933 | 2912 | 740 | 2870 | 2021-10-29 22:15:48 | 52 | 21 | LNP | AS | 21 | 7042-0068 | 2700 | 700 | 2865.99
301211169938 | 2981 | 2917 | 2887 | 743 | 2805 | 2021-10-29 21:27:40 | 64 | 30 | LNP | AS | 27 | 7042-0068 | 2700 | 700 | 2810.2
301211170003 | 2979 | 2903 | 2877 | 740 | 2835 | 2021-10-29 21:15:53 | 76 | 26 | LNP | AS | 27 | 7042-0068 | 2700 | 700 | 2826.153
301211169985 | 2983 | 2922 | 2897 | 742 | 2855 | 2021-10-29 21:04:55 | 61 | 25 | LNP | AS | 27 | 7042-0068 | 2700 | 700 | 2853.9
301211170023 | 2980 | 2929 | 2907 | 740 | 2865 | 2021-10-29 20:53:52 | 51 | 22 | LNP | AS | 27 | 7042-0068 | 2700 | 700 | 2832.147
301211170024 | 2985 | 2927 | 2907 | 740 | 2865 | 2021-10-29 20:35:44 | 58 | 20 | LNP | AS | 27 | 7042-0068 | 2700 | 700 | 2857.33
301211169950 | 2985 | 2920 | 2897 | 741 | 2855 | 2021-10-29 20:24:43 | 65 | 23 | LNP | AS | 21 | 7042-0068 | 2700 | 700 | 2838.65
301211170055 | 2980 | 2926 | 2852 | 746 | 2810 | 2021-10-29 18:11:00 | 54 | 74 | LNP | AS | 27 | 7042-0068 | 2700 | 700 | 2774.24
301211170052 | 2977 | 2933 | 2912 | 743 | 2870 | 2021-10-29 18:00:05 | 44 | 21 | LNP | AS | 27 | 7042-0068 | 2700 | 700 | 2856.045
301211169893 | 2987 | 2928 | 2902 | 739 | 2860 | 2021-10-29 17:32:58 | 59 | 26 | LNP | AS | 27 | 7042-0068 | 2700 | 700 | 2854.479
301211170056 | 2987 | 2935 | 2912 | 744 | 2800 |  | 52 | 23 | LNP | AS | 27 | 7042-0068 | 2700 | 700 | 2852.9
301211169939 | 2985 | 2937 | 2917 | 744 | 2875 | 2021-10-29 17:03:15 | 48 | 20 | LNP | AS | 27 | 7042-0068 | 2700 | 700 | 2864.05
301211170014 | 2977 | 2933 | 2932 | 741 | 2890 | 2021-10-29 16:52:20 | 44 | 1 | LNP | AS | 27 | 7042-0068 | 2700 | 700 | 2877.77
301211170051 | 2985 | 2942 | 2902 | 741 | 2830 | 2021-10-29 16:41:27 | 43 | 40 | LNP | AS | 27 | 7042-0068 | 2700 | 700 | 2831.8
301211170048 | 2980 | 2966 | 2917 | 743 | 2875 | 2021-10-29 16:29:53 | 14 | 49 | LNP | AS | 27 | 7042-0068 | 2700 | 700 | 2842.9
301211169957 | 2985 | 2934 | 2902 | 742 | 2850 | 2021-10-29 15:57:12 | 51 | 32 | LNP | AS | 21 | 7042-0068 | 2700 | 700 | 2831.8
301211169958 | 2983 | 2920 | 2892 | 743 | 2840 | 2021-10-29 15:46:11 | 63 | 28 | LNP | AS | 21 | 7042-0068 | 2700 | 700 | 2833.75
301211169896 | 2987 | 2928 | 2907 | 739 | 2855 | 2021-10-29 15:08:10 | 59 | 21 | LNP | AS | 21 | 7042-0068 | 2700 | 700 | 2845.87
301211169956 | 2985 | 2927 | 2897 | 742 | 2845 | 2021-10-29 14:57:06 | 58 | 30 | LNP | AS | 21 | 7042-0068 | 2700 | 700 | 2843.95
301211169959 | 2984 | 2936 | 2897 | 744 | 2840 | 2021-10-29 14:24:54 | 48 | 39 | LNP | AS | 21 | 7042-0068 | 2700 | 700 | 2840.35
301211170004 | 2979 | 2912 | 2882 | 741 | 2830 | 2021-10-29 14:13:46 | 67 | 30 | LNP | AS | 27 | 7042-0068 | 2700 | 700 | 2822.85
301211170049 | 2980 | 2944 | 2912 | 741 | 2860 | 2021-10-29 14:02:45 | 36 | 32 | LNP | AS | 27 | 7042-0068 | 2700 | 700 | 2849.55
301211169960 | 2985 | 2932 | 2917 | 743 | 2880 | 2021-10-29 13:12:52 | 53 | 15 | LNP | AS | 21 | 7042-0068 | 2700 | 700 | 2865.5
301211169955 | 2985 | 2927 | 2902 | 743 | 2850 | 2021-10-29 13:00:57 | 58 | 25 | LNP | AS | 21 | 7042-0068 | 2700 | 700 | 2846.8
301211170046 | 2975 | 2961 | 2927 | 740 | 2840 | 2021-10-29 12:49:01 | 14 | 34 | LNP | AS | 27 | 7042-0068 | 2700 | 700 | 2851.55
301211170015 | 2979 | 2939 | 2907 | 740 | 2855 | 2021-10-29 12:36:10 | 40 | 32 | LNP | AS | 27 | 7042-0068 | 2700 | 700 | 2823.05
301211169923 | 2985 | 2922 | 2907 | 742 | 2855 | 2021-10-29 12:13:18 | 63 | 15 | LNP | AS | 21 | 7042-0068 | 2700 | 700 | 2849.55
301211170050 | 2975 | 2949 | 2922 | 744 | 2865 | 2021-10-29 11:30:04 | 26 | 27 | LNP | AS | 27 | 7042-0068 | 2700 | 700 | 2843.2
301211169638 | 3042 | 2986 | 2942 | 783 | 2770 | 2021-10-29 09:06:05 | 56 | 44 | SJA | HV | 23 | 7532-0033 | 2700 | 750 | 2805.4
301211169683 | 3045 | 2980 | 2942 | 785 | 2890 | 2021-10-29 08:50:12 | 65 | 38 | SJA | HV | 23 | 7532-0033 | 2700 | 750 | 2877.19
301211169664 | 3040 | 2992 | 2957 | 785 | 2900 | 2021-10-29 08:32:19 | 48 | 35 | SJA | HV | 23 | 7532-0033 | 2700 | 750 | 2887.4
301211169643 | 3032 | 2965 | 2942 | 783 | 2765 | 2021-10-29 08:08:22 | 67 | 23 | SJA | HV | 23 | 7532-0033 | 2700 | 750 | 2794
301211169604 | 3035 | 2973 | 2947 | 786 | 2895 | 2021-10-29 07:52:11 | 62 | 26 | SJA | HV | 23 | 7532-0033 | 2700 | 750 | 2881.54
301211169614 | 3040 | 2981 | 2942 | 784 | 2890 | 2021-10-29 06:25:14 | 59 | 39 | SJA | HV | 23 | 7532-0033 | 2700 | 750 | 2857.98
301211169682 | 3041 | 2965 | 2947 | 784 | 2895 | 2021-10-29 05:04:16 | 76 | 18 | SJA | HV | 23 | 7532-0033 | 2700 | 750 | 2891.65
301211169608 | 3042 | 2971 | 2942 | 784 | 2865 | 2021-10-29 04:52:41 | 71 | 29 | SJA | HV | 23 | 7532-0033 | 2700 | 750 | 2869.35
301211169607 | 3041 | 2965 | 2947 | 783 | 2895 | 2021-10-29 04:39:17 | 76 | 18 | SJA | HV | 23 | 7532-0033 | 2700 | 750 | 2888.15
301211169615 | 3040 | 2965 | 2947 | 784 | 2885 |  | 75 | 18 | SJA | HV | 23 | 7532-0033 | 2700 | 750 | 2889.2
301211169622 | 3040 | 2963 | 2932 | 786 | 2870 | 2021-10-29 04:16:06 | 77 | 31 | SJA | HV | 23 | 7532-0033 | 2700 | 750 | 2868.75
301211169637 | 3043 | 2983 | 2942 | 783 | 2880 | 2021-10-29 03:23:23 | 60 | 41 | SJA | HV | 23 | 7532-0033 | 2700 | 750 | 2874.24
301211169640 | 3041 | 2982 | 2952 | 782 | 2880 | 2021-10-29 03:11:45 | 59 | 30 | SJA | HV | 23 | 7532-0033 | 2700 | 750 | 2881.713
301211169616 | 3045 | 2968 | 2942 | 786 | 2850 | 2021-10-29 02:02:24 | 77 | 26 | SJA | HV | 23 | 7532-0033 | 2700 | 750 | 2860.03
301211169629 | 3043 | 2975 | 2937 | 783 | 2885 | 2021-10-29 00:56:40 | 68 | 38 | SJA | HV | 23 | 7532-0033 | 2700 | 750 | 2845.48
301211169612 | 3042 | 2973 | 2932 | 783 | 2880 | 2021-10-29 00:37:30 | 69 | 41 | SJA | HV | 23 | 7532-0033 | 2700 | 750 | 2876.74
301211169611 | 3041 | 2972 | 2942 | 784 | 2855 | 2021-10-29 00:23:30 | 69 | 30 | SJA | HV | 23 | 7532-0033 | 2700 | 750 | 2863
301211169618 | 3042 | 2967 | 2942 | 786 | 2890 | 2021-10-29 00:09:52 | 75 | 25 | SJA | HV | 23 | 7532-0033 | 2700 | 750 | 2882.55
301211169603 | 3036 | 2967 | 2947 | 784 | 2895 | 2021-10-28 23:54:36 | 69 | 20 | SJA | HV | 23 | 7532-0033 | 2700 | 750 | 2885.08
301211169656 | 3040 | 2962 | 2902 | 785 | 2830 | 2021-10-28 23:18:00 | 78 | 60 | SJA | HV | 23 | 7532-0033 | 2700 | 750 | 2792.28
301211169662 | 3040 | 2974 | 2947 | 784 | 2895 | 2021-10-28 22:17:44 | 66 | 27 | SJA | HV | 23 | 7532-0033 | 2700 | 750 | 2885.7
301211169674 | 3030 | 2979 | 2952 | 783 | 2900 |  | 51 | 27 | SJA | HV | 23 | 7532-0033 | 2700 | 750 | 2881.69
301211169658 | 3035 | 2970 | 2942 | 785 | 2890 | 2021-10-28 21:43:04 | 65 | 28 | SJA | HV | 23 | 7532-0033 | 2700 | 750 | 2879.05
301211169642 | 3034 | 2985 | 2962 | 783 | 2900 | 2021-10-28 20:57:13 | 49 | 23 | SJA | HV | 23 | 7532-0033 | 2700 | 750 | 2881.85
301211169602 | 3035 | 2987 | 2957 | 785 | 2900 | 2021-10-28 20:23:04 | 48 | 30 | SJA | HV | 23 | 7532-0033 | 2700 | 750 | 2861.75
301211166190 | 2655 | 2593 | 2572 | 631 | 2495 | 2021-10-28 16:21:52 | 62 | 21 | SJA | HV | 24 | 6042-0057 | 2400 | 600 | 2502.38
301211166178 | 2647 | 2594 | 2562 | 630 | 2510 | 2021-10-28 15:49:32 | 53 | 32 | SJA | HV | 24 | 6042-0057 | 2400 | 600 | 2505.85
301211166177 | 2651 | 2607 | 2592 | 632 | 2525 | 2021-10-28 15:39:46 | 44 | 15 | SJA | HV | 24 | 6042-0057 | 2400 | 600 | 2524.25
301211168693 | 2638 | 2590 | 2557 | 639 | 2505 | 2021-10-28 14:46:41 | 48 | 33 | LNP | AV | 31 | 6042-0057 | 2400 | 600 | 2501.64
301211168754 | 2650 | 2583 | 2567 | 638 | 2515 | 2021-10-28 14:10:13 | 67 | 16 | LNP | AV | 31 | 6042-0057 | 2400 | 600 | 2509.6
301211168773 | 2649 | 2580 | 2562 | 837 | 2510 | 2021-10-28 13:39:12 | 69 | 18 | LNP | AV | 31 | 6042-0057 | 2400 | 600 | 2489.85
301211168770 | 2644 | 2572 | 2547 | 639 | 2495 | 2021-10-28 12:03:39 | 72 | 25 | LNP | AV | 31 | 6042-0057 | 2400 | 600 | 2494.5
301211168610 | 2640 | 2585 | 2567 | 639 | 2515 | 2021-10-28 11:44:03 | 55 | 18 | LNP | AV | 31 | 6042-0057 | 2400 | 600 | 2496.99
301211168753 | 2641 | 2595 | 2577 | 637 | 2525 | 2021-10-28 10:50:21 | 46 | 18 | LNP | AV | 31 | 6042-0057 | 2400 | 600 | 2523.53
301211168798 | 2646 | 2590 | 2557 | 638 | 2400 |  | 56 | 33 | LNP | AV | 31 | 6042-0057 | 2400 | 600 | 2500.05
301211168801 | 2645 | 2585 | 2567 | 638 | 2400 | 2021-10-28 08:54:52 | 60 | 18 | LNP | AV | 31 | 6042-0057 | 2400 | 600 | 2449.4
301211168805 | 2647 | 2573 | 2542 | 634 | 2400 | 2021-10-28 06:19:30 | 74 | 31 | LNP | AV | 31 | 6042-0057 | 2400 | 600 | 2432.31
301211168776 | 2640 | 2603 | 2567 | 638 | 2400 | 2021-10-28 03:31:31 | 37 | 36 | LNP | AV | 31 | 6042-0057 | 2400 | 600 | 2442.94
301211168771 | 2635 | 2571 | 2552 | 637 | 2500 | 2021-10-28 01:36:44 | 64 | 19 | LNP | AV | 31 | 6042-0057 | 2400 | 600 | 2499.51
301211168802 | 2649 | 2588 | 2562 | 633 | 2510 | 2021-10-28 02:55:36 | 61 | 26 | LNP | AV | 31 | 6042-0057 | 2400 | 600 | 2508.92
301211168766 | 2657 | 2589 | 2562 | 639 | 2510 | 2021-10-27 22:59:08 | 68 | 27 | LNP | AV | 31 | 6042-0057 | 2400 | 600 | 2493.47
301211168824 | 2649 | 2590 | 2557 | 638 | 2505 | 2021-10-27 22:09:19 | 59 | 33 | LNP | AV | 31 | 6042-0057 | 2400 | 600 | 2503.95
301211168825 | 2649 | 2595 | 2562 | 639 | 2510 | 2021-10-27 21:48:43 | 54 | 33 | LNP | AV | 31 | 6042-0057 | 2400 | 600 | 2506.345
301211168820 | 2644 | 2578 | 2562 | 639 | 2510 | 2021-10-27 20:25:42 | 66 | 16 | LNP | AV | 31 | 6042-0057 | 2400 | 600 | 2508.4
301211168807 | 2648 | 2578 | 2572 | 633 | 2520 | 2021-10-27 18:45:07 | 70 | 6 | LNP | AV | 31 | 6042-0057 | 2400 | 600 | 2515.05
301211168804 | 2645 | 2576 | 2507 | 635 | 2455 | 2021-10-27 18:32:57 | 69 | 69 | LNP | AV | 31 | 6042-0057 | 2400 | 600 | 2445.25
301211168709 | 2641 | 2563 | 2557 | 637 | 2505 | 2021-10-27 18:08:43 | 78 | 6 | LNP | AV | 31 | 6042-0057 | 2400 | 600 | 2505.01
301211168749 | 2646 | 2575 | 2542 | 638 | 2490 | 2021-10-27 17:33:37 | 71 | 33 | LNP | AV | 31 | 6042-0057 | 2400 | 600 | 2484.8
301211168810 | 2648 | 2590 | 2567 | 633 | 2515 | 2021-10-27 16:58:13 | 58 | 23 | LNP | AV | 31 | 6042-0057 | 2400 | 600 | 2513.25
301211168813 | 2649 | 2593 | 2557 | 635 | 2505 | 2021-10-27 16:46:04 | 56 | 36 | LNP | AV | 31 | 6042-0057 | 2400 | 600 | 2502.25
301211168769 | 2644 | 2579 | 2562 | 637 | 2510 | 2021-10-27 16:20:41 | 65 | 17 | LNP | AV | 31 | 6042-0057 | 2400 | 600 | 2513.4
301211168765 | 2648 | 2583 | 2577 | 637 | 2525 | 2021-10-27 16:08:34 | 65 | 6 | LNP | AV | 31 | 6042-0057 | 2400 | 600 | 2524.01
301211168762 | 2649 | 2586 | 2542 | 639 | 2490 | 2021-10-27 15:56:21 | 63 | 44 | LNP | AV | 31 | 6042-0057 | 2400 | 600 | 2466.2
301211168620 | 2636 | 2571 | 2562 | 638 | 2480 | 2021-10-27 14:18:32 | 65 | 9 | LNP | AV | 31 | 6042-0057 | 2400 | 600 | 2491.25
301211168759 | 2643 | 2583 | 2552 | 638 | 2490 |  | 60 | 31 | LNP | AV | 31 | 6042-0057 | 2400 | 600 | 2499.86
301211168809 | 2649 | 2589 | 2562 | 633 | 2500 |  | 60 | 27 | LNP | AV | 31 | 6042-0057 | 2400 | 600 | 2509.52
301211168575 | 2638 | 2597 | 2577 | 638 | 2515 |  | 41 | 20 | LNP | AV | 31 | 6042-0057 | 2400 | 600 | 2499.64
301211168823 | 2645 | 2586 | 2552 | 639 | 2500 | 2021-10-27 10:15:39 | 59 | 34 | LNP | AV | 31 | 6042-0057 | 2400 | 600 | 2500
301211168782 | 2641 | 2577 | 2552 | 639 | 2515 | 2021-10-27 10:01:10 | 64 | 25 | LNP | AV | 31 | 6042-0057 | 2400 | 600 | 2505.42
301211168763 | 2632 | 2575 | 2557 | 637 | 2505 | 2021-10-27 06:30:12 | 57 | 18 | LNP | AV | 31 | 6042-0057 | 2400 | 600 | 2500.85
301211168758 | 2639 | 2574 | 2552 | 639 | 2500 | 2021-10-27 05:53:16 | 65 | 22 | LNP | AV | 31 | 6042-0057 | 2400 | 600 | 2492.7
301211168757 | 2639 | 2573 | 2542 | 640 | 2450 | 2021-10-27 05:25:42 | 66 | 31 | LNP | AV | 31 | 6042-0057 | 2400 | 600 | 2466.86
301211168760 | 2648 | 2574 | 2552 | 637 | 2500 | 2021-10-26 19:00:23 | 74 | 22 | LNP | AV | 31 | 6042-0057 | 2400 | 600 | 2499.85
301211168606 | 2642 | 2588 | 2567 | 637 | 2510 | 2021-10-26 15:30:13 | 54 | 21 | LNP | AV | 31 | 6042-0057 | 2400 | 600 | 2509.35
301211166731 | 2983 | 2926 | 2902 | 731 | 2850 | 2021-10-26 05:47:00 | 57 | 24 | SJA | HV | 21 | 7042-0063 | 2700 | 700 | 2847.8
301211167848 | 2986 | 2920 | 2902 | 735 | 2850 | 2021-10-26 04:47:39 | 66 | 18 | SJA | HV | 21 | 7042-0063 | 2700 | 700 | 2836.78
301211167874 | 2981 | 2919 | 2892 | 734 | 2840 | 2021-10-26 02:15:48 | 62 | 27 | SJA | HV | 21 | 7042-0063 | 2700 | 700 | 2835.95
301211167867 | 2985 | 2907 | 2882 | 736 | 2830 | 2021-10-26 02:04:06 | 78 | 25 | SJA | HV | 21 | 7042-0063 | 2700 | 700 | 2820.555
301211166730 | 2980 | 2917 | 2882 | 730 | 2800 | 2021-10-25 23:20:03 | 63 | 35 | SJA | HV | 21 | 7042-0063 | 2700 | 700 | 2807.55
301211167868 | 2984 | 2921 | 2847 | 736 | 2765 | 2021-10-25 18:59:01 | 63 | 74 | SJA | HV | 21 | 7042-0063 | 2700 | 700 | 2766.9
301211167872 | 2984 | 2928 | 2902 | 732 | 2840 | 2021-10-25 17:20:40 | 56 | 26 | SJA | HV | 21 | 7042-0063 | 2700 | 700 | 2833.84
301211162144 | 3040 | 2988 | 2967 | 731 | 2850 | 2021-10-25 17:09:50 | 52 | 21 | SJA | HV | 21 | 7042-0063 | 2700 | 700 | 2872.96
301211168507 | 2987 | 2939 | 2872 | 738 | 2725 | 2021-10-25 06:41:31 | 48 | 67 | LNP | AS | 27 | 7042-0069 | 2700 | 700 | 2761.23
301211168951 | 2986 | 2908 | 2847 | 738 | 2705 | 2021-10-24 16:00:23 | 78 | 61 | LNP | AS | 27 | 7042-0068 | 2700 | 700 | 2718.02
301211168948 | 2986 | 2918 | 2852 | 739 | 2770 | 2021-10-24 15:33:01 | 68 | 66 | LNP | AS | 27 | 7042-0068 | 2700 | 700 | 2770.8
301211168928 | 2989 | 2910 | 2842 | 739 | 2705 | 2021-10-24 15:22:00 | 79 | 68 | LNP | AS | 27 | 7042-0068 | 2700 | 700 | 2712.15
301211168950 | 2976 | 2933 | 2892 | 739 | 2840 | 2021-10-24 13:53:41 | 43 | 41 | LNP | AS | 27 | 7042-0068 | 2700 | 700 | 2826.7
301211168949 | 2986 | 2908 | 2897 | 740 | 2845 | 2021-10-24 13:19:00 | 78 | 11 | LNP | AS | 27 | 7042-0068 | 2700 | 700 | 2833.8
301211168976 | 2980 | 2936 | 2907 | 738 | 2855 | 2021-10-24 13:07:55 | 44 | 29 | LNP | AS | 27 | 7042-0068 | 2700 | 700 | 2845.9
301211168979 | 2987 | 2936 | 2877 | 738 | 2825 | 2021-10-24 12:56:49 | 51 | 59 | LNP | AS | 27 | 7042-0068 | 2700 | 700 | 2815.35
301211168125 | 2981 | 2920 | 2887 | 738 | 2835 | 2021-10-24 12:19:55 | 61 | 33 | LNP | AS | 27 | 7042-0068 | 2700 | 700 | 2828.69
301211168992 | 2986 | 2921 | 2917 | 739 | 2865 | 2021-10-24 11:18:45 | 65 | 4 | LNP | AS | 27 | 7042-0068 | 2700 | 700 | 2854.55
301211168977 | 2981 | 2939 | 2887 | 736 | 2835 | 2021-10-24 11:05:52 | 42 | 52 | LNP | AS | 27 | 7042-0068 | 2700 | 700 | 2830.5
301211168982 | 2981 | 2924 | 2897 | 739 | 2830 | 2021-10-24 10:52:52 | 57 | 27 | LNP | AS | 27 | 7042-0068 | 2700 | 700 | 2829.625
301211169094 | 2988 | 2966 | 2897 | 739 | 2845 | 2021-10-24 10:28:34 | 22 | 69 | LNP | AS | 4 | 7042-0068 | 2700 | 700 | 2820.95
301211168107 | 2986 | 2926 | 2887 | 735 | 2745 | 2021-10-24 09:12:57 | 60 | 39 | LNP | AS | 27 | 7042-0068 | 2700 | 700 | 2809.37
301211168081 | 2980 | 2930 | 2892 | 740 | 2840 |  | 50 | 38 | LNP | AS | 27 | 7042-0068 | 2700 | 700 | 2812.9
301211168060 | 2990 | 2920 | 2897 | 737 | 2845 | 2021-10-24 08:47:28 | 70 | 23 | LNP | AS | 27 | 7042-0068 | 2700 | 700 | 2840.21
301211168061 | 2988 | 2919 | 2897 | 736 | 2840 |  | 69 | 22 | LNP | AS | 27 | 7042-0068 | 2700 | 700 | 2831.61
301211168128 | 2982 | 2934 | 2912 | 735 | 2860 | 2021-10-24 07:07:13 | 48 | 22 | LNP | AS | 27 | 7042-0068 | 2700 | 700 | 2857.19
301211168127 | 2987 | 2932 | 2867 | 738 | 2810 | 2021-10-24 06:53:42 | 55 | 65 | LNP | AS | 27 | 7042-0068 | 2700 | 700 | 2772.5
301211168185 | 2990 | 2913 | 2892 | 738 | 2710 | 2021-10-24 06:10:42 | 77 | 21 | LNP | AS | 27 | 7042-0068 | 2700 | 700 | 2755.55
301211168184 | 2983 | 2921 | 2902 | 738 | 2830 | 2021-10-24 05:33:55 | 62 | 19 | LNP | AS | 27 | 7042-0068 | 2700 | 700 | 2832.07
301211168981 | 2980 | 2929 | 2897 | 738 | 2840 | 2021-10-24 04:57:35 | 51 | 32 | LNP | AS | 27 | 7042-0068 | 2700 | 700 | 2835.1
301211168066 | 2983 | 2931 | 2892 | 737 | 2840 | 2021-10-24 04:44:44 | 52 | 39 | LNP | AS | 27 | 7042-0068 | 2700 | 700 | 2833.9
301211168067 | 2977 | 2932 | 2882 | 738 | 2830 | 2021-10-24 04:27:57 | 45 | 50 | LNP | AS | 27 | 7042-0068 | 2700 | 700 | 2818.58
301211168978 | 2989 | 2924 | 2877 | 737 | 2820 | 2021-10-24 04:07:27 | 65 | 47 | LNP | AS | 27 | 7042-0068 | 2700 | 700 | 2813.88
301211168915 | 2987 | 2915 | 2892 | 741 | 2840 | 2021-10-24 03:16:35 | 72 | 23 | LNP | AS | 27 | 7042-0068 | 2700 | 700 | 2834.31
301211168183 | 2991 | 2922 | 2892 | 739 | 2840 | 2021-10-24 03:03:21 | 69 | 30 | LNP | AS | 27 | 7042-0068 | 2700 | 700 | 2833.163
301211168182 | 2989 | 2915 | 2902 | 738 | 2850 | 2021-10-24 02:48:46 | 74 | 13 | LNP | AS | 27 | 7042-0068 | 2700 | 700 | 2834.63
301211168980 | 2984 | 2914 | 2902 | 739 | 2850 | 2021-10-24 02:33:54 | 70 | 12 | LNP | AS | 27 | 7042-0068 | 2700 | 700 | 2846.35
301211168933 | 2987 | 2915 | 2877 | 740 | 2820 | 2021-10-24 02:21:40 | 72 | 38 | LNP | AS | 27 | 7042-0068 | 2700 | 700 | 2818.9
301211168974 | 2981 | 2924 | 2902 | 736 | 2840 | 2021-10-24 01:07:35 | 57 | 22 | LNP | AS | 27 | 7042-0068 | 2700 | 700 | 2842.09
301211168991 | 2987 | 2931 | 2907 | 738 | 2850 | 2021-10-24 00:55:00 | 56 | 24 | LNP | AS | 27 | 7042-0068 | 2700 | 700 | 2845.53
301211168091 | 2978 | 2921 | 2897 | 739 | 2840 | 2021-10-24 00:42:45 | 57 | 24 | LNP | AS | 27 | 7042-0068 | 2700 | 700 | 2836.075
301211168088 | 2988 | 2913 | 2882 | 738 | 2800 | 2021-10-24 00:24:45 | 75 | 31 | LNP | AS | 27 | 7042-0068 | 2700 | 700 | 2800.28
301211168975 | 2986 | 2941 | 2912 | 737 | 2860 | 2021-10-23 23:23:35 | 45 | 29 | LNP | AS | 27 | 7042-0068 | 2700 | 700 | 2848.3
301211168922 | 2989 | 2924 | 2892 | 740 | 2830 |  | 65 | 32 | LNP | AS | 27 | 7042-0068 | 2700 | 700 | 2819.67
301211168985 | 2981 | 2922 | 2887 | 738 | 2830 | 2021-10-23 22:17:57 | 59 | 35 | LNP | AS | 27 | 7042-0068 | 2700 | 700 | 2828.98
301211164758 | 3039 | 2985 | 2957 | 832 | 2900 | 2021-10-23 19:31:13 | 54 | 28 | SJA | HV | 28 | 8012-0006 | 2700 | 800 | 2890.06
301211169576 | 3039 | 2981 | 2922 | 786 | 2870 | 2021-10-23 15:54:04 | 58 | 59 | SJA | HV | 23 | 7532-0033 | 2700 | 750 | 2857.45
301211169567 | 3042 | 2991 | 2952 | 788 | 2775 | 2021-10-23 15:42:41 | 51 | 39 | SJA | HV | 23 | 7532-0033 | 2700 | 750 | 2808.2
301211169639 | 3043 | 2992 | 2942 | 781 | 2885 | 2021-10-23 15:15:19 | 51 | 50 | SJA | HV | 23 | 7532-0033 | 2700 | 750 | 2884.39
301211169596 | 3036 | 2986 | 2947 | 785 | 2860 | 2021-10-23 14:48:41 | 50 | 39 | SJA | HV | 23 | 7532-0033 | 2700 | 750 | 2849.54
301211169549 | 3042 | 2965 | 2942 | 787 | 2890 | 2021-10-23 14:08:30 | 77 | 23 | SJA | HV | 23 | 7532-0033 | 2700 | 750 | 2881.8
301211169529 | 3033 | 2960 | 2942 | 787 | 2890 | 2021-10-23 13:52:19 | 73 | 18 | SJA | HV | 23 | 7532-0033 | 2700 | 750 | 2881.15
301211169551 | 3039 | 2965 | 2932 | 787 | 2855 | 2021-10-23 10:56:00 | 74 | 33 | SJA | HV | 23 | 7532-0033 | 2700 | 750 | 2861.51
301211169519 | 3036 | 2976 | 2952 | 784 | 2900 | 2021-10-23 10:17:15 | 60 | 24 | SJA | HV | 23 | 7532-0033 | 2700 | 750 | 2894.54
301211169524 | 3034 | 2980 | 2952 | 783 | 2865 | 2021-10-23 09:25:08 | 54 | 28 | SJA | HV | 23 | 7532-0033 | 2700 | 750 | 2861.39
301211169525 | 3027 | 2975 | 2957 | 780 | 2780 | 2021-10-23 09:10:55 | 52 | 18 | SJA | HV | 23 | 7532-0033 | 2700 | 750 | 2887.51
301211169517 | 3039 | 2962 | 2942 | 785 | 2860 | 2021-10-23 04:14:31 | 77 | 20 | SJA | HV | 23 | 7532-0033 | 2700 | 750 | 2865.85
301211169516 | 3033 | 2988 | 2967 | 786 | 2800 | 2021-10-23 04:28:10 | 45 | 21 | SJA | HV | 23 | 7532-0033 | 2700 | 750 | 2818.85
301211169543 | 3039 | 2965 | 2942 | 786 | 2900 | 2021-10-23 03:37:12 | 74 | 23 | SJA | HV | 23 | 7532-0033 | 2700 | 750 | 2864.6
301211169092 | 2989 | 2962 | 2902 | 739 | 2850 |  | 27 | 60 | LNP | AS | 4 | 7042-0069 | 2700 | 700 | 2817.5
301211168217 | 2978 | 2921 | 2912 | 736 | 2740 | 2021-10-23 00:12:36 | 57 | 9 | LNP | AS | 4 | 7042-0067 | 2700 | 700 | 2780.89
301211168417 | 2987 | 2939 | 2917 | 737 | 2705 | 2021-10-22 18:48:13 | 48 | 22 | LNP | AS | 27 | 7042-0069 | 2700 | 700 | 2753.1
301211168188 | 2983 | 2910 | 2907 | 739 | 2705 | 2021-10-22 18:34:50 | 73 | 3 | LNP | AS | 27 | 7042-0068 | 2700 | 700 | 2827.75
301211167730 | 2981 | 2940 | 2902 | 740 | 2705 | 2021-10-22 16:36:09 | 41 | 38 | SJA | HV | 21 | 7042-0063 | 2700 | 700 | 2784.45
301211168093 | 2980 | 2918 | 2897 | 738 | 2855 | 2021-10-22 12:06:04 | 62 | 21 | LNP | AS | 27 | 7042-0068 | 2700 | 700 | 2845.875
301211168515 | 2980 | 2924 | 2872 | 736 | 2790 | 2021-10-22 11:54:19 | 56 | 52 | LNP | AS | 27 | 7042-0069 | 2700 | 700 | 2793.19
301211168094 | 2978 | 2921 | 2897 | 737 | 2855 | 2021-10-22 10:28:22 | 57 | 24 | LNP | AS | 27 | 7042-0068 | 2700 | 700 | 2849.96
301211168426 | 2980 | 2933 | 2912 | 734 | 2870 | 2021-10-22 08:39:01 | 47 | 21 | LNP | AS | 27 | 7042-0069 | 2700 | 700 | 2851.77
301211168482 | 2976 | 2909 | 2887 | 734 | 2845 | 2021-10-22 08:03:13 | 67 | 22 | LNP | AS | 27 | 7042-0069 | 2700 | 700 | 2814.42
301211168192 | 2980 | 2913 | 2892 | 739 | 2850 | 2021-10-22 03:26:12 | 67 | 21 | LNP | AS | 27 | 7042-0068 | 2700 | 700 | 2843.95
301211169532 | 3040 | 2972 | 2947 | 780 | 2900 | 2021-10-21 22:35:05 | 68 | 25 | SJA | HV | 23 | 7532-0033 | 2700 | 750 | 2886.1
301211169587 | 3040 | 2963 | 2942 | 786 | 2895 | 2021-10-21 22:22:54 | 77 | 21 | SJA | HV | 23 | 7532-0033 | 2700 | 750 | 2886.05
301211169595 | 3036 | 2982 | 2952 | 786 | 2765 | 2021-10-21 21:58:12 | 54 | 30 | SJA | HV | 23 | 7532-0033 | 2700 | 750 | 2862.9
301211169566 | 3039 | 2968 | 2947 | 787 | 2895 | 2021-10-21 19:37:10 | 71 | 21 | SJA | HV | 23 | 7532-0033 | 2700 | 750 | 2883.16
301211169555 | 3044 | 2966 | 2947 | 788 | 2895 | 2021-10-21 19:24:55 | 78 | 19 | SJA | HV | 23 | 7532-0033 | 2700 | 750 | 2878.233
301211169531 | 3041 | 2982 | 2952 | 786 | 2900 | 2021-10-21 18:43:12 | 59 | 30 | SJA | HV | 23 | 7532-0033 | 2700 | 750 | 2883.85
301211169528 | 3035 | 2985 | 2937 | 786 | 2885 | 2021-10-21 18:30:52 | 50 | 48 | SJA | HV | 23 | 7532-0033 | 2700 | 750 | 2846.68
301211169530 | 3036 | 2962 | 2932 | 784 | 2880 | 2021-10-21 18:09:05 | 74 | 30 | SJA | HV | 23 | 7532-0033 | 2700 | 750 | 2867.5
301211169515 | 3039 | 2984 | 2942 | 785 | 2850 | 2021-10-21 17:45:16 | 55 | 42 | SJA | HV | 23 | 7532-0033 | 2700 | 750 | 2846.39
301211169510 | 3033 | 2967 | 2927 | 785 | 2830 | 2021-10-21 17:24:31 | 66 | 40 | SJA | HV | 23 | 7532-0033 | 2700 | 750 | 2838.3
301211169513 | 3045 | 2988 | 2937 | 784 | 2885 | 2021-10-21 16:58:08 | 57 | 51 | SJA | HV | 23 | 7532-0033 | 2700 | 750 | 2860.45
301211169504 | 3035 | 2977 | 2952 | 786 | 2900 | 2021-10-21 16:33:30 | 58 | 25 | SJA | HV | 23 | 7532-0033 | 2700 | 750 | 2860.64
301211169547 | 3038 | 2967 | 2927 | 788 | 2875 | 2021-10-21 16:21:08 | 71 | 40 | SJA | HV | 23 | 7532-0033 | 2700 | 750 | 2867.65
301211169520 | 3033 | 2978 | 2942 | 787 | 2890 | 2021-10-21 15:56:23 | 55 | 36 | SJA | HV | 23 | 7532-0033 | 2700 | 750 | 2878.233
301211169591 | 3040 | 2977 | 2902 | 787 | 2850 | 2021-10-21 13:45:38 | 63 | 75 | SJA | HV | 23 | 7532-0033 | 2700 | 750 | 2824.68
301211168156 | 2977 | 2927 | 2902 | 738 | 2850 | 2021-10-21 09:27:45 | 50 | 25 | LNP | AS | 27 | 7042-0068 | 2700 | 700 | 2841.6
301211168165 | 2977 | 2924 | 2902 | 739 | 2730 | 2021-10-21 08:36:12 | 53 | 22 | LNP | AS | 27 | 7042-0068 | 2700 | 700 | 2761.1
301211168166 | 2976 | 2940 | 2912 | 736 | 2860 | 2021-10-21 08:18:57 | 36 | 28 | LNP | AS | 27 | 7042-0068 | 2700 | 700 | 2849.3
301211168114 | 2988 | 2956 | 2927 | 737 | 2875 | 2021-10-21 06:35:31 | 32 | 29 | LNP | AS | 27 | 7042-0068 | 2700 | 700 | 2867.3
301211168118 | 2984 | 2929 | 2897 | 738 | 2800 | 2021-10-21 06:10:07 | 55 | 32 | LNP | AS | 27 | 7042-0068 | 2700 | 700 | 2806.93
301211168104 | 2980 | 2912 | 2894 | 737 | 2800 | 2021-10-21 05:57:45 | 68 | 18 | LNP | AS | 27 | 7042-0068 | 2700 | 700 | 2815.17
301211168119 | 2984 | 2924 | 2905 | 735 | 2800 | 2021-10-21 05:45:26 | 60 | 19 | LNP | AS | 27 | 7042-0068 | 2700 | 700 | 2815.647
301211168135 | 2985 | 2928 | 2901 | 738 | 2800 | 2021-10-21 05:33:01 | 57 | 27 | LNP | AS | 27 | 7042-0068 | 2700 | 700 | 2810.44
301211168089 | 2977 | 2923 | 2899 | 738 | 2800 | 2021-10-21 05:20:38 | 54 | 24 | LNP | AS | 27 | 7042-0068 | 2700 | 700 | 2840.3
301211168149 | 2981 | 2936 | 2902 | 738 | 2800 | 2021-10-21 05:08:19 | 45 | 34 | LNP | AS | 27 | 7042-0068 | 2700 | 700 | 2813.6
301211168150 | 2978 | 2935 | 2890 | 738 | 2800 | 2021-10-21 04:55:53 | 43 | 45 | LNP | AS | 27 | 7042-0068 | 2700 | 700 | 2809.44
301211168047 | 2986 | 2929 | 2897 | 738 | 2800 | 2021-10-21 04:31:51 | 57 | 32 | LNP | AS | 27 | 7042-0068 | 2700 | 700 | 2799.7
301211168046 | 2989 | 2952 | 2922 | 737 | 2800 | 2021-10-21 04:19:31 | 37 | 30 | LNP | AS | 27 | 7042-0068 | 2700 | 700 | 2812.78
301211168113 | 2987 | 2937 | 2902 | 737 | 2800 |  | 50 | 35 | LNP | AS | 27 | 7042-0068 | 2700 | 700 | 2845.95
301211168110 | 2984 | 2927 | 2897 | 737 | 2800 | 2021-10-21 02:59:31 | 57 | 30 | LNP | AS | 27 | 7042-0068 | 2700 | 700 | 2812.47
301211168116 | 2985 | 2922 | 2907 | 739 | 2800 | 2021-10-21 02:35:30 | 63 | 15 | LNP | AS | 27 | 7042-0068 | 2700 | 700 | 2818.9
301211168112 | 2986 | 2918 | 2897 | 738 | 2780 | 2021-10-21 02:21:32 | 68 | 21 | LNP | AS | 27 | 7042-0068 | 2700 | 700 | 2798
301211168092 | 2983 | 2920 | 2897 | 738 | 2770 | 2021-10-21 01:58:06 | 63 | 23 | LNP | AS | 27 | 7042-0068 | 2700 | 700 | 2831.178
301211168158 | 2978 | 2906 | 2887 | 737 | 2630 | 2021-10-21 01:45:46 | 72 | 19 | LNP | AS | 27 | 7042-0068 | 2700 | 700 | 2700.35
301211168157 | 2981 | 2916 | 2890 | 738 | 2800 | 2021-10-21 01:32:30 | 65 | 26 | LNP | AS | 27 | 7042-0068 | 2700 | 700 | 2809.1
301211168516 | 2984 | 2946 | 2922 | 737 | 2870 | 2021-10-20 21:46:35 | 38 | 24 | LNP | AS | 27 | 7042-0069 | 2700 | 700 | 2861.65
301211168153 | 2979 | 2906 | 2885 | 739 | 2800 | 2021-10-21 01:09:15 | 73 | 21 | LNP | AS | 27 | 7042-0068 | 2700 | 700 | 2795.92
301211168154 | 2981 | 2919 | 2879 | 737 | 2800 | 2021-10-20 23:54:14 | 62 | 40 | LNP | AS | 27 | 7042-0068 | 2700 | 700 | 2805.98
301211168151 | 2977 | 2941 | 2909 | 739 | 2800 | 2021-10-20 23:43:10 | 36 | 32 | LNP | AS | 27 | 7042-0068 | 2700 | 700 | 2806.2
301211168152 | 2983 | 2932 | 2897 | 738 | 2800 | 2021-10-20 23:31:45 | 51 | 35 | LNP | AS | 27 | 7042-0068 | 2700 | 700 | 2808.03
301211168467 | 2976 | 2923 | 2902 | 734 | 2860 | 2021-10-20 23:20:31 | 53 | 21 | LNP | AS | 27 | 7042-0069 | 2700 | 700 | 2848.7
301211168495 | 2985 | 2940 | 2917 | 734 | 2875 | 2021-10-20 22:47:42 | 45 | 23 | LNP | AS | 27 | 7042-0069 | 2700 | 700 | 2863.3
301211168431 | 2989 | 2936 | 2907 | 731 | 2850 | 2021-10-20 22:04:34 | 53 | 29 | LNP | AS | 27 | 7042-0069 | 2700 | 700 | 2840.87
301211168439 | 2989 | 2937 | 2912 | 734 | 2870 |  | 52 | 25 | LNP | AS | 27 | 7042-0069 | 2700 | 700 | 2815.22
301211168427 | 2984 | 2933 | 2912 | 731 | 2860 | 2021-10-20 20:23:22 | 51 | 21 | LNP | AS | 27 | 7042-0069 | 2700 | 700 | 2845.78
301211168494 | 2976 | 2922 | 2892 | 736 | 2840 | 2021-10-20 19:34:56 | 54 | 30 | LNP | AS | 27 | 7042-0069 | 2700 | 700 | 2836.2
301211168449 | 2984 | 2937 | 2912 | 735 | 2850 | 2021-10-19 20:21:29 | 47 | 25 | LNP | AS | 27 | 7042-0069 | 2700 | 700 | 2835.44
301211168450 | 2980 | 2952 | 2917 | 734 | 2865 | 2021-10-19 19:42:07 | 28 | 35 | LNP | AS | 27 | 7042-0069 | 2700 | 700 | 2854.95
301211168499 | 2977 | 2944 | 2912 | 738 | 2860 | 2021-10-19 18:37:37 | 33 | 32 | LNP | AS | 27 | 7042-0069 | 2700 | 700 | 2844.25
301211168430 | 2988 | 2927 | 2902 | 734 | 2850 | 2021-10-19 17:40:30 | 61 | 25 | LNP | AS | 27 | 7042-0069 | 2700 | 700 | 2848.77
301211168488 | 2981 | 2925 | 2902 | 736 | 2850 | 2021-10-19 18:15:06 | 56 | 23 | LNP | AS | 27 | 7042-0069 | 2700 | 700 | 2844.45
301211168485 | 2987 | 2950 | 2922 | 736 | 2870 | 2021-10-19 18:02:18 | 37 | 28 | LNP | AS | 27 | 7042-0069 | 2700 | 700 | 2862.15
301211168429 | 2987 | 2925 | 2902 | 731 | 2850 | 2021-10-19 17:50:27 | 62 | 23 | LNP | AS | 27 | 7042-0069 | 2700 | 700 | 2846.647
301211168506 | 2989 | 2917 | 2892 | 737 | 2840 | 2021-10-19 16:34:31 | 72 | 25 | LNP | AS | 27 | 7042-0069 | 2700 | 700 | 2837.03
301211168971 | 2980 | 2927 | 2887 | 738 | 2800 | 2021-10-19 11:10:37 | 53 | 40 | LNP | AS | 27 | 7042-0068 | 2700 | 700 | 2811.88
301211169019 | 2987 | 2919 | 2902 | 738 | 2800 | 2021-10-19 10:48:19 | 68 | 17 | LNP | AS | 27 | 7042-0068 | 2700 | 700 | 2811.2
301211168968 | 2980 | 2927 | 2902 | 737 | 2800 | 2021-10-19 10:35:59 | 53 | 25 | LNP | AS | 27 | 7042-0068 | 2700 | 700 | 2811.5
301211169008 | 2987 | 2941 | 2912 | 740 | 2800 | 2021-10-19 10:29:01 | 46 | 29 | LNP | AS | 27 | 7042-0068 | 2700 | 700 | 2813.55
301211168934 | 2986 | 2926 | 2847 | 739 | 2750 | 2021-10-19 10:18:33 | 60 | 79 | LNP | AS | 27 | 7042-0068 | 2700 | 700 | 2756.6
301211168996 | 2987 | 2913 | 2892 | 738 | 2840 | 2021-10-19 09:22:24 | 74 | 21 | LNP | AS | 27 | 7042-0068 | 2700 | 700 | 2816.2
301211168918 | 2989 | 2929 | 2902 | 736 | 2850 | 2021-10-19 08:37:38 | 60 | 27 | LNP | AS | 27 | 7042-0068 | 2700 | 700 | 2848.229
301211168924 | 2989 | 2910 | 2892 | 740 | 2840 | 2021-10-19 08:01:28 | 79 | 18 | LNP | AS | 27 | 7042-0068 | 2700 | 700 | 2770.75
301211168936 | 2989 | 2939 | 2912 | 740 | 2850 | 2021-10-19 07:51:22 | 50 | 27 | LNP | AS | 27 | 7042-0068 | 2700 | 700 | 2824.34
301211169003 | 2986 | 2922 | 2902 | 739 | 2825 | 2021-10-19 06:06:37 | 64 | 20 | LNP | AS | 27 | 7042-0068 | 2700 | 700 | 2829.75
301211169006 | 2988 | 2927 | 2902 | 740 | 2840 | 2021-10-19 05:55:08 | 61 | 25 | LNP | AS | 27 | 7042-0068 | 2700 | 700 | 2843.65
301211169004 | 2989 | 2923 | 2902 | 739 | 2725 | 2021-10-19 03:56:57 | 66 | 21 | LNP | AS | 27 | 7042-0068 | 2700 | 700 | 2849.21
301211169107 | 2984 | 2940 | 2867 | 739 | 2725 | 2021-10-19 02:32:28 | 44 | 73 | LNP | AS | 4 | 7042-0069 | 2700 | 700 | 2768.25
301211169031 | 2987 | 2933 | 2887 | 738 | 2835 | 2021-10-19 02:01:27 | 54 | 46 | LNP | AS | 4 | 7042-0069 | 2700 | 700 | 2825.6
301211169072 | 2986 | 2947 | 2897 | 740 | 2775 | 2021-10-19 00:22:49 | 39 | 50 | LNP | AS | 4 | 7042-0069 | 2700 | 700 | 2789.1
301211169143 | 2984 | 2924 | 2887 | 738 | 2825 | 2021-10-18 23:57:00 | 60 | 37 | LNP | AS | 4 | 7042-0069 | 2700 | 700 | 2821.7
301211168068 | 2976 | 2931 | 2852 | 737 | 2750 | 2021-10-18 23:00:59 | 45 | 79 | LNP | AS | 27 | 7042-0068 | 2700 | 700 | 2762.49
301211168966 | 2984 | 2928 | 2867 | 739 | 2725 | 2021-10-18 21:50:14 | 56 | 61 | LNP | AS | 27 | 7042-0068 | 2700 | 700 | 2748.8
301211169352 | 2650 | 2584 | 2557 | 534 | 2435 | 2021-10-15 09:38:25 | 66 | 27 | SJA | AV | 25 | 5052-0016 | 2400 | 500 | 2455.91
301211168944 | 2978 | 2915 | 2872 | 738 | 2820 | 2021-10-17 19:24:22 | 63 | 43 | LNP | AS | 27 | 7042-0068 | 2700 | 700 | 2814.4
301211168190 | 2987 | 2925 | 2907 | 738 | 2770 | 2021-10-17 19:00:58 | 62 | 18 | LNP | AS | 27 | 7042-0068 | 2700 | 700 | 2851.58
301211168920 | 2989 | 2944 | 2897 | 739 | 2720 | 2021-10-17 18:37:42 | 45 | 47 | LNP | AS | 27 | 7042-0068 | 2700 | 700 | 2752.3
301211168069 | 2983 | 2939 | 2897 | 737 | 2850 | 2021-10-17 18:02:32 | 44 | 42 | LNP | AS | 27 | 7042-0068 | 2700 | 700 | 2839.27
301211168053 | 2985 | 2920 | 2897 | 738 | 2855 | 2021-10-17 17:51:36 | 65 | 23 | LNP | AS | 27 | 7042-0068 | 2700 | 700 | 2842.393
301211168063 | 2976 | 2929 | 2897 | 736 | 2840 | 2021-10-17 17:30:04 | 47 | 32 | LNP | AS | 27 | 7042-0068 | 2700 | 700 | 2840.45
301211168131 | 2976 | 2907 | 2862 | 737 | 2820 | 2021-10-17 17:19:07 | 69 | 45 | LNP | AS | 27 | 7042-0068 | 2700 | 700 | 2802.38
301211168056 | 2988 | 2922 | 2902 | 738 | 2845 |  | 66 | 20 | LNP | AS | 27 | 7042-0068 | 2700 | 700 | 2836.57
301211168123 | 2987 | 2924 | 2907 | 735 | 2865 | 2021-10-17 16:57:38 | 63 | 17 | LNP | AS | 27 | 7042-0068 | 2700 | 700 | 2857.61
301211168189 | 2988 | 2924 | 2897 | 738 | 2770 | 2021-10-17 16:46:52 | 64 | 27 | LNP | AS | 27 | 7042-0068 | 2700 | 700 | 2792.767
301211168103 | 2980 | 2940 | 2902 | 737 | 2780 |  | 40 | 38 | LNP | AS | 27 | 7042-0068 | 2700 | 700 | 2807.35
301211168160 | 2988 | 2925 | 2882 | 738 | 2720 | 2021-10-17 15:52:02 | 63 | 43 | LNP | AS | 27 | 7042-0068 | 2700 | 700 | 2752
301211168051 | 2897 | 2895 | 2877 | 736 | 2705 | 2021-10-17 15:37:22 | 2 | 18 | LNP | AS | 27 | 7042-0068 | 2700 | 700 | 2735.59
301211168052 | 2984 | 2922 | 2892 | 736 | 2850 | 2021-10-17 15:22:29 | 62 | 30 | LNP | AS | 27 | 7042-0068 | 2700 | 700 | 2842.4
301211168129 | 2977 | 2918 | 2902 | 738 | 2855 | 2021-10-17 15:10:43 | 59 | 16 | LNP | AS | 27 | 7042-0068 | 2700 | 700 | 2851.35
301211168130 | 2988 | 2915 | 2892 | 739 | 2850 | 2021-10-17 14:59:03 | 73 | 23 | LNP | AS | 27 | 7042-0068 | 2700 | 700 | 2834.32
301211168111 | 2984 | 2927 | 2892 | 737 | 2850 | 2021-10-17 14:20:19 | 57 | 35 | LNP | AS | 27 | 7042-0068 | 2700 | 700 | 2840.48
301201157840 | 2644 | 2589 | 2527 | 575 | 2430 | 2021-10-17 11:08:33 | 55 | 62 | JYG | M | 26 | 5542-0019 | 2400 | 550 | 2440.03
301211169340 | 2657 | 2587 | 2562 | 534 | 2500 | 2021-10-16 03:27:20 | 70 | 25 | SJA | AV | 25 | 5052-0016 | 2400 | 500 | 2498.8
301211169282 | 2650 | 2588 | 2557 | 533 | 2500 | 2021-10-16 04:22:38 | 62 | 31 | SJA | AV | 25 | 5052-0016 | 2400 | 500 | 2493.1
301211169291 | 2640 | 2585 | 2557 | 532 | 2500 | 2021-10-16 04:13:28 | 55 | 28 | SJA | AV | 25 | 5052-0016 | 2400 | 500 | 2497.3
301211169333 | 2653 | 2581 | 2552 | 535 | 2500 | 2021-10-16 03:49:34 | 72 | 29 | SJA | AV | 25 | 5052-0016 | 2400 | 500 | 2499.59
301211169400 | 2638 | 2588 | 2557 | 535 | 2500 | 2021-10-16 03:38:30 | 50 | 31 | SJA | AV | 25 | 5052-0016 | 2400 | 500 | 2495.111
301211169409 | 2635 | 2598 | 2557 | 535 | 2500 | 2021-10-16 02:45:09 | 37 | 41 | SJA | AV | 25 | 5052-0016 | 2400 | 500 | 2509.55
301211169318 | 2650 | 2579 | 2542 | 533 | 2500 | 2021-10-16 03:07:46 | 71 | 37 | SJA | AV | 25 | 5052-0016 | 2400 | 500 | 2457.83
301211169405 | 2635 | 2592 | 2557 | 535 | 2500 | 2021-10-16 02:56:26 | 43 | 35 | SJA | AV | 25 | 5052-0016 | 2400 | 500 | 2498.55
301211169369 | 2642 | 2579 | 2562 | 532 | 2500 |  | 63 | 17 | SJA | AV | 25 | 5052-0016 | 2400 | 500 | 2514.24
301211169283 | 2650 | 2590 | 2547 | 534 | 2500 | 2021-10-16 02:33:42 | 60 | 43 | SJA | AV | 25 | 5052-0016 | 2400 | 500 | 2498.43
301211169357 | 2650 | 2585 | 2552 | 535 | 2500 | 2021-10-16 00:00:46 | 65 | 33 | SJA | AV | 25 | 5052-0016 | 2400 | 500 | 2500
301211169355 | 2650 | 2586 | 2547 | 533 | 2500 | 2021-10-15 23:18:35 | 64 | 39 | SJA | AV | 25 | 5052-0016 | 2400 | 500 | 2496.04
301211169281 | 2645 | 2616 | 2577 | 532 | 2500 | 2021-10-15 22:40:17 | 29 | 39 | SJA | AV | 25 | 5052-0016 | 2400 | 500 | 2512.98
301211169227 | 2656 | 2591 | 2557 | 537 | 2500 | 2021-10-15 22:00:35 | 65 | 34 | SJA | AV | 25 | 5052-0016 | 2400 | 500 | 2484.48
301211169391 | 2647 | 2581 | 2552 | 535 | 2500 | 2021-10-15 20:52:16 | 66 | 29 | SJA | AV | 25 | 5052-0016 | 2400 | 500 | 2500.1
301211169394 | 2657 | 2584 | 2552 | 534 | 2500 | 2021-10-15 20:32:25 | 73 | 32 | SJA | AV | 25 | 5052-0016 | 2400 | 500 | 2489.49
301211169342 | 2650 | 2585 | 2552 | 535 | 2500 | 2021-10-15 20:18:47 | 65 | 33 | SJA | AV | 25 | 5052-0016 | 2400 | 500 | 2500
301211169268 | 2664 | 2630 | 2562 | 535 | 2500 | 2021-10-15 19:53:24 | 34 | 68 | SJA | AV | 25 | 5052-0016 | 2400 | 500 | 2500.3
301211169261 | 2653 | 2583 | 2562 | 536 | 2500 | 2021-10-15 20:05:57 | 70 | 21 | SJA | AV | 25 | 5052-0016 | 2400 | 500 | 2500.2
301211169264 | 2651 | 2585 | 2572 | 535 | 2500 | 2021-10-15 18:27:05 | 66 | 13 | SJA | AV | 25 | 5052-0016 | 2400 | 500 | 2505.95
301211169236 | 2646 | 2588 | 2577 | 533 | 2500 | 2021-10-15 18:16:10 | 58 | 11 | SJA | AV | 25 | 5052-0016 | 2400 | 500 | 2505.9
301211169403 | 2634 | 2614 | 2592 | 535 | 2500 | 2021-10-15 17:34:52 | 20 | 22 | SJA | AV | 25 | 5052-0016 | 2400 | 500 | 2500.74
301211169338 | 2656 | 2581 | 2567 | 535 | 2500 | 2021-10-15 17:20:48 | 75 | 14 | SJA | AV | 25 | 5052-0016 | 2400 | 500 | 2500.01
301211169410 | 2635 | 2582 | 2547 | 536 | 2500 | 2021-10-15 06:37:11 | 53 | 35 | SJA | AV | 25 | 5052-0016 | 2400 | 500 | 2497.72
301211169225 | 2650 | 2586 | 2562 | 537 | 2500 | 2021-10-15 17:10:13 | 64 | 24 | SJA | AV | 25 | 5052-0016 | 2400 | 500 | 2502.05
301211169344 | 2758 | 2680 | 2662 | 534 | 2490 | 2021-10-15 15:44:07 | 78 | 18 | SJA | AV | 25 | 5052-0016 | 2400 | 500 | 2500.95
301211169345 | 2752 | 2693 | 2682 | 535 | 2500 | 2021-10-15 15:30:53 | 59 | 11 | SJA | AV | 25 | 5052-0016 | 2400 | 500 | 2506.55
301211169327 | 2655 | 2578 | 2567 | 535 | 2500 | 2021-10-15 14:41:14 | 77 | 11 | SJA | AV | 25 | 5052-0016 | 2400 | 500 | 2499.6
301211169390 | 2646 | 2585 | 2575 | 534 | 2500 | 2021-10-15 14:30:37 | 61 | 10 | SJA | AV | 25 | 5052-0016 | 2400 | 500 | 2501.26
301211169406 | 2638 | 2591 | 2543 | 535 | 2500 | 2021-10-15 14:19:52 | 47 | 48 | SJA | AV | 25 | 5052-0016 | 2400 | 500 | 2491.863
301211169254 | 2646 | 2581 | 2562 | 536 | 2500 | 2021-10-15 12:31:50 | 65 | 19 | SJA | AV | 25 | 5052-0016 | 2400 | 500 | 2503.34
301211169402 | 2638 | 2573 | 2547 | 535 | 2500 | 2021-10-15 12:03:32 | 65 | 26 | SJA | AV | 25 | 5052-0016 | 2400 | 500 | 2498.69
301211169259 | 2657 | 2584 | 2572 | 536 | 2500 | 2021-10-15 11:29:58 | 73 | 12 | SJA | AV | 25 | 5052-0016 | 2400 | 500 | 2503.25
301211169335 | 2641 | 2586 | 2562 | 536 | 2500 | 2021-10-15 08:01:45 | 55 | 24 | SJA | AV | 25 | 5052-0016 | 2400 | 500 | 2501.3
301211169260 | 2648 | 2580 | 2557 | 535 | 2500 | 2021-10-15 11:11:27 | 68 | 23 | SJA | AV | 25 | 5052-0016 | 2400 | 500 | 2500.19
301211169343 | 2653 | 2576 | 2547 | 633 | 2500 | 2021-10-15 11:00:54 | 77 | 29 | SJA | AV | 25 | 5052-0016 | 2400 | 500 | 2498.35
301211169265 | 2643 | 2572 | 2554 | 535 | 2500 | 2021-10-15 10:18:55 | 71 | 18 | SJA | AV | 25 | 5052-0016 | 2400 | 500 | 2499.02
301211169332 | 2657 | 2590 | 2567 | 534 | 2500 | 2021-10-15 09:51:57 | 67 | 23 | SJA | AV | 25 | 5052-0016 | 2400 | 500 | 2500.15
301211169237 | 2646 | 2581 | 2562 | 535 | 2500 | 2021-10-15 08:22:09 | 65 | 19 | SJA | AV | 25 | 5052-0016 | 2400 | 500 | 2504.74
301211169395 | 2648 | 2583 | 2552 | 536 | 2500 | 2021-10-15 08:11:57 | 65 | 31 | SJA | AV | 25 | 5052-0016 | 2400 | 500 | 2497.93
301211169349 | 2652 | 2589 | 2552 | 524 | 2500 |  | 63 | 37 | SJA | AV | 25 | 5052-0016 | 2400 | 500 | 2497.95
301211169280 | 2639 | 2569 | 2542 | 535 | 2500 | 2021-10-15 07:50:01 | 70 | 27 | SJA | AV | 25 | 5052-0016 | 2400 | 500 | 2493.86
301211169411 | 2635 | 2580 | 2547 | 535 | 2500 | 2021-10-15 07:40:01 | 55 | 33 | SJA | AV | 25 | 5052-0016 | 2400 | 500 | 2497.56
301211161419 | 3039 | 2990 | 2962 | 782 | 2900 | 2021-10-13 08:49:15 | 49 | 28 | SJA | HV | 23 | 7532-0028 | 2700 | 750 | 2896.625
301211163715 | 3037 | 2981 | 2947 | 782 | 2895 | 2021-10-13 08:38:04 | 56 | 34 | SJA | HV | 23 | 7532-0028 | 2700 | 750 | 2892.93
301211167435 | 3039 | 2968 | 2927 | 781 | 2875 | 2021-10-12 23:41:08 | 71 | 41 | SJA | HV | 23 | 7532-0033 | 2700 | 750 | 2865.6
301211167416 | 3042 | 2972 | 2897 | 780 | 2810 | 2021-10-12 17:42:35 | 70 | 75 | SJA | HV | 23 | 7532-0033 | 2700 | 750 | 2810.12
301211167441 | 3040 | 2965 | 2907 | 780 | 2780 | 2021-10-12 11:55:03 | 75 | 58 | SJA | HV | 23 | 7532-0033 | 2700 | 750 | 2803.68
301211167434 | 3040 | 2981 | 2947 | 780 | 2850 | 2021-10-12 11:25:09 | 59 | 34 | SJA | HV | 23 | 7532-0033 | 2700 | 750 | 2862.75
301211167440 | 3041 | 2968 | 2922 | 781 | 2870 | 2021-10-12 05:21:09 | 73 | 46 | SJA | HV | 23 | 7532-0033 | 2700 | 750 | 2859.73
301211167411 | 3044 | 2968 | 2954 | 782 | 2900 | 2021-10-12 05:08:41 | 76 | 14 | SJA | HV | 23 | 7532-0033 | 2700 | 750 | 2897.6
301211165892 | 3042 | 2991 | 2952 | 782 | 2900 | 2021-10-12 04:56:13 | 51 | 39 | SJA | HV | 23 | 7532-0033 | 2700 | 750 | 2878.9
301211167437 | 3046 | 2967 | 2927 | 782 | 2875 | 2021-10-12 03:26:18 | 79 | 40 | SJA | HV | 23 | 7532-0033 | 2700 | 750 | 2838.23
301211167413 | 3049 | 2976 | 2957 | 782 | 2895 | 2021-10-12 02:33:39 | 73 | 19 | SJA | HV | 23 | 7532-0033 | 2700 | 750 | 2885.95
301211168600 | 2636 | 2570 | 2497 | 638 | 2420 | 2021-10-11 22:19:40 | 66 | 73 | LNP | AV | 31 | 6042-0055 | 2400 | 600 | 2359.35
301211168682 | 2638 | 2596 | 2567 | 638 | 2510 |  | 42 | 29 | LNP | AV | 31 | 6042-0055 | 2400 | 600 | 2477.83
301211168595 | 2635 | 2559 | 2552 | 637 | 2500 | 2021-10-11 21:39:44 | 76 | 7 | LNP | AV | 31 | 6042-0055 | 2400 | 600 | 2499.41
301211168701 | 2643 | 2571 | 2552 | 640 | 2500 | 2021-10-11 20:58:30 | 72 | 19 | LNP | AV | 31 | 6042-0055 | 2400 | 600 | 2496.9
301211168707 | 2635 | 2567 | 2552 | 639 | 2500 | 2021-10-11 20:19:18 | 68 | 15 | LNP | AV | 31 | 6042-0055 | 2400 | 600 | 2499.06
301211168689 | 2643 | 2579 | 2507 | 639 | 2415 | 2021-10-11 19:37:09 | 64 | 72 | LNP | AV | 31 | 6042-0055 | 2400 | 600 | 2418.75
301211168599 | 2635 | 2573 | 2557 | 640 | 2505 | 2021-10-11 18:21:44 | 62 | 16 | LNP | AV | 31 | 6042-0055 | 2400 | 600 | 2504.95
301211168721 | 2640 | 2600 | 2577 | 638 | 2430 | 2021-10-11 18:09:30 | 40 | 23 | LNP | AV | 31 | 6042-0055 | 2400 | 600 | 2441.05
301211168609 | 2638 | 2574 | 2547 | 637 | 2495 |  | 64 | 27 | LNP | AV | 31 | 6042-0055 | 2400 | 600 | 2495.76
301211168596 | 2640 | 2575 | 2562 | 638 | 2510 | 2021-10-11 17:41:49 | 65 | 13 | LNP | AV | 31 | 6042-0055 | 2400 | 600 | 2505.9
301211168578 | 2645 | 2584 | 2567 | 737 | 2515 | 2021-10-11 16:19:24 | 61 | 17 | LNP | AV | 31 | 6042-0055 | 2400 | 600 | 2501.45
301211168688 | 2645 | 2580 | 2557 | 639 | 2505 | 2021-10-11 15:54:57 | 65 | 23 | LNP | AV | 31 | 6042-0055 | 2400 | 600 | 2502.95
301211168705 | 2640 | 2573 | 2557 | 640 | 2505 | 2021-10-11 14:31:26 | 67 | 16 | LNP | AV | 31 | 6042-0055 | 2400 | 600 | 2504.35
301211168597 | 2638 | 2577 | 2552 | 640 | 2500 | 2021-10-11 14:19:10 | 61 | 25 | LNP | AV | 31 | 6042-0055 | 2400 | 600 | 2490.82
301211168614 | 2635 | 2583 | 2557 | 638 | 2505 | 2021-10-11 14:06:45 | 52 | 26 | LNP | AV | 31 | 6042-0055 | 2400 | 600 | 2502.02
301211168714 | 2641 | 2573 | 2552 | 649 | 2500 | 2021-10-11 13:54:26 | 68 | 21 | LNP | AV | 31 | 6042-0055 | 2400 | 600 | 2494.52
301211168608 | 2639 | 2572 | 2547 | 638 | 2495 | 2021-10-11 13:24:12 | 67 | 25 | LNP | AV | 31 | 6042-0055 | 2400 | 600 | 2492.94
301211168594 | 2650 | 2577 | 2547 | 639 | 2495 | 2021-10-11 13:08:14 | 73 | 30 | LNP | AV | 31 | 6042-0055 | 2400 | 600 | 2494.1
301211168601 | 2640 | 2571 | 2547 | 637 | 2495 | 2021-10-11 12:38:03 | 69 | 24 | LNP | AV | 31 | 6042-0055 | 2400 | 600 | 2493.65
301211168724 | 2640 | 2594 | 2562 | 637 | 2510 | 2021-10-11 12:09:39 | 46 | 32 | LNP | AV | 31 | 6042-0055 | 2400 | 600 | 2507.37
301211168725 | 2640 | 2605 | 2582 | 638 | 2525 | 2021-10-11 11:56:27 | 35 | 23 | LNP | AV | 31 | 6042-0055 | 2400 | 600 | 2523.6
301211168686 | 2635 | 2578 | 2547 | 639 | 2495 | 2021-10-11 10:40:33 | 57 | 31 | LNP | AV | 31 | 6042-0055 | 2400 | 600 | 2490.41
301211168580 | 2638 | 2583 | 2552 | 636 | 2500 | 2021-10-11 10:26:23 | 55 | 31 | LNP | AV | 31 | 6042-0055 | 2400 | 600 | 2496.55
301211168696 | 2643 | 2574 | 2547 | 638 | 2495 | 2021-10-11 09:57:11 | 69 | 27 | LNP | AV | 31 | 6042-0055 | 2400 | 600 | 2492.74
301211168692 | 2635 | 2580 | 2552 | 639 | 2500 | 2021-10-11 09:25:29 | 55 | 28 | LNP | AV | 31 | 6042-0055 | 2400 | 600 | 2498.01
301211167516 | 3036 | 2981 | 2957 | 781 | 2900 | 2021-10-10 10:54:44 | 55 | 24 | SJA | HV | 23 | 7532-0029 | 2700 | 750 | 2900
301211166559 | 2990 | 2933 | 2907 | 731 | 2855 | 2021-10-10 09:08:34 | 57 | 26 | SJA | HV | 27 | 7042-0068 | 2700 | 700 | 2848.5625
301211166558 | 2983 | 2918 | 2907 | 731 | 2855 | 2021-10-10 08:51:13 | 65 | 11 | SJA | HV | 27 | 7042-0068 | 2700 | 700 | 2829.64
301211166534 | 2984 | 2949 | 2917 | 731 | 2865 | 2021-10-10 06:35:23 | 35 | 32 | SJA | HV | 27 | 7042-0068 | 2700 | 700 | 2859.75
301211168317 | 2986 | 2908 | 2882 | 738 | 2830 | 2021-10-10 05:58:22 | 78 | 26 | LNP | AS | 4 | 7042-0069 | 2700 | 700 | 2810.09
301211168319 | 2989 | 2935 | 2902 | 738 | 2860 | 2021-10-10 05:18:35 | 54 | 33 | LNP | AS | 4 | 7042-0069 | 2700 | 700 | 2853.4
301211168292 | 2987 | 2945 | 2892 | 739 |  |  | 42 | 53 | LNP | AS | 4 | 7042-0069 | 2700 | 700 | 2813.95
301211168300 | 2983 | 2920 | 2912 | 737 | 2860 | 2021-10-10 05:06:47 | 63 | 8 | LNP | AS | 4 | 7042-0069 | 2700 | 700 | 2848.39
301211168337 | 2980 | 2941 | 2907 | 738 | 2855 |  | 39 | 34 | LNP | AS | 4 | 7042-0069 | 2700 | 700 | 2828.05
301211168335 | 2985 | 2934 | 2917 | 736 | 2865 | 2021-10-10 02:28:18 | 51 | 17 | LNP | AS | 4 | 7042-0069 | 2700 | 700 | 2852.08
301211168304 | 2981 | 2915 | 2882 | 737 | 2830 | 2021-10-10 02:13:48 | 66 | 33 | LNP | AS | 4 | 7042-0069 | 2700 | 700 | 2826.182
301211168313 | 2988 | 2926 | 2902 | 738 | 2850 | 2021-10-10 00:36:57 | 62 | 24 | LNP | AS | 4 | 7042-0069 | 2700 | 700 | 2846.77
301211168322 | 2975 | 2945 | 2902 | 740 | 2850 | 2021-10-10 00:25:09 | 30 | 43 | LNP | AS | 4 | 7042-0069 | 2700 | 700 | 2833.95
301211168347 | 2983 | 2919 | 2897 | 739 | 2845 | 2021-10-10 00:13:10 | 64 | 22 | LNP | AS | 4 | 7042-0069 | 2700 | 700 | 2774.571
301211168354 | 2975 | 2929 | 2907 | 739 | 2855 | 2021-10-10 00:01:10 | 46 | 22 | LNP | AS | 4 | 7042-0069 | 2700 | 700 | 2837.8
301211168351 | 2978 | 2920 | 2902 | 738 | 2850 | 2021-10-09 23:49:13 | 58 | 18 | LNP | AS | 4 | 7042-0069 | 2700 | 700 | 2842.95
301211168283 | 2984 | 2926 | 2907 | 738 | 2855 | 2021-10-09 23:24:21 | 58 | 19 | LNP | AS | 4 | 7042-0069 | 2700 | 700 | 2789.69
301211168358 | 2980 | 2940 | 2912 | 739 | 2860 | 2021-10-09 22:24:35 | 40 | 28 | LNP | AS | 4 | 7042-0069 | 2700 | 700 | 2855.45
301211168308 | 2981 | 2951 | 2912 | 737 | 2860 | 2021-10-09 21:47:50 | 30 | 39 | LNP | AS | 4 | 7042-0069 | 2700 | 700 | 2853.2
301211168350 | 2978 | 2935 | 2902 | 739 | 2850 |  | 43 | 33 | LNP | AS | 4 | 7042-0069 | 2700 | 700 | 2810.92
301211168365 | 2980 | 2923 | 2922 | 738 | 2870 | 2021-10-09 18:25:49 | 57 | 1 | LNP | AS | 4 | 7042-0069 | 2700 | 700 | 2857.4
301211168366 | 2979 | 2950 | 2902 | 739 | 2850 | 2021-10-09 18:13:59 | 29 | 48 | LNP | AS | 4 | 7042-0069 | 2700 | 700 | 2842.2
301211168309 | 2988 | 2947 | 2912 | 736 | 2860 | 2021-10-09 17:35:42 | 41 | 35 | LNP | AS | 4 | 7042-0069 | 2700 | 700 | 2851.05
301211168359 | 2982 | 2948 | 2902 | 738 | 2850 | 2021-10-09 17:25:35 | 34 | 46 | LNP | AS | 4 | 7042-0069 | 2700 | 700 | 2843
301211168360 | 2982 | 2942 | 2912 | 739 | 2860 | 2021-10-09 16:45:49 | 40 | 30 | LNP | AS | 4 | 7042-0069 | 2700 | 700 | 2855.15
301211168361 | 2983 | 2951 | 2912 | 738 | 2860 | 2021-10-09 16:32:57 | 32 | 39 | LNP | AS | 4 | 7042-0069 | 2700 | 700 | 2850.55
301211168316 | 2985 | 2930 | 2902 | 740 | 2850 | 2021-10-09 16:07:06 | 55 | 28 | LNP | AS | 4 | 7042-0069 | 2700 | 700 | 2854.035
301211166562 | 2983 | 2934 | 2902 | 731 | 2850 | 2021-10-09 15:30:35 | 49 | 32 | SJA | HV | 27 | 7042-0068 | 2700 | 700 | 2820.8
301211166520 | 2980 | 2912 | 2887 | 732 | 2835 | 2021-10-09 15:17:45 | 68 | 25 | SJA | HV | 27 | 7042-0068 | 2700 | 700 | 2831.44
301211166550 | 2980 | 2913 | 2882 | 733 | 2830 |  | 67 | 31 | SJA | HV | 27 | 7042-0068 | 2700 | 700 | 2824.22
301211166551 | 2980 | 2917 | 2892 | 732 | 2840 | 2021-10-09 14:51:30 | 63 | 25 | SJA | HV | 27 | 7042-0068 | 2700 | 700 | 2822.84
301211166566 | 2980 | 2941 | 2912 | 732 | 2860 | 2021-10-09 13:53:19 | 39 | 29 | SJA | HV | 27 | 7042-0068 | 2700 | 700 | 2857.95
301211166580 | 2982 | 2915 | 2882 | 730 | 2830 | 2021-10-09 12:09:22 | 67 | 33 | SJA | HV | 27 | 7042-0068 | 2700 | 700 | 2821.28
301211166727 | 2980 | 2935 | 2907 | 732 | 2850 | 2021-10-09 06:38:50 | 45 | 28 | SJA | HV | 21 | 7042-0068 | 2700 | 700 | 2833.28
301211166684 | 2982 | 2928 | 2902 | 730 | 2850 | 2021-10-09 06:14:36 | 54 | 26 | SJA | HV | 21 | 7042-0068 | 2700 | 700 | 2848.992
301211166543 | 2987 | 2935 | 2886 | 732 | 2800 | 2021-10-09 04:42:49 | 52 | 49 | SJA | HV | 27 | 7042-0068 | 2700 | 700 | 2807.22
301211166553 | 2985 | 2956 | 2900 | 731 | 2800 | 2021-10-09 04:05:07 | 29 | 56 | SJA | HV | 27 | 7042-0068 | 2700 | 700 | 2810.89
301211166575 | 2980 | 2923 | 2879 | 731 | 2800 | 2021-10-09 03:25:12 | 57 | 44 | SJA | HV | 27 | 7042-0068 | 2700 | 700 | 2806.57
301211167445 | 3044 | 2971 | 2937 | 782 | 2800 | 2021-10-09 02:32:26 | 73 | 34 | SJA | HV | 23 | 7532-0029 | 2700 | 750 | 2826.955
301211168962 | 2980 | 2924 | 2917 | 739 | 2760 | 2021-10-09 01:19:19 | 56 | 7 | LNP | AS | 27 | 7042-0068 | 2700 | 700 | 2838.87
301211168963 | 2977 | 2926 | 2902 | 740 | 2800 | 2021-10-09 00:49:38 | 51 | 24 | LNP | AS | 27 | 7042-0068 | 2700 | 700 | 2815.6
301211168916 | 2989 | 2928 | 2897 | 740 | 2750 | 2021-10-09 00:21:57 | 61 | 31 | LNP | AS | 27 | 7042-0068 | 2700 | 700 | 2774.65
301211168986 | 2986 | 2933 | 2902 | 738 | 2800 | 2021-10-09 00:07:36 | 53 | 31 | LNP | AS | 27 | 7042-0068 | 2700 | 700 | 2807.75
301211168984 | 2986 | 2929 | 2902 | 739 | 2800 |  | 57 | 27 | LNP | AS | 27 | 7042-0068 | 2700 | 700 | 2829.909
301211168956 | 2980 | 2948 | 2902 | 738 | 2800 | 2021-10-08 21:45:47 | 32 | 46 | LNP | AS | 27 | 7042-0068 | 2700 | 700 | 2842.15
301211168989 | 2987 | 2947 | 2897 | 737 | 2800 | 2021-10-08 23:42:04 | 40 | 50 | LNP | AS | 27 | 7042-0068 | 2700 | 700 | 2799.8
301211168935 | 2988 | 2910 | 2887 | 740 | 2800 | 2021-10-08 23:29:35 | 78 | 23 | LNP | AS | 27 | 7042-0068 | 2700 | 700 | 2810.3
301211168987 | 2987 | 2939 | 2902 | 739 | 2800 |  | 48 | 37 | LNP | AS | 27 | 7042-0068 | 2700 | 700 | 2835.7
301211168919 | 2989 | 2920 | 2892 | 739 | 2800 | 2021-10-08 22:25:04 | 69 | 28 | LNP | AS | 27 | 7042-0068 | 2700 | 700 | 2822.957
301211168961 | 2977 | 2932 | 2907 | 739 | 2800 | 2021-10-08 21:59:19 | 45 | 25 | LNP | AS | 27 | 7042-0068 | 2700 | 700 | 2805.27
301211166222 | 2639 | 2575 | 2562 | 630 | 2510 | 2021-10-07 16:16:45 | 64 | 13 | SJA | HV | 24 | 6042-0055 | 2400 | 600 | 2510.8
301211166264 | 2654 | 2603 | 2582 | 632 | 2525 | 2021-10-07 16:06:04 | 51 | 21 | SJA | HV | 24 | 6042-0055 | 2400 | 600 | 2523.75
301211166291 | 2645 | 2605 | 2587 | 631 | 2525 | 2021-10-07 15:05:31 | 40 | 18 | SJA | HV | 24 | 6042-0055 | 2400 | 600 | 2522.86
301211166321 | 2639 | 2609 | 2577 | 631 | 2525 | 2021-10-07 14:54:42 | 30 | 32 | SJA | HV | 24 | 6042-0055 | 2400 | 600 | 2508.87
301211166326 | 2645 | 2591 | 2542 | 632 | 2490 | 2021-10-07 14:33:15 | 54 | 49 | SJA | HV | 24 | 6042-0055 | 2400 | 600 | 2488.9
301211166224 | 2642 | 2572 | 2562 | 631 | 2510 | 2021-10-07 14:22:40 | 70 | 10 | SJA | HV | 24 | 6042-0055 | 2400 | 600 | 2510.55
301211166259 | 2648 | 2607 | 2587 | 631 | 2520 | 2021-10-07 13:53:04 | 41 | 20 | SJA | HV | 24 | 6042-0055 | 2400 | 600 | 2519.15
301211166206 | 2648 | 2602 | 2582 | 631 | 2500 |  | 46 | 20 | SJA | HV | 24 | 6042-0055 | 2400 | 600 | 2524.3
301211166265 | 2653 | 2608 | 2587 | 630 | 2525 | 2021-10-07 13:12:15 | 45 | 21 | SJA | HV | 24 | 6042-0055 | 2400 | 600 | 2520.71
301211166278 | 2651 | 2624 | 2593 | 631 | 2525 | 2021-10-07 13:02:36 | 27 | 31 | SJA | HV | 24 | 6042-0055 | 2400 | 600 | 2517.39
301211166253 | 2655 | 2586 | 2562 | 632 | 2475 | 2021-10-07 12:52:52 | 69 | 24 | SJA | HV | 24 | 6042-0055 | 2400 | 600 | 2486.84
301211166327 | 2647 | 2611 | 2577 | 631 | 2490 | 2021-10-07 12:32:58 | 36 | 34 | SJA | HV | 24 | 6042-0055 | 2400 | 600 | 2491.6
301211166248 | 2656 | 2595 | 2592 | 631 | 2525 | 2021-10-07 12:23:07 | 61 | 3 | SJA | HV | 24 | 6042-0055 | 2400 | 600 | 2524.23
301211166267 | 2660 | 2601 | 2577 | 628 | 2525 | 2021-10-07 12:13:30 | 59 | 24 | SJA | HV | 24 | 6042-0055 | 2400 | 600 | 2521.57
301211166316 | 2642 | 2605 | 2577 | 632 | 2525 | 2021-10-07 11:37:59 | 37 | 28 | SJA | HV | 24 | 6042-0055 | 2400 | 600 | 2522.12
301211166324 | 2641 | 2584 | 2567 | 630 | 2375 | 2021-10-07 11:28:53 | 57 | 17 | SJA | HV | 24 | 6042-0055 | 2400 | 600 | 2418.34
301211166256 | 2652 | 2587 | 2572 | 630 | 2520 |  | 65 | 15 | SJA | HV | 24 | 6042-0055 | 2400 | 600 | 2508.31
301211166227 | 2648 | 2585 | 2572 | 631 | 2520 | 2021-10-07 10:52:33 | 63 | 13 | SJA | HV | 24 | 6042-0055 | 2400 | 600 | 2517.42
301211166230 | 2646 | 2576 | 2552 | 631 | 2500 | 2021-10-07 10:43:22 | 70 | 24 | SJA | HV | 24 | 6042-0055 | 2400 | 600 | 2499.6
301211166317 | 2640 | 2605 | 2582 | 631 | 2525 | 2021-10-07 10:24:44 | 35 | 23 | SJA | HV | 24 | 6042-0055 | 2400 | 600 | 2521.6
301211166314 | 2646 | 2581 | 2557 | 631 | 2505 |  | 65 | 24 | SJA | HV | 24 | 6042-0055 | 2400 | 600 | 2494.06
301211168697 | 2640 | 2573 | 2557 | 639 | 2505 | 2021-10-07 04:33:38 | 67 | 16 | LNP | AV | 31 | 6042-0055 | 2400 | 600 | 2502.35
301211168712 | 2640 | 2580 | 2552 | 638 | 2500 | 2021-10-07 02:49:47 | 60 | 28 | LNP | AV | 31 | 6042-0055 | 2400 | 600 | 2498.18
301211168698 | 2648 | 2576 | 2547 | 640 | 2495 | 2021-10-07 02:14:40 | 72 | 29 | LNP | AV | 31 | 6042-0055 | 2400 | 600 | 2493.6
301211168699 | 2647 | 2570 | 2562 | 638 | 2510 | 2021-10-07 01:57:40 | 77 | 8 | LNP | AV | 31 | 6042-0055 | 2400 | 600 | 2510.35
301211168723 | 2640 | 2595 | 2577 | 638 | 2525 | 2021-10-07 01:46:08 | 45 | 18 | LNP | AV | 31 | 6042-0055 | 2400 | 600 | 2522.1
301211168708 | 2639 | 2571 | 2557 | 638 | 2480 | 2021-10-06 22:01:43 | 68 | 14 | LNP | AV | 31 | 6042-0055 | 2400 | 600 | 2504.95
301211168574 | 2636 | 2590 | 2572 | 640 | 2520 | 2021-10-07 01:10:58 | 46 | 18 | LNP | AV | 31 | 6042-0055 | 2400 | 600 | 2516.617
301211168577 | 2642 | 2574 | 2557 | 639 | 2505 | 2021-10-06 23:57:04 | 68 | 17 | LNP | AV | 31 | 6042-0055 | 2400 | 600 | 2497.24
301211168716 | 2650 | 2592 | 2572 | 638 | 2520 | 2021-10-06 23:43:08 | 58 | 20 | LNP | AV | 31 | 6042-0055 | 2400 | 600 | 2511.9
301211168598 | 2635 | 2578 | 2562 | 638 | 2510 | 2021-10-06 23:33:14 | 57 | 16 | LNP | AV | 31 | 6042-0055 | 2400 | 600 | 2505.22
301211168715 | 2639 | 2572 | 2557 | 638 | 2505 | 2021-10-06 23:23:22 | 67 | 15 | LNP | AV | 31 | 6042-0055 | 2400 | 600 | 2505.1
301211168685 | 2640 | 2579 | 2557 | 640 | 2505 |  | 61 | 22 | LNP | AV | 31 | 6042-0055 | 2400 | 600 | 2479.3
301211168579 | 2640 | 2592 | 2552 | 638 | 2500 |  | 48 | 40 | LNP | AV | 31 | 6042-0055 | 2400 | 600 | 2498.24
301211168593 | 2639 | 2578 | 2552 | 638 | 2500 | 2021-10-06 21:05:43 | 61 | 26 | LNP | AV | 31 | 6042-0055 | 2400 | 600 | 2479.9
301211168702 | 2640 | 2575 | 2552 | 638 | 2500 | 2021-10-06 20:56:05 | 65 | 23 | LNP | AV | 31 | 6042-0055 | 2400 | 600 | 2497.75
301211168587 | 2645 | 2573 | 2562 | 638 | 2510 | 2021-10-06 17:38:51 | 72 | 11 | LNP | AV | 31 | 6042-0055 | 2400 | 600 | 2508.15
301211168722 | 2642 | 2576 | 2552 | 637 | 2500 | 2021-10-06 17:18:40 | 66 | 24 | LNP | AV | 31 | 6042-0055 | 2400 | 600 | 2496.7
301211168569 | 2648 | 2598 | 2557 | 637 | 2505 | 2021-10-06 17:03:27 | 50 | 41 | LNP | AV | 31 | 6042-0055 | 2400 | 600 | 2505
301211168615 | 2636 | 2586 | 2552 | 637 | 2500 | 2021-10-06 16:16:22 | 50 | 34 | LNP | AV | 31 | 6042-0055 | 2400 | 600 | 2498.9
301211168719 | 2640 | 2584 | 2562 | 639 | 2510 | 2021-10-06 15:13:28 | 56 | 22 | LNP | AV | 31 | 6042-0055 | 2400 | 600 | 2507.55
301211168680 | 2643 | 2585 | 2580 | 637 | 2508 | 2021-10-06 13:35:56 | 58 | 5 | LNP | AV | 31 | 6042-0055 | 2400 | 600 | 2508.55
301211168694 | 2638 | 2582 | 2562 | 638 | 2500 | 2021-10-06 13:25:51 | 56 | 20 | LNP | AV | 31 | 6042-0055 | 2400 | 600 | 2505.25
301211168700 | 2640 | 2574 | 2552 | 639 | 2480 | 2021-10-06 12:14:50 | 66 | 22 | LNP | AV | 31 | 6042-0055 | 2400 | 600 | 2486.8
301211166208 | 2637 | 2578 | 2557 | 630 | 2485 | 2021-10-05 17:07:04 | 59 | 21 | SJA | HV | 24 | 6042-0056 | 2400 | 600 | 2488.05
301211168611 | 2640 | 2580 | 2557 | 640 | 2485 | 2021-10-06 02:46:31 | 60 | 23 | LNP | AV | 31 | 6042-0055 | 2400 | 600 | 2487.47
301211168710 | 2642 | 2579 | 2557 | 640 | 2440 | 2021-10-06 02:33:41 | 63 | 22 | LNP | AV | 31 | 6042-0055 | 2400 | 600 | 2461.05
301211166300 | 2644 | 2605 | 2587 | 631 | 2515 | 2021-10-06 00:53:05 | 39 | 18 | SJA | HV | 24 | 6042-0056 | 2400 | 600 | 2518.06
301211166275 | 2645 | 2639 | 2577 | 630 | 2505 | 2021-10-06 00:16:13 | 6 | 62 | SJA | HV | 24 | 6042-0056 | 2400 | 600 | 2486.98
301211166312 | 2641 | 2585 | 2562 | 630 | 2490 | 2021-10-05 23:59:31 | 56 | 23 | SJA | HV | 24 | 6042-0056 | 2400 | 600 | 2489.7
301211166323 | 2646 | 2588 | 2567 | 631 | 2470 | 2021-10-05 23:17:03 | 58 | 21 | SJA | HV | 24 | 6042-0056 | 2400 | 600 | 2483.54
301211166252 | 2648 | 2579 | 2557 | 631 | 2485 | 2021-10-05 23:03:38 | 69 | 22 | SJA | HV | 24 | 6042-0056 | 2400 | 600 | 2487.04
301211166216 | 2649 | 2578 | 2557 | 631 | 2485 | 2021-10-05 22:48:19 | 71 | 21 | SJA | HV | 24 | 6042-0056 | 2400 | 600 | 2485.84
301211166246 | 2643 | 2603 | 2562 | 632 | 2490 | 2021-10-05 22:33:22 | 40 | 41 | SJA | HV | 24 | 6042-0056 | 2400 | 600 | 2493.815
301211166132 | 2654 | 2591 | 2577 | 632 | 2505 | 2021-10-05 20:07:54 | 63 | 14 | SJA | HV | 24 | 6042-0056 | 2400 | 600 | 2511.15
301211166156 | 2661 | 2603 | 2577 | 631 | 2505 | 2021-10-05 18:34:57 | 58 | 26 | SJA | HV | 24 | 6042-0056 | 2400 | 600 | 2510.14
301211166153 | 2648 | 2591 | 2577 | 632 | 2505 | 2021-10-05 18:24:45 | 57 | 14 | SJA | HV | 24 | 6042-0056 | 2400 | 600 | 2511.2
301211166261 | 2652 | 2588 | 2572 | 630 | 2500 | 2021-10-05 18:14:28 | 64 | 16 | SJA | HV | 24 | 6042-0056 | 2400 | 600 | 2506.76
301211166258 | 2646 | 2589 | 2572 | 630 | 2500 | 2021-10-05 18:01:28 | 57 | 17 | SJA | HV | 24 | 6042-0056 | 2400 | 600 | 2519.76
301211166211 | 2647 | 2576 | 2557 | 632 | 2485 | 2021-10-05 16:56:49 | 71 | 19 | SJA | HV | 24 | 6042-0056 | 2400 | 600 | 2492.13
301211166212 | 2668 | 2621 | 2601 | 632 | 2525 | 2021-10-05 16:46:31 | 47 | 20 | SJA | HV | 24 | 6042-0056 | 2400 | 600 | 2521.12
301211166213 | 2657 | 2601 | 2587 | 632 | 2515 | 2021-10-05 16:36:06 | 56 | 14 | SJA | HV | 24 | 6042-0056 | 2400 | 600 | 2514.8
301211166220 | 2641 | 2578 | 2552 | 632 | 2480 | 2021-10-05 16:25:43 | 63 | 26 | SJA | HV | 24 | 6042-0056 | 2400 | 600 | 2473.45
301211166151 | 2647 | 2636 | 2592 | 630 | 2520 | 2021-10-05 16:15:19 | 11 | 44 | SJA | HV | 24 | 6042-0056 | 2400 | 600 | 2518.28
301211166149 | 2659 | 2582 | 2567 | 632 | 2490 | 2021-10-05 15:33:43 | 77 | 15 | SJA | HV | 24 | 6042-0056 | 2400 | 600 | 2494.75
301211166154 | 2644 | 2589 | 2582 | 631 | 2510 | 2021-10-05 15:22:39 | 55 | 7 | SJA | HV | 24 | 6042-0056 | 2400 | 600 | 2523.4
301211166088 | 2652 | 2613 | 2592 | 630 | 2520 | 2021-10-05 15:11:31 | 39 | 21 | SJA | HV | 24 | 6042-0056 | 2400 | 600 | 2521.55
301211166313 | 2642 | 2592 | 2577 | 632 | 2500 | 2021-10-05 14:50:11 | 50 | 15 | SJA | HV | 24 | 6042-0056 | 2400 | 600 | 2524.4
301211166126 | 2643 | 2588 | 2572 | 631 | 2500 |  | 55 | 16 | SJA | HV | 24 | 6042-0056 | 2400 | 600 | 2505.66
301211166059 | 2653 | 2618 | 2607 | 633 | 2525 | 2021-10-05 14:06:25 | 35 | 11 | SJA | HV | 24 | 6042-0056 | 2400 | 600 | 2524.63
301211166056 | 2652 | 2602 | 2587 | 633 | 2515 | 2021-10-05 13:56:03 | 50 | 15 | SJA | HV | 24 | 6042-0056 | 2400 | 600 | 2517.85
301211166136 | 2657 | 2594 | 2577 | 631 | 2500 | 2021-10-05 10:58:29 | 63 | 17 | SJA | HV | 24 | 6042-0056 | 2400 | 600 | 2521.32
301211166131 | 2643 | 2581 | 2567 | 631 | 2490 | 2021-10-05 10:47:38 | 62 | 14 | SJA | HV | 24 | 6042-0056 | 2400 | 600 | 2493.81
301211166262 | 2648 | 2587 | 2572 | 631 | 2500 | 2021-10-05 06:17:22 | 61 | 15 | SJA | HV | 24 | 6042-0056 | 2400 | 600 | 2517.17
301211166309 | 2646 | 2581 | 2572 | 632 | 2500 | 2021-10-05 06:11:29 | 65 | 9 | SJA | HV | 24 | 6042-0056 | 2400 | 600 | 2517.58
301211166249 | 2649 | 2612 | 2587 | 630 | 2515 | 2021-10-05 06:02:36 | 37 | 25 | SJA | HV | 24 | 6042-0056 | 2400 | 600 | 2509.74
301211166290 | 2641 | 2581 | 2577 | 630 | 2490 | 2021-10-05 05:49:10 | 60 | 4 | SJA | HV | 24 | 6042-0056 | 2400 | 600 | 2496.05
301211166320 | 2640 | 2600 | 2582 | 632 | 2485 | 2021-10-05 05:23:59 | 40 | 18 | SJA | HV | 24 | 6042-0056 | 2400 | 600 | 2482.11
301211166255 | 2648 | 2578 | 2552 | 631 | 2480 | 2021-10-05 05:13:33 | 70 | 26 | SJA | HV | 24 | 6042-0056 | 2400 | 600 | 2484.95
301211166120 | 2649 | 2583 | 2567 | 633 | 2495 | 2021-10-05 04:58:42 | 66 | 16 | SJA | HV | 24 | 6042-0056 | 2400 | 600 | 2502.36
301211166210 | 2645 | 2582 | 2572 | 631 | 2500 | 2021-10-05 04:14:00 | 63 | 10 | SJA | HV | 24 | 6042-0056 | 2400 | 600 | 2496.8
301211166209 | 2651 | 2585 | 2572 | 630 | 2500 | 2021-10-05 04:04:09 | 66 | 13 | SJA | HV | 24 | 6042-0056 | 2400 | 600 | 2516.64
301211166062 | 2651 | 2595 | 2577 | 632 | 2505 | 2021-10-05 03:49:05 | 56 | 18 | SJA | HV | 24 | 6042-0056 | 2400 | 600 | 2498.55
301211166250 | 2643 | 2582 | 2567 | 631 | 2495 | 2021-10-05 03:19:19 | 61 | 15 | SJA | HV | 24 | 6042-0056 | 2400 | 600 | 2498.15
301211163344 | 2649 | 2583 | 2532 | 630 | 2450 | 2021-10-04 09:06:29 | 66 | 51 | SJA | HV | 24 | 6042-0052 | 2400 | 600 | 2454.41
301211167738 | 2983 | 2910 | 2892 | 738 | 2840 | 2021-10-03 16:19:45 | 73 | 18 | SJA | HV | 21 | 7042-0063 | 2700 | 700 | 2838.9
301211167736 | 2984 | 2916 | 2897 | 738 | 2845 | 2021-10-03 16:07:53 | 68 | 19 | SJA | HV | 21 | 7042-0063 | 2700 | 700 | 2841.553
301211167787 | 2985 | 2928 | 2902 | 736 | 2850 | 2021-10-03 15:56:01 | 57 | 26 | SJA | HV | 21 | 7042-0063 | 2700 | 700 | 2847.359
301211166656 | 2984 | 2923 | 2912 | 730 | 2850 | 2021-10-03 15:32:16 | 61 | 11 | SJA | HV | 21 | 7042-0063 | 2700 | 700 | 2844.84
301211167722 | 2985 | 2936 | 2917 | 735 | 2810 | 2021-10-03 15:04:52 | 49 | 19 | SJA | HV | 21 | 7042-0063 | 2700 | 700 | 2825.56
301211167801 | 2984 | 2920 | 2902 | 736 | 2850 | 2021-10-03 14:51:35 | 64 | 18 | SJA | HV | 21 | 7042-0063 | 2700 | 700 | 2844.3
301211167792 | 2979 | 2930 | 2902 | 736 | 2830 | 2021-10-03 14:39:18 | 49 | 28 | SJA | HV | 21 | 7042-0063 | 2700 | 700 | 2836.81
301211167795 | 2980 | 2928 | 2892 | 735 | 2840 | 2021-10-03 14:26:55 | 52 | 36 | SJA | HV | 21 | 7042-0063 | 2700 | 700 | 2837.65
301211167878 | 2987 | 2919 | 2902 | 733 | 2850 | 2021-10-03 14:15:02 | 68 | 17 | SJA | HV | 21 | 7042-0063 | 2700 | 700 | 2842.27
301211167875 | 2985 | 2927 | 2912 | 735 | 2850 | 2021-10-03 14:03:11 | 58 | 15 | SJA | HV | 21 | 7042-0063 | 2700 | 700 | 2843.43
301211167742 | 2981 | 2950 | 2917 | 737 | 2850 | 2021-10-03 13:51:05 | 31 | 33 | SJA | HV | 21 | 7042-0063 | 2700 | 700 | 2849.45
301211167739 | 2984 | 2929 | 2887 | 738 | 2820 | 2021-10-03 13:38:57 | 55 | 42 | SJA | HV | 21 | 7042-0063 | 2700 | 700 | 2820.25
301211167833 | 2983 | 2924 | 2902 | 734 | 2840 | 2021-10-03 13:26:49 | 59 | 22 | SJA | HV | 21 | 7042-0063 | 2700 | 700 | 2839.81
301211167830 | 2982 | 2942 | 2912 | 737 | 2850 | 2021-10-03 13:14:40 | 40 | 30 | SJA | HV | 21 | 7042-0063 | 2700 | 700 | 2851.45
301211162151 | 3035 | 2979 | 2962 | 730 | 2850 | 2021-10-03 12:49:37 | 56 | 17 | SJA | HV | 21 | 7042-0063 | 2700 | 700 | 2854.74
301211162139 | 3039 | 2983 | 2962 | 729 | 2850 | 2021-10-03 12:36:58 | 56 | 21 | SJA | HV | 21 | 7042-0063 | 2700 | 700 | 2856.383
301211162152 | 3041 | 2982 | 2967 | 731 | 2850 | 2021-10-03 12:24:14 | 59 | 15 | SJA | HV | 21 | 7042-0063 | 2700 | 700 | 2858.14
301211167819 | 2984 | 2947 | 2917 | 738 | 2850 | 2021-10-03 12:11:05 | 37 | 30 | SJA | HV | 21 | 7042-0063 | 2700 | 700 | 2855.6
301211167816 | 2989 | 2949 | 2917 | 738 | 2850 | 2021-10-03 11:50:54 | 40 | 32 | SJA | HV | 21 | 7042-0063 | 2700 | 700 | 2846.55
301211167771 | 2981 | 2922 | 2902 | 734 | 2850 | 2021-10-03 11:38:44 | 59 | 20 | SJA | HV | 21 | 7042-0063 | 2700 | 700 | 2822.82
301211167818 | 2989 | 2932 | 2902 | 737 | 2840 | 2021-10-03 11:02:32 | 57 | 30 | SJA | HV | 21 | 7042-0063 | 2700 | 700 | 2840.13
301211167800 | 2984 | 2920 | 2907 | 733 | 2850 | 2021-10-03 10:50:20 | 64 | 13 | SJA | HV | 21 | 7042-0063 | 2700 | 700 | 2843.3
301211167805 | 2977 | 2915 | 2902 | 737 | 2850 | 2021-10-03 10:38:18 | 62 | 13 | SJA | HV | 21 | 7042-0063 | 2700 | 700 | 2849.73
301211167794 | 2980 | 2920 | 2902 | 734 | 2705 | 2021-10-03 07:04:08 | 60 | 18 | SJA | HV | 21 | 7042-0063 | 2700 | 700 | 2762.37
301211167876 | 2984 | 2921 | 2907 | 733 | 2850 | 2021-10-03 08:56:23 | 63 | 14 | SJA | HV | 21 | 7042-0063 | 2700 | 700 | 2838.05
301211167873 | 2986 | 2926 | 2907 | 734 | 2850 | 2021-10-03 08:44:24 | 60 | 19 | SJA | HV | 21 | 7042-0063 | 2700 | 700 | 2851.09
301211167831 | 2980 | 2932 | 2877 | 736 | 2825 | 2021-10-03 08:20:09 | 48 | 55 | SJA | HV | 21 | 7042-0063 | 2700 | 700 | 2821.68
301211167799 | 2983 | 2914 | 2902 | 736 | 2850 | 2021-10-03 06:52:16 | 69 | 12 | SJA | HV | 21 | 7042-0063 | 2700 | 700 | 2841.96
301211167783 | 3085 | 3029 | 3002 | 735 | 2850 | 2021-10-03 06:40:12 | 56 | 27 | SJA | HV | 21 | 7042-0063 | 2700 | 700 | 2866
301211167841 | 2984 | 2916 | 2902 | 735 | 2850 | 2021-10-03 06:15:55 | 68 | 14 | SJA | HV | 21 | 7042-0063 | 2700 | 700 | 2848.98
301211167844 | 2984 | 2922 | 2882 | 735 | 2705 | 2021-10-03 06:03:06 | 62 | 40 | SJA | HV | 21 | 7042-0063 | 2700 | 700 | 2748.53
301211167811 | 2982 | 2927 | 2902 | 737 | 2850 | 2021-10-03 05:46:52 | 55 | 25 | SJA | HV | 21 | 7042-0063 | 2700 | 700 | 2832.95
301211167808 | 2983 | 2928 | 2902 | 735 | 2850 | 2021-10-03 05:33:30 | 55 | 26 | SJA | HV | 21 | 7042-0063 | 2700 | 700 | 2842.96
301211167838 | 2981 | 2942 | 2907 | 735 | 2850 | 2021-10-03 05:08:28 | 39 | 35 | SJA | HV | 21 | 7042-0063 | 2700 | 700 | 2810.42
301211167895 | 2980 | 2928 | 2902 | 736 | 2850 | 2021-10-03 04:37:21 | 52 | 26 | SJA | HV | 21 | 7042-0063 | 2700 | 700 | 2838.033
301211167835 | 2975 | 2926 | 2902 | 736 | 2850 | 2021-10-03 04:25:21 | 49 | 24 | SJA | HV | 21 | 7042-0063 | 2700 | 700 | 2847
301211167832 | 2978 | 2921 | 2902 | 735 | 2850 | 2021-10-03 04:13:17 | 57 | 19 | SJA | HV | 21 | 7042-0063 | 2700 | 700 | 2839.15
301211167900 | 2983 | 2930 | 2902 | 736 | 2850 | 2021-10-03 03:59:57 | 53 | 28 | SJA | HV | 21 | 7042-0063 | 2700 | 700 | 2844.54
301211167897 | 2980 | 2924 | 2902 | 736 | 2850 | 2021-10-03 03:48:06 | 56 | 22 | SJA | HV | 21 | 7042-0063 | 2700 | 700 | 2845.2
301211167846 | 2985 | 2914 | 2902 | 734 | 2850 | 2021-10-03 03:36:09 | 71 | 12 | SJA | HV | 21 | 7042-0063 | 2700 | 700 | 2845.217
301211167843 | 2986 | 2913 | 2892 | 734 | 2840 | 2021-10-03 03:23:06 | 73 | 21 | SJA | HV | 21 | 7042-0063 | 2700 | 700 | 2821.65
301211167885 | 2978 | 2913 | 2892 | 735 | 2840 | 2021-10-03 03:10:03 | 65 | 21 | SJA | HV | 21 | 7042-0063 | 2700 | 700 | 2839.65
301211167886 | 2980 | 2916 | 2892 | 735 | 2840 | 2021-10-03 02:57:00 | 64 | 24 | SJA | HV | 21 | 7042-0063 | 2700 | 700 | 2834.82
301211167896 | 2981 | 2934 | 2902 | 735 | 2850 | 2021-10-03 02:41:30 | 47 | 32 | SJA | HV | 21 | 7042-0063 | 2700 | 700 | 2841.35
301211167893 | 2980 | 2935 | 2902 | 735 | 2850 | 2021-10-03 02:28:16 | 45 | 33 | SJA | HV | 21 | 7042-0063 | 2700 | 700 | 2849.1
301211168305 | 2976 | 2923 | 2892 | 737 | 2840 | 2021-10-03 00:07:43 | 53 | 31 | LNP | AS | 4 | 7022-0015 | 2700 | 700 | 2838.42
301211168357 | 2985 | 2940 | 2907 | 738 | 2855 | 2021-10-02 23:55:30 | 45 | 33 | LNP | AS | 4 | 7022-0015 | 2700 | 700 | 2846.6
301211168302 | 2984 | 2930 | 2912 | 737 | 2860 | 2021-10-02 23:43:19 | 54 | 18 | LNP | AS | 4 | 7022-0015 | 2700 | 700 | 2848.89
301211168303 | 2979 | 2925 | 2902 | 738 | 2850 | 2021-10-02 23:31:07 | 54 | 23 | LNP | AS | 4 | 7022-0015 | 2700 | 700 | 2841.85
301211168353 | 2980 | 2925 | 2902 | 738 | 2850 | 2021-10-02 23:18:55 | 55 | 23 | LNP | AS | 4 | 7022-0015 | 2700 | 700 | 2844.7
301211168291 | 2979 | 2925 | 2902 | 738 | 2830 | 2021-10-02 23:06:43 | 54 | 23 | LNP | AS | 4 | 7022-0015 | 2700 | 700 | 2841.85
301211168287 | 2980 | 2952 | 2932 | 736 | 2880 | 2021-10-02 22:54:08 | 28 | 20 | LNP | AS | 4 | 7022-0015 | 2700 | 700 | 2868.98
301211168288 | 2982 | 2934 | 2912 | 739 | 2850 | 2021-10-02 22:42:07 | 48 | 22 | LNP | AS | 4 | 7022-0015 | 2700 | 700 | 2846.75
301211168321 | 2980 | 2953 | 2887 | 738 | 2835 | 2021-10-02 22:05:48 | 27 | 66 | LNP | AS | 4 | 7022-0015 | 2700 | 700 | 2822.95
301211168199 | 2985 | 2933 | 2892 | 735 | 2840 | 2021-10-02 21:33:52 | 52 | 41 | LNP | AS | 4 | 7022-0015 | 2700 | 700 | 2838.9
301211168289 | 2982 | 2950 | 2932 | 739 | 2880 | 2021-10-02 19:52:57 | 32 | 18 | LNP | AS | 4 | 7022-0015 | 2700 | 700 | 2866.15
301211168290 | 2983 | 2927 | 2907 | 738 | 2855 | 2021-10-02 18:54:37 | 56 | 20 | LNP | AS | 4 | 7022-0015 | 2700 | 700 | 2822.26
301211168367 | 2978 | 2936 | 2917 | 738 | 2865 | 2021-10-02 18:30:51 | 42 | 19 | LNP | AS | 4 | 7022-0015 | 2700 | 700 | 2852.85
301211168352 | 2979 | 2939 | 2927 | 739 | 2875 | 2021-10-02 17:51:52 | 40 | 12 | LNP | AS | 4 | 7022-0015 | 2700 | 700 | 2852.16
301211167496 | 3044 | 2979 | 2902 | 780 | 2840 | 2021-10-02 14:44:28 | 65 | 77 | SJA | HV | 23 | 7532-0029 | 2700 | 750 | 2826.51
301211167529 | 3045 | 3010 | 2942 | 781 | 2890 | 2021-10-02 12:30:48 | 35 | 68 | SJA | HV | 23 | 7532-0029 | 2700 | 750 | 2840.37
301211167467 | 3040 | 2976 | 2952 | 781 | 2780 | 2021-10-02 11:53:33 | 64 | 24 | SJA | HV | 23 | 7532-0029 | 2700 | 750 | 2797.67
301211167444 | 3045 | 2966 | 2952 | 781 | 2775 | 2021-10-02 11:25:44 | 79 | 14 | SJA | HV | 23 | 7532-0029 | 2700 | 750 | 2805.89
301211167521 | 3037 | 2968 | 2947 | 781 | 2770 | 2021-10-02 11:10:15 | 69 | 21 | SJA | HV | 23 | 7532-0029 | 2700 | 750 | 2813.94
301211167455 | 3036 | 2971 | 2947 | 782 | 2890 | 2021-10-02 10:54:50 | 65 | 24 | SJA | HV | 23 | 7532-0029 | 2700 | 750 | 2881.73
301211165890 | 3038 | 2990 | 2952 | 783 | 2850 | 2021-10-02 10:42:22 | 48 | 38 | SJA | HV | 23 | 7532-0029 | 2700 | 750 | 2869.55
301211165891 | 3039 | 2994 | 2962 | 782 | 2900 | 2021-10-02 10:28:46 | 45 | 32 | SJA | HV | 23 | 7532-0029 | 2700 | 750 | 2899.5
301211167490 | 3046 | 2975 | 2942 | 781 | 2770 | 2021-10-02 09:49:57 | 71 | 33 | SJA | HV | 23 | 7532-0029 | 2700 | 750 | 2857.04
301211167493 | 3043 | 2983 | 2957 | 781 | 2900 | 2021-10-02 09:34:27 | 60 | 26 | SJA | HV | 23 | 7532-0029 | 2700 | 750 | 2898.515
301211165849 | 3041 | 2986 | 2962 | 783 | 2900 | 2021-10-02 09:22:03 | 55 | 24 | SJA | HV | 23 | 7532-0029 | 2700 | 750 | 2887.1
301211165848 | 3042 | 2967 | 2942 | 782 | 2890 | 2021-10-02 08:51:39 | 75 | 25 | SJA | HV | 23 | 7532-0029 | 2700 | 750 | 2885.85
301211167497 | 3041 | 2982 | 2962 | 781 | 2900 | 2021-10-02 07:43:24 | 59 | 20 | SJA | HV | 23 | 7532-0029 | 2700 | 750 | 2895.01
301211167456 | 3040 | 2993 | 2962 | 780 | 2900 | 2021-10-02 03:43:37 | 47 | 31 | SJA | HV | 23 | 7532-0029 | 2700 | 750 | 2900
301211167524 | 3034 | 2964 | 2932 | 784 | 2880 | 2021-10-02 05:18:27 | 70 | 32 | SJA | HV | 23 | 7532-0029 | 2700 | 750 | 2879
301211167526 | 3031 | 2964 | 2932 | 785 | 2880 | 2021-10-02 04:57:21 | 67 | 32 | SJA | HV | 23 | 7532-0029 | 2700 | 750 | 2857.36
301211167459 | 3035 | 2983 | 2932 | 781 | 2720 | 2021-10-02 04:46:47 | 52 | 51 | SJA | HV | 23 | 7532-0029 | 2700 | 750 | 2771.24
301211167463 | 3037 | 2963 | 2937 | 781 | 2885 | 2021-10-02 04:34:00 | 74 | 26 | SJA | HV | 23 | 7532-0029 | 2700 | 750 | 2881.41
301211167501 | 3032 | 2973 | 2952 | 784 | 2900 |  | 59 | 21 | SJA | HV | 23 | 7532-0029 | 2700 | 750 | 2892.76
301211167499 | 3035 | 2977 | 2952 | 781 | 2870 | 2021-10-02 02:20:26 | 58 | 25 | SJA | HV | 23 | 7532-0029 | 2700 | 750 | 2885.39
301211164747 | 3142 | 3082 | 3062 | 836 | 2850 | 2021-09-30 20:01:39 | 60 | 20 | SJA | HV | 28 | 8012-0008 | 2700 | 800 | 2864.18
301211167723 | 2984 | 2922 | 2847 | 737 | 2785 | 2021-09-30 10:53:08 | 62 | 75 | SJA | HV | 21 | 7042-0063 | 2700 | 700 | 2778.55
301211167450 | 3044 | 2973 | 2943 | 781 | 2850 | 2021-09-30 10:00:33 | 71 | 30 | SJA | HV | 23 | 7532-0029 | 2700 | 750 | 2864.51
301211164212 | 2975 | 2917 | 2892 | 731 | 2840 | 2021-09-30 09:09:47 | 58 | 25 | LNP | AV | 27 | 7042-0063 | 2700 | 700 | 2837.15
301211164209 | 2977 | 2913 | 2897 | 730 | 2845 | 2021-09-30 08:45:34 | 64 | 16 | LNP | AV | 27 | 7042-0063 | 2700 | 700 | 2827.685
301211167852 | 2980 | 2920 | 2902 | 734 | 2850 |  | 60 | 18 | SJA | HV | 21 | 7042-0063 | 2700 | 700 | 2762.37
301211165704 | 2984 | 2943 | 2909 | 730 | 2850 | 2021-09-30 08:09:17 | 41 | 34 | LNP | AV | 27 | 7042-0063 | 2700 | 700 | 2840.67
301211162769 | 2980 | 2909 | 2890 | 731 | 2838 | 2021-09-30 06:15:03 | 71 | 19 | LNP | AV | 27 | 7042-0063 | 2700 | 700 | 2834.12
301211162762 | 2981 | 2907 | 2894 | 730 | 2842 | 2021-09-30 06:03:01 | 74 | 13 | LNP | AV | 27 | 7042-0063 | 2700 | 700 | 2838.67
301211162753 | 2981 | 2920 | 2890 | 731 | 2838 | 2021-09-30 05:38:45 | 61 | 30 | LNP | AV | 21 | 7042-0063 | 2700 | 700 | 2831.31
301211166773 | 2990 | 2928 | 2897 | 730 | 2845 | 2021-09-30 04:56:59 | 62 | 31 | LNP | AV | 27 | 7042-0063 | 2700 | 700 | 2827.55
301211167458 | 3041 | 2969 | 2942 | 780 | 2885 | 2021-09-30 00:17:54 | 72 | 27 | SJA | HV | 23 | 7532-0029 | 2700 | 750 | 2882.72
301211167533 | 3034 | 2982 | 2957 | 783 | 2780 | 2021-09-30 00:05:11 | 52 | 25 | SJA | HV | 23 | 7532-0029 | 2700 | 750 | 2833.25
301211167531 | 3043 | 2973 | 2952 | 781 | 2895 | 2021-09-29 23:44:50 | 70 | 21 | SJA | HV | 23 | 7532-0029 | 2700 | 750 | 2893.825
301211167495 | 3040 | 2970 | 2952 | 781 | 2780 | 2021-09-29 22:47:36 | 70 | 18 | SJA | HV | 23 | 7532-0029 | 2700 | 750 | 2798.3
301211167457 | 3035 | 2971 | 2942 | 782 | 2890 | 2021-09-29 21:57:09 | 64 | 29 | SJA | HV | 23 | 7532-0029 | 2700 | 750 | 2859.035
301211167492 | 3044 | 2976 | 2952 | 780 | 2500 |  | 68 | 24 | SJA | HV | 23 | 7532-0029 | 2700 | 750 | 2889
301211167505 | 3048 | 2978 | 2952 | 784 | 2845 | 2021-09-29 21:38:56 | 70 | 26 | SJA | HV | 23 | 7532-0029 | 2700 | 750 | 2851.45
301211167451 | 3040 | 2970 | 2947 | 783 | 2895 | 2021-09-29 21:25:03 | 70 | 23 | SJA | HV | 23 | 7532-0029 | 2700 | 750 | 2890.7
301211167462 | 3042 | 2987 | 2947 | 780 | 2790 | 2021-09-29 19:57:01 | 55 | 40 | SJA | HV | 23 | 7532-0029 | 2700 | 750 | 2816.7
301211167517 | 3033 | 2979 | 2932 | 784 | 2755 | 2021-09-29 20:39:12 | 54 | 47 | SJA | HV | 23 | 7532-0029 | 2700 | 750 | 2865.5
301211167520 | 3031 | 2977 | 2942 | 784 | 2850 | 2021-09-29 20:23:28 | 54 | 35 | SJA | HV | 23 | 7532-0029 | 2700 | 750 | 2853.03
301211167453 | 3041 | 2975 | 2942 | 780 | 2870 | 2021-09-29 20:10:01 | 66 | 33 | SJA | HV | 23 | 7532-0029 | 2700 | 750 | 2879.18
301211167522 | 3035 | 2971 | 2952 | 783 | 2900 | 2021-09-29 19:41:51 | 64 | 19 | SJA | HV | 23 | 7532-0029 | 2700 | 750 | 2897.39
301211165851 | 3044 | 2969 | 2947 | 781 | 2895 | 2021-09-29 18:09:02 | 75 | 22 | SJA | HV | 23 | 7532-0029 | 2700 | 750 | 2883.1
301211167504 | 3041 | 2966 | 2942 | 781 | 2890 | 2021-09-29 17:31:39 | 75 | 24 | SJA | HV | 23 | 7532-0029 | 2700 | 750 | 2885.8
301211165888 | 3042 | 3010 | 2952 | 783 | 2900 | 2021-09-29 17:18:55 | 32 | 58 | SJA | HV | 23 | 7532-0029 | 2700 | 750 | 2895.8
301211167527 | 3042 | 2972 | 2937 | 782 | 2885 | 2021-09-29 16:29:59 | 70 | 35 | SJA | HV | 23 | 7532-0029 | 2700 | 750 | 2879.265
301211167503 | 3030 | 2976 | 2952 | 784 | 2880 | 2021-09-29 15:34:16 | 54 | 24 | SJA | HV | 23 | 7532-0029 | 2700 | 750 | 2890.29
301211167461 | 3040 | 2994 | 2942 | 782 | 2890 | 2021-09-29 15:06:05 | 46 | 52 | SJA | HV | 23 | 7532-0029 | 2700 | 750 | 2887.34
301211165889 | 3045 | 2997 | 2967 | 782 | 2900 | 2021-09-29 14:53:26 | 48 | 30 | SJA | HV | 23 | 7532-0029 | 2700 | 750 | 2893.4
301211167447 | 3042 | 2974 | 2947 | 781 | 2895 | 2021-09-29 14:40:37 | 68 | 27 | SJA | HV | 23 | 7532-0029 | 2700 | 750 | 2889.5
301211167466 | 3038 | 2961 | 2947 | 780 | 2895 | 2021-09-29 12:07:22 | 77 | 14 | SJA | HV | 23 | 7532-0029 | 2700 | 750 | 2890.12
301211168277 | 2983 | 2939 | 2867 | 739 | 2815 | 2021-09-29 09:52:43 | 44 | 72 | LNP | AS | 4 | 7042-0063 | 2700 | 700 | 2793.2
301211168356 | 2976 | 2924 | 2892 | 739 | 2840 | 2021-09-29 08:51:25 | 52 | 32 | LNP | AS | 4 | 7042-0063 | 2700 | 700 | 2835.9
301211168307 | 2974 | 2945 | 2922 | 738 | 2870 | 2021-09-29 08:39:23 | 29 | 23 | LNP | AS | 4 | 7042-0063 | 2700 | 700 | 2848.61
301211168070 | 2982 | 2927 | 2907 | 737 | 2855 | 2021-09-29 05:35:47 | 55 | 20 | LNP | AS | 27 | 7042-0063 | 2700 | 700 | 2822.42
301211168090 | 2980 | 2911 | 2892 | 737 | 2840 | 2021-09-29 05:23:41 | 69 | 19 | LNP | AS | 27 | 7042-0063 | 2700 | 700 | 2839.7
301211166772 | 2982 | 2930 | 2897 | 732 | 2845 | 2021-09-29 03:23:07 | 52 | 33 | LNP | AV | 27 | 7042-0063 | 2700 | 700 | 2842.46
301211165691 | 2989 | 2918 | 2912 | 732 | 2770 | 2021-09-29 03:37:30 | 71 | 6 | LNP | AV | 27 | 7042-0063 | 2700 | 700 | 2837.59
301211166855 | 2979 | 2942 | 2912 | 731 | 2860 | 2021-09-29 02:54:55 | 37 | 30 | LNP | AV | 27 | 7042-0063 | 2700 | 700 | 2854.25
301211166775 | 2980 | 2908 | 2882 | 733 | 2830 | 2021-09-29 00:22:55 | 72 | 26 | LNP | AV | 27 | 7042-0063 | 2700 | 700 | 2827.15
301211166767 | 2984 | 2938 | 2922 | 731 | 2870 | 2021-09-28 23:37:16 | 46 | 16 | LNP | AV | 27 | 7042-0063 | 2700 | 700 | 2862.85
301211166871 | 2976 | 2900 | 2877 | 732 | 2825 | 2021-09-28 23:25:11 | 76 | 23 | LNP | AV | 27 | 7042-0063 | 2700 | 700 | 2815.38
301211166872 | 2981 | 2928 | 2912 | 729 | 2860 | 2021-09-28 23:13:07 | 53 | 16 | LNP | AV | 27 | 7042-0063 | 2700 | 700 | 2854.7
301211166870 | 2978 | 2945 | 2912 | 729 | 2860 | 2021-09-28 20:23:56 | 33 | 33 | LNP | AV | 27 | 7042-0063 | 2700 | 700 | 2851.7
301211167748 | 2978 | 2908 | 2902 | 739 | 2850 | 2021-09-28 16:15:34 | 70 | 6 | SJA | HV | 21 | 7042-0063 | 2700 | 700 | 2842.65
301211168054 | 2984 | 2905 | 2881 | 738 | 2829 | 2021-09-27 21:37:20 | 79 | 24 | LNP | AS | 27 | 7042-0063 | 2700 | 700 | 2809.48
301211168055 | 2989 | 2917 | 2895 | 736 | 2843 | 2021-09-27 21:25:17 | 72 | 22 | LNP | AS | 27 | 7042-0063 | 2700 | 700 | 2842.21
301211168058 | 2987 | 2920 | 2897 | 736 | 2840 | 2021-09-27 20:37:06 | 67 | 23 | LNP | AS | 27 | 7042-0063 | 2700 | 700 | 2841.85
301211168059 | 2989 | 2916 | 2895 | 736 | 2843 | 2021-09-27 20:24:57 | 73 | 21 | LNP | AS | 27 | 7042-0063 | 2700 | 700 | 2841.72
301211168083 | 2981 | 2920 | 2903 | 738 | 2851 | 2021-09-27 19:48:58 | 61 | 17 | LNP | AS | 27 | 7042-0063 | 2700 | 700 | 2841.16
301211168084 | 2993 | 2926 | 2909 | 738 | 2857 | 2021-09-27 19:36:58 | 67 | 17 | LNP | AS | 27 | 7042-0063 | 2700 | 700 | 2853.05
301211168042 | 2988 | 2931 | 2882 | 736 | 2830 | 2021-09-27 17:52:12 | 57 | 49 | LNP | AS | 27 | 7042-0063 | 2700 | 700 | 2815.95
301211168095 | 2977 | 2919 | 2882 | 738 | 2830 | 2021-09-27 15:33:20 | 58 | 37 | LNP | AS | 27 | 7042-0063 | 2700 | 700 | 2820.44
301211168134 | 2979 | 2913 | 2882 | 737 | 2830 | 2021-09-27 14:31:17 | 66 | 31 | LNP | AS | 27 | 7042-0063 | 2700 | 700 | 2823.598
301211168098 | 2989 | 2919 | 2892 | 738 | 2840 | 2021-09-27 14:20:06 | 70 | 27 | LNP | AS | 27 | 7042-0063 | 2700 | 700 | 2836.133
301211168133 | 2985 | 2922 | 2882 | 737 | 2820 | 2021-09-27 13:18:57 | 63 | 40 | LNP | AS | 27 | 7042-0063 | 2700 | 700 | 2811.94
301211168191 | 2989 | 2920 | 2892 | 739 | 2830 | 2021-09-27 12:55:19 | 69 | 28 | LNP | AS | 27 | 7042-0063 | 2700 | 700 | 2822.957
301211168044 | 2988 | 2980 | 2902 | 736 | 2840 | 2021-09-27 12:42:07 | 8 | 78 | LNP | AS | 27 | 7042-0063 | 2700 | 700 | 2819.8
301211168045 | 2989 | 2928 | 2892 | 738 | 2830 | 2021-09-27 12:29:52 | 61 | 36 | LNP | AS | 27 | 7042-0063 | 2700 | 700 | 2819.7
301211168043 | 2988 | 2929 | 2900 | 736 | 2828 | 2021-09-27 12:05:28 | 59 | 29 | LNP | AS | 27 | 7042-0063 | 2700 | 700 | 2810.87
301211167820 | 2985 | 2907 | 2892 | 739 | 2830 | 2021-09-27 08:44:22 | 78 | 15 | SJA | HV | 21 | 7042-0063 | 2700 | 700 | 2819.7
301211167823 | 2980 | 2926 | 2912 | 736 | 2850 | 2021-09-27 08:33:00 | 54 | 14 | SJA | HV | 21 | 7042-0063 | 2700 | 700 | 2845.48
301211167740 | 2982 | 2917 | 2892 | 735 | 2820 | 2021-09-27 08:19:47 | 65 | 25 | SJA | HV | 21 | 7042-0063 | 2700 | 700 | 2827.89
301211167737 | 2984 | 2917 | 2902 | 738 | 2840 | 2021-09-27 08:06:18 | 67 | 15 | SJA | HV | 21 | 7042-0063 | 2700 | 700 | 2840.45
301211167767 | 2981 | 2921 | 2892 | 735 | 2830 | 2021-09-27 07:54:59 | 60 | 29 | SJA | HV | 21 | 7042-0063 | 2700 | 700 | 2832.35
301211167769 | 2985 | 2906 | 2893 | 736 | 2831 | 2021-09-27 07:26:24 | 79 | 13 | SJA | HV | 21 | 7042-0063 | 2700 | 700 | 2833.05
301211167766 | 2977 | 2904 | 2886 | 734 | 2824 | 2021-09-27 06:27:00 | 73 | 18 | SJA | HV | 21 | 7042-0063 | 2700 | 700 | 2818.58
301211167829 | 2983 | 2928 | 2862 | 738 | 2720 | 2021-09-27 06:14:25 | 55 | 66 | SJA | HV | 21 | 7042-0063 | 2700 | 700 | 2745.29
301211167864 | 2980 | 2930 | 2909 | 735 | 2847 | 2021-09-27 05:31:01 | 50 | 21 | SJA | HV | 21 | 7042-0063 | 2700 | 700 | 2846.48
301211167904 | 2981 | 2921 | 2902 | 736 | 2840 | 2021-09-27 05:16:02 | 60 | 19 | SJA | HV | 21 | 7042-0063 | 2700 | 700 | 2837.7
301211167907 | 2982 | 2927 | 2899 | 734 | 2837 | 2021-09-27 05:03:36 | 55 | 28 | SJA | HV | 21 | 7042-0063 | 2700 | 700 | 2827.86
301211167836 | 2982 | 2926 | 2905 | 734 | 2843 | 2021-09-27 04:51:23 | 56 | 21 | SJA | HV | 21 | 7042-0063 | 2700 | 700 | 2837.74
301211167854 | 2980 | 2930 | 2910 | 735 | 2848 | 2021-09-27 04:12:49 | 50 | 20 | SJA | HV | 21 | 7042-0063 | 2700 | 700 | 2848.94
301211167850 | 2979 | 2930 | 2914 | 736 | 2852 | 2021-09-27 04:00:39 | 49 | 16 | SJA | HV | 21 | 7042-0063 | 2700 | 700 | 2847.34
301211167903 | 2980 | 2942 | 2932 | 735 | 2870 | 2021-09-27 03:36:09 | 38 | 10 | SJA | HV | 21 | 7042-0063 | 2700 | 700 | 2869.05
301211167798 | 2983 | 2935 | 2917 | 735 | 2850 | 2021-09-27 03:23:56 | 48 | 18 | SJA | HV | 21 | 7042-0063 | 2700 | 700 | 2845.44
301211167728 | 2984 | 2929 | 2852 | 735 | 2790 | 2021-09-27 02:21:19 | 55 | 77 | SJA | HV | 21 | 7042-0063 | 2700 | 700 | 2783.4
301211167782 | 2985 | 2914 | 2887 | 735 | 2820 | 2021-09-27 02:37:51 | 71 | 27 | SJA | HV | 21 | 7042-0063 | 2700 | 700 | 2816.72
301211167735 | 2982 | 2926 | 2852 | 737 | 2790 | 2021-09-27 01:29:05 | 56 | 74 | SJA | HV | 21 | 7042-0063 | 2700 | 700 | 2782.69
301211167814 | 2989 | 2931 | 2911 | 740 | 2849 | 2021-09-27 01:02:22 | 58 | 20 | SJA | HV | 21 | 7042-0063 | 2700 | 700 | 2838.98
301211167733 | 2983 | 2918 | 2847 | 736 | 2785 |  | 65 | 71 | SJA | HV | 21 | 7042-0063 | 2700 | 700 | 2758.7
301211167796 | 2975 | 2939 | 2924 | 735 | 2862 | 2021-09-27 00:50:09 | 36 | 15 | SJA | HV | 21 | 7042-0063 | 2700 | 700 | 2859.12
301211167913 | 2984 | 2928 | 2900 | 736 | 2838 | 2021-09-27 00:37:32 | 56 | 28 | SJA | HV | 21 | 7042-0063 | 2700 | 700 | 2830.87
301211167911 | 2981 | 2920 | 2890 | 735 | 2808 | 2021-09-27 00:23:45 | 61 | 30 | SJA | HV | 21 | 7042-0063 | 2700 | 700 | 2816.83
301211167790 | 2983 | 2922 | 2906 | 735 | 2844 | 2021-09-27 00:11:04 | 61 | 16 | SJA | HV | 21 | 7042-0063 | 2700 | 700 | 2835.71
301211167849 | 2984 | 2933 | 2916 | 736 | 2854 | 2021-09-26 23:58:53 | 51 | 17 | SJA | HV | 21 | 7042-0063 | 2700 | 700 | 2852.85
301211167826 | 2982 | 2936 | 2917 | 739 | 2855 | 2021-09-26 23:19:31 | 46 | 19 | SJA | HV | 21 | 7042-0063 | 2700 | 700 | 2852.15
301211167894 | 2975 | 2900 | 2869 | 736 | 2807 | 2021-09-26 22:55:09 | 75 | 31 | SJA | HV | 21 | 7042-0063 | 2700 | 700 | 2801.89
301211167891 | 2979 | 2911 | 2875 | 735 | 2813 | 2021-09-26 22:42:58 | 68 | 36 | SJA | HV | 21 | 7042-0063 | 2700 | 700 | 2813.477
301211167906 | 2979 | 2932 | 2912 | 736 | 2800 |  | 47 | 20 | SJA | HV | 21 | 7042-0063 | 2700 | 700 | 2842.42
301211167812 | 2982 | 2926 | 2907 | 736 | 2805 | 2021-09-26 21:42:29 | 56 | 19 | SJA | HV | 21 | 7042-0063 | 2700 | 700 | 2817.43
301211167905 | 2980 | 2937 | 2916 | 735 | 2842 |  | 43 | 21 | SJA | HV | 21 | 7042-0063 | 2700 | 700 | 2846.83
301211167881 | 2980 | 2924 | 2886 | 734 | 2824 | 2021-09-26 21:17:05 | 56 | 38 | SJA | HV | 21 | 7042-0063 | 2700 | 700 | 2819.85
301211167744 | 2982 | 2932 | 2907 | 737 | 2850 | 2021-09-26 20:52:34 | 50 | 25 | SJA | HV | 21 | 7042-0063 | 2700 | 700 | 2840.06
301211167815 | 2988 | 2922 | 2904 | 738 | 2850 |  | 66 | 18 | SJA | HV | 21 | 7042-0063 | 2700 | 700 | 2837.23
301211167741 | 2977 | 2920 | 2902 | 735 | 2850 | 2021-09-26 20:40:24 | 57 | 18 | SJA | HV | 21 | 7042-0063 | 2700 | 700 | 2840.7
301211167753 | 2981 | 2904 | 2898 | 736 | 2846 | 2021-09-26 20:19:32 | 77 | 6 | SJA | HV | 21 | 7042-0063 | 2700 | 700 | 2842.3
301211167806 | 2979 | 2919 | 2897 | 732 | 2845 | 2021-09-26 19:48:55 | 60 | 22 | SJA | HV | 21 | 7042-0063 | 2700 | 700 | 2836.315
301211167797 | 2981 | 2920 | 2902 | 736 | 2850 | 2021-09-26 19:30:27 | 61 | 18 | SJA | HV | 21 | 7042-0063 | 2700 | 700 | 2833.29
301211167139 | 2893 | 2839 | 2817 | 631 | 2525 | 2021-09-25 16:57:08 | 54 | 22 | LNP | AV | 24 | 6042-0055 | 2700 | 600 | 2710.44
301211167142 | 2899 | 2846 | 2817 | 631 | 2525 | 2021-09-25 16:43:36 | 53 | 29 | LNP | AV | 24 | 6042-0055 | 2700 | 600 | 2535.6
301211167134 | 2900 | 2850 | 2812 | 630 | 2525 | 2021-09-25 15:25:07 | 50 | 38 | LNP | AV | 24 | 6042-0055 | 2700 | 600 | 2538.55
301211167140 | 2908 | 2863 | 2837 | 631 | 2525 | 2021-09-25 15:11:29 | 45 | 26 | LNP | AV | 24 | 6042-0055 | 2700 | 600 | 2574.15
301211167118 | 2901 | 2846 | 2822 | 632 | 2525 | 2021-09-25 14:57:51 | 55 | 24 | LNP | AV | 24 | 6042-0055 | 2700 | 600 | 2560.6
301211167117 | 2905 | 2844 | 2832 | 631 | 2525 | 2021-09-25 14:44:12 | 61 | 12 | LNP | AV | 24 | 6042-0055 | 2700 | 600 | 2599.15
301211167146 | 2898 | 2847 | 2822 | 630 | 2525 | 2021-09-25 14:30:38 | 51 | 25 | LNP | AV | 24 | 6042-0055 | 2700 | 600 | 2544.15
301211167083 | 2901 | 2844 | 2827 | 631 | 2525 | 2021-09-25 14:03:35 | 57 | 17 | LNP | AV | 24 | 6042-0055 | 2700 | 600 | 2736.85
301211167086 | 2904 | 2860 | 2827 | 630 | 2525 | 2021-09-25 13:49:54 | 44 | 33 | LNP | AV | 24 | 6042-0055 | 2700 | 600 | 2550.7
301211167115 | 2911 | 2854 | 2820 | 631 | 2525 | 2021-09-25 12:55:30 | 57 | 34 | LNP | AV | 24 | 6042-0055 | 2700 | 600 | 2557.56
301211167125 | 2910 | 2853 | 2817 | 631 | 2525 | 2021-09-25 11:33:08 | 57 | 36 | LNP | AV | 24 | 6042-0055 | 2700 | 600 | 2528.5
301211167132 | 2898 | 2827 | 2802 | 630 | 2525 | 2021-09-25 11:19:22 | 71 | 25 | LNP | AV | 24 | 6042-0055 | 2700 | 600 | 2618.73
301211167149 | 2904 | 2844 | 2812 | 630 | 2525 | 2021-09-25 05:11:57 | 60 | 32 | LNP | AV | 24 | 6042-0055 | 2700 | 600 | 2527.25
301211167138 | 2901 | 2847 | 2817 | 630 | 2525 | 2021-09-25 05:43:50 | 54 | 30 | LNP | AV | 24 | 6042-0055 | 2700 | 600 | 2532.45
301211167110 | 2900 | 2859 | 2822 | 632 | 2525 | 2021-09-25 04:32:53 | 41 | 37 | LNP | AV | 30 | 6042-0055 | 2700 | 600 | 2549.25
301211167152 | 2895 | 2816 | 2812 | 630 | 2525 | 2021-09-25 03:55:07 | 79 | 4 | LNP | AV | 24 | 6042-0055 | 2700 | 600 | 2541.1
301211167130 | 2896 | 2820 | 2792 | 630 | 2525 | 2021-09-25 03:09:40 | 76 | 28 | LNP | AV | 24 | 6042-0055 | 2700 | 600 | 2536.97
301211167166 | 2901 | 2831 | 2802 | 630 | 2525 | 2021-09-24 21:42:56 | 70 | 29 | LNP | AV | 24 | 6042-0055 | 2700 | 600 | 2561.28
301211162534 | 3043 | 2986 | 2952 | 780 | 2900 | 2021-09-22 00:31:18 | 57 | 34 | SJA | HV | 23 | 7532-0032 | 2700 | 750 | 2894.4125
301211167318 | 3034 | 2975 | 2952 | 782 | 2900 | 2021-09-21 23:17:27 | 59 | 23 | LNP | AS | 23 |  | 2700 | 750 | 2893.27
301211167372 | 3043 | 2992 | 2962 | 782 | 2900 | 2021-09-21 23:03:49 | 51 | 30 | LNP | AS | 23 |  | 2700 | 750 | 2875.4
301211167369 | 3036 | 2973 | 2937 | 780 | 2880 | 2021-09-21 22:51:27 | 63 | 36 | LNP | AS | 23 |  | 2700 | 750 | 2858.79
301211167387 | 3037 | 2977 | 2952 | 783 | 2900 | 2021-09-21 22:37:47 | 60 | 25 | LNP | AS | 23 | 7532-0028 | 2700 | 750 | 2893
301211167397 | 3040 | 2985 | 2947 | 781 | 2895 | 2021-09-21 21:47:06 | 55 | 38 | LNP | AS | 23 | 7532-0029 | 2700 | 750 | 2883.84
301211167299 | 3037 | 2976 | 2947 | 784 | 2895 | 2021-09-21 21:20:01 | 61 | 29 | LNP | AS | 23 | 7532-0028 | 2700 | 750 | 2886.12
301211167268 | 3041 | 2982 | 2953 | 781 | 2866 | 2021-09-21 18:27:49 | 59 | 29 | LNP | AS | 23 | 7532-0028 | 2700 | 750 | 2865.23
301211168197 | 2987 | 2926 | 2897 | 737 | 2845 | 2021-09-21 17:33:37 | 61 | 29 | LNP | AS | 4 | 7042-0067 | 2700 | 700 | 2834.65
301211168244 | 2986 | 2928 | 2892 | 737 | 2740 | 2021-09-21 17:09:22 | 58 | 36 | LNP | AS | 4 | 7042-0067 | 2700 | 700 | 2778.85
301211168282 | 2984 | 2913 | 2887 | 738 | 2710 | 2021-09-21 16:44:29 | 71 | 26 | LNP | AS | 4 | 7042-0067 | 2700 | 700 | 2749.84
301211168268 | 2989 | 2934 | 2897 | 739 | 2720 | 2021-09-21 16:28:27 | 55 | 37 | LNP | AS | 4 | 7042-0067 | 2700 | 700 | 2737.65
301211168264 | 2978 | 2920 | 2902 | 739 | 2725 | 2021-09-21 16:12:19 | 58 | 18 | LNP | AS | 4 | 7042-0067 | 2700 | 700 | 2763.55
301211167264 | 3041 | 2966 | 2922 | 783 | 2870 | 2021-09-21 14:44:42 | 75 | 44 | LNP | AS | 23 | 7532-0028 | 2700 | 750 | 2851.73
301211167296 | 3041 | 2974 | 2947 | 780 | 2895 | 2021-09-21 14:33:00 | 67 | 27 | LNP | AS | 23 | 7532-0028 | 2700 | 750 | 2890.7
301211166666 | 2980 | 2905 | 2877 | 730 | 2820 | 2021-09-21 14:20:03 | 75 | 28 | SJA | HV | 21 | 7042-0063 | 2700 | 700 | 2803.64
301211167339 | 3046 | 2978 | 2957 | 780 | 2900 | 2021-09-21 13:22:06 | 68 | 21 | LNP | AS | 23 | 7532-0028 | 2700 | 750 | 2858.83
301211168278 | 2990 | 2949 | 2922 | 737 | 2750 | 2021-09-21 13:10:21 | 41 | 27 | LNP | AS | 4 | 7042-0067 | 2700 | 700 | 2780.8
301211168201 | 2980 | 2912 | 2907 | 736 | 2730 | 2021-09-21 11:22:39 | 68 | 5 | LNP | AS | 4 | 7042-0067 | 2700 | 700 | 2762.05
301211168271 | 2979 | 2921 | 2877 | 739 | 2810 | 2021-09-21 10:42:31 | 58 | 44 | LNP | AS | 4 | 7042-0067 | 2700 | 700 | 2809.5
301211168225 | 2978 | 2944 | 2922 | 741 | 2730 | 2021-09-21 09:40:09 | 34 | 22 | LNP | AS | 4 | 7042-0067 | 2700 | 700 | 2854.85
301211168210 | 2975 | 2898 | 2892 | 737 | 2710 | 2021-09-21 09:21:07 | 77 | 6 | LNP | AS | 4 | 7042-0067 | 2700 | 700 | 2759.71
301211167788 | 2990 | 2924 | 2852 | 736 | 2790 | 2021-09-21 08:31:48 | 66 | 72 | SJA | HV | 21 | 7042-0063 | 2700 | 700 | 2788.15
301211167731 | 2983 | 2925 | 2852 | 740 | 2785 | 2021-09-21 08:01:16 | 58 | 73 | SJA | HV | 21 | 7042-0063 | 2700 | 700 | 2773.86
301211167732 | 2982 | 2951 | 2917 | 738 | 2850 | 2021-09-21 05:48:52 | 31 | 34 | SJA | HV | 21 | 7042-0063 | 2700 | 700 | 2852.1
301211167755 | 2989 | 2921 | 2902 | 739 | 2850 | 2021-09-21 05:34:55 | 68 | 19 | SJA | HV | 21 | 7042-0063 | 2700 | 700 | 2846.05
301211167825 | 2981 | 2924 | 2892 | 738 | 2840 | 2021-09-21 05:12:04 | 57 | 32 | SJA | HV | 21 | 7042-0063 | 2700 | 700 | 2837.2
301211167822 | 2984 | 2931 | 2902 | 738 | 2850 | 2021-09-21 04:46:06 | 53 | 29 | SJA | HV | 21 | 7042-0063 | 2700 | 700 | 2844.9
301211167883 | 2980 | 2913 | 2892 | 735 | 2840 | 2021-09-21 04:07:23 | 67 | 21 | SJA | HV | 21 | 7042-0063 | 2700 | 700 | 2840.87
301211167711 | 2988 | 2927 | 2902 | 734 | 2850 | 2021-09-21 03:54:22 | 61 | 25 | SJA | HV | 21 | 7042-0063 | 2700 | 700 | 2848.77
301211167824 | 2985 | 2929 | 2902 | 737 | 2850 |  | 56 | 27 | SJA | HV | 21 | 7042-0063 | 2700 | 700 | 2845.835
301211167847 | 2984 | 2918 | 2892 | 735 | 2840 | 2021-09-21 03:27:03 | 66 | 26 | SJA | HV | 21 | 7042-0063 | 2700 | 700 | 2836.13
301211167775 | 2975 | 2918 | 2882 | 735 | 2800 | 2021-09-21 03:12:51 | 57 | 36 | SJA | HV | 21 | 7042-0063 | 2700 | 700 | 2802.41
301211167804 | 2984 | 2914 | 2892 | 735 | 2840 | 2021-09-21 02:58:08 | 70 | 22 | SJA | HV | 21 | 7042-0063 | 2700 | 700 | 2837.72
301211167756 | 2988 | 2927 | 2902 | 737 | 2850 | 2021-09-21 02:43:57 | 61 | 25 | SJA | HV | 21 | 7042-0063 | 2700 | 700 | 2846.65
301211167751 | 2985 | 2935 | 2912 | 737 | 2850 | 2021-09-21 02:29:48 | 50 | 23 | SJA | HV | 21 | 7042-0063 | 2700 | 700 | 2852.64
301211167807 | 2984 | 2915 | 2892 | 737 | 2840 | 2021-09-21 02:15:28 | 69 | 23 | SJA | HV | 21 | 7042-0063 | 2700 | 700 | 2838.59
301211167729 | 2975 | 2900 | 2882 | 740 | 2830 | 2021-09-21 02:01:15 | 75 | 18 | SJA | HV | 21 | 7042-0063 | 2700 | 700 | 2820.34
301211167757 | 2984 | 2929 | 2902 | 737 | 2850 | 2021-09-21 01:47:03 | 55 | 27 | SJA | HV | 21 | 7042-0063 | 2700 | 700 | 2845.1
301211167910 | 2980 | 2935 | 2902 | 736 | 2850 | 2021-09-21 00:12:47 | 45 | 33 | SJA | HV | 21 | 7042-0063 | 2700 | 700 | 2848.65
301211167776 | 3080 | 3044 | 3002 | 735 | 2850 | 2021-09-20 23:44:21 | 36 | 42 | SJA | HV | 21 | 7042-0063 | 2700 | 700 | 2872.5
301211167789 | 2980 | 2910 | 2892 | 735 | 2840 | 2021-09-20 23:29:16 | 70 | 18 | SJA | HV | 21 | 7042-0063 | 2700 | 700 | 2839.92
301211167773 | 2980 | 2936 | 2902 | 734 | 2850 | 2021-09-20 20:57:46 | 44 | 34 | SJA | HV | 21 | 7042-0063 | 2700 | 700 | 2847.6
301211167813 | 2983 | 2927 | 2892 | 736 | 2835 | 2021-09-20 20:26:38 | 56 | 35 | SJA | HV | 21 | 7042-0063 | 2700 | 700 | 2835.89
301211167810 | 2982 | 2933 | 2892 | 738 | 2840 | 2021-09-20 19:59:25 | 49 | 41 | SJA | HV | 21 | 7042-0063 | 2700 | 700 | 2833
301211167752 | 2984 | 2921 | 2882 | 737 | 2830 | 2021-09-20 19:33:14 | 63 | 39 | SJA | HV | 21 | 7042-0063 | 2700 | 700 | 2819.53
301211167724 | 2984 | 2910 | 2897 | 740 | 2845 | 2021-09-20 18:25:08 | 74 | 13 | SJA | HV | 21 | 7042-0063 | 2700 | 700 | 2840.31
301211167725 | 2979 | 2927 | 2902 | 740 | 2850 | 2021-09-20 18:13:08 | 52 | 25 | SJA | HV | 21 | 7042-0063 | 2700 | 700 | 2825.148
301211167760 | 2991 | 2923 | 2902 | 739 | 2850 | 2021-09-20 18:00:18 | 68 | 21 | SJA | HV | 21 | 7042-0063 | 2700 | 700 | 2849.56
301211167759 | 2989 | 2936 | 2922 | 728 | 2840 | 2021-09-20 17:49:19 | 53 | 14 | SJA | HV | 21 | 7042-0063 | 2700 | 700 | 2818.65
301211167908 | 2980 | 2922 | 2912 | 735 | 2850 | 2021-09-20 17:37:02 | 58 | 10 | SJA | HV | 21 | 7042-0063 | 2700 | 700 | 2837.46
301211167892 | 2983 | 2918 | 2892 | 736 | 2840 | 2021-09-20 17:24:19 | 65 | 26 | SJA | HV | 21 | 7042-0063 | 2700 | 700 | 2836.85
301211167743 | 2979 | 2940 | 2922 | 735 | 2850 | 2021-09-20 16:53:44 | 39 | 18 | SJA | HV | 21 | 7042-0063 | 2700 | 700 | 2857.97
301211167880 | 2984 | 2922 | 2902 | 733 | 2850 | 2021-09-20 16:40:03 | 62 | 20 | SJA | HV | 21 | 7042-0063 | 2700 | 700 | 2839.84
301211167877 | 2980 | 2910 | 2892 | 734 | 2840 | 2021-09-20 16:26:40 | 70 | 18 | SJA | HV | 21 | 7042-0063 | 2700 | 700 | 2838.22
301211167772 | 2986 | 2930 | 2897 | 736 | 2845 | 2021-09-20 15:56:46 | 56 | 33 | SJA | HV | 21 | 7042-0063 | 2700 | 700 | 2829.69
301211167845 | 2983 | 2940 | 2922 | 733 | 2850 | 2021-09-20 15:29:37 | 43 | 18 | SJA | HV | 21 | 7042-0063 | 2700 | 700 | 2867.2
301211167855 | 2990 | 2927 | 2907 | 736 | 2830 | 2021-09-20 15:15:42 | 63 | 20 | SJA | HV | 21 | 7042-0063 | 2700 | 700 | 2831.95
301211167879 | 2986 | 2927 | 2907 | 734 | 2730 | 2021-09-20 15:00:16 | 59 | 20 | SJA | HV | 21 | 7042-0063 | 2700 | 700 | 2845.23
301211167899 | 2980 | 2912 | 2892 | 736 | 2840 | 2021-09-20 14:25:23 | 68 | 20 | SJA | HV | 21 | 7042-0063 | 2700 | 700 | 2839.88
301211167294 | 3045 | 2970 | 2942 | 780 | 2890 | 2021-09-20 09:56:07 | 75 | 28 | LNP | AS | 23 | 7532-0028 | 2700 | 750 | 2871.1
301211167365 | 3035 | 2977 | 2937 | 780 | 2885 | 2021-09-20 10:42:34 | 58 | 40 | LNP | AS | 23 | 7532-0028 | 2700 | 750 | 2872.33
301211167734 | 2981 | 2951 | 2927 | 737 | 2850 | 2021-09-20 13:36:02 | 30 | 24 | SJA | HV | 21 | 7042-0063 | 2700 | 700 | 2855.6
301211167384 | 3036 | 2967 | 2942 | 781 | 2890 | 2021-09-20 09:43:43 | 69 | 25 | LNP | AS | 23 | 7532-0028 | 2700 | 750 | 2881.5
301211167383 | 3040 | 2962 | 2927 | 781 |  |  | 78 | 35 | LNP | AS | 23 | 7532-0028 | 2700 | 750 | 2859.55
301211167351 | 3041 | 2986 | 2962 | 782 | 2540 |  | 55 | 24 | LNP | AS | 23 | 7532-0028 | 2700 | 750 | 2897.85
301211167388 | 3042 | 2964 | 2932 | 782 | 2820 | 2021-09-20 06:05:19 | 78 | 32 | LNP | AS | 23 | 7532-0028 | 2700 | 750 | 2835.11
301211167368 | 3048 | 3002 | 2942 | 781 | 2820 | 2021-09-20 05:49:34 | 46 | 60 | LNP | AS | 23 | 7532-0028 | 2700 | 750 | 2841.89
301211167376 | 3040 | 2980 | 2957 | 782 | 2850 | 2021-09-20 05:26:41 | 60 | 23 | LNP | AS | 23 | 7532-0028 | 2700 | 750 | 2861.983
301211167377 | 3044 | 2998 | 2952 | 781 | 2840 | 2021-09-20 05:11:04 | 46 | 46 | LNP | AS | 23 | 7532-0028 | 2700 | 750 | 2856.25
301211167258 | 3048 | 2979 | 2932 | 782 | 2800 | 2021-09-20 04:55:21 | 69 | 47 | LNP | AS | 23 | 7532-0028 | 2700 | 750 | 2824.32
301211167355 | 3036 | 2981 | 2952 | 782 | 2900 | 2021-09-20 04:12:31 | 55 | 29 | LNP | AS | 23 | 7532-0028 | 2700 | 750 | 2898.25
301211167356 | 3039 | 2983 | 2952 | 782 | 2900 | 2021-09-20 03:32:16 | 56 | 31 | LNP | AS | 23 | 7532-0028 | 2700 | 750 | 2896.317
301211167350 | 3041 | 2977 | 2947 | 780 | 2895 | 2021-09-20 03:17:13 | 64 | 30 | LNP | AS | 23 | 7532-0028 | 2700 | 750 | 2879.82
301211167359 | 3049 | 2996 | 2972 | 780 | 2900 | 2021-09-20 03:06:03 | 53 | 24 | LNP | AS | 23 | 7532-0028 | 2700 | 750 | 2896.9
301211167265 | 3040 | 2972 | 2927 | 781 | 2875 | 2021-09-20 01:40:59 | 68 | 45 | LNP | AS | 23 | 7532-0028 | 2700 | 750 | 2854.77
301211167386 | 3041 | 2971 | 2947 | 781 | 2895 | 2021-09-19 23:56:52 | 70 | 24 | LNP | AS | 23 | 7532-0028 | 2700 | 750 | 2892.56
301211167211 | 3032 | 2964 | 2937 | 784 | 2880 | 2021-09-19 23:39:24 | 68 | 27 | LNP | AS | 23 | 7532-0028 | 2700 | 750 | 2869.82
301211167259 | 3046 | 2979 | 2902 | 781 | 2820 | 2021-09-19 22:45:12 | 67 | 77 | LNP | AS | 23 | 7532-0029 | 2700 | 750 | 2819.5
301211167313 | 3043 | 2968 | 2937 | 781 | 2885 | 2021-09-19 16:52:43 | 75 | 31 | LNP | AS | 23 | 7532-0029 | 2700 | 750 | 2873.205
301211167396 | 3042 | 2990 | 2952 | 783 | 2870 | 2021-09-19 20:50:53 | 52 | 38 | LNP | AS | 23 | 7532-0029 | 2700 | 750 | 2865.3
301211167274 | 3046 | 2998 | 2952 | 780 | 2900 | 2021-09-19 20:39:23 | 48 | 46 | LNP | AS | 23 | 7532-0029 | 2700 | 750 | 2889.2
301211167310 | 3031 | 2979 | 2932 | 782 | 2880 | 2021-09-19 20:16:04 | 52 | 47 | LNP | AS | 23 | 7532-0029 | 2700 | 750 | 2864.53
301211167309 | 3036 | 2989 | 2932 | 781 | 2850 | 2021-09-19 19:50:43 | 47 | 57 | LNP | AS | 23 | 7532-0029 | 2700 | 750 | 2844.88
301211167371 | 3039 | 3010 | 2963 | 780 | 2900 | 2021-09-19 17:27:06 | 29 | 47 | LNP | AS | 23 | 7532-0029 | 2700 | 750 | 2888.24
301211167287 | 3034 | 2967 | 2927 | 782 | 2875 | 2021-09-19 16:41:18 | 67 | 40 | LNP | AS | 23 | 7532-0029 | 2700 | 750 | 2851.86
301211167284 | 3044 | 2970 | 2942 | 781 | 2890 | 2021-09-19 16:18:35 | 74 | 28 | LNP | AS | 23 | 7532-0029 | 2700 | 750 | 2883.66
301211167292 | 3045 | 2970 | 2942 | 780 | 2890 | 2021-09-19 16:07:08 | 75 | 28 | LNP | AS | 23 |  | 2700 | 750 | 2871.1
301211167394 | 3040 | 2988 | 2952 | 783 | 2900 | 2021-09-19 15:09:33 | 52 | 36 | LNP | AS | 23 |  | 2700 | 750 | 2882.45
301211167357 | 3042 | 2986 | 2952 | 782 | 2900 | 2021-09-18 15:17:21 | 56 | 34 | LNP | AS | 23 |  | 2700 | 750 | 2893.7
301211167291 | 3038 | 2959 | 2947 | 784 | 2895 | 2021-09-18 15:05:56 | 79 | 12 | LNP | AS | 23 |  | 2700 | 750 | 2880.73
301211167293 | 3036 | 2976 | 2957 | 783 | 2890 | 2021-09-18 11:33:27 | 60 | 19 | LNP | AS | 23 |  | 2700 | 750 | 2893.61
301211167358 | 3038 | 2992 | 2955 | 781 | 2900 | 2021-09-18 14:02:24 | 46 | 37 | LNP | AS | 23 |  | 2700 | 750 | 2892.32
301211167262 | 3047 | 2970 | 2932 | 781 | 2880 | 2021-09-18 13:36:34 | 77 | 38 | LNP | AS | 23 |  | 2700 | 750 | 2858.45
301211167319 | 3035 | 2978 | 2964 | 783 | 2900 | 2021-09-18 12:08:30 | 57 | 14 | LNP | AS | 23 |  | 2700 | 750 | 2887.23
301211167267 | 3047 | 2994 | 2947 | 780 | 2895 | 2021-09-18 11:21:40 | 53 | 47 | LNP | AS | 23 |  | 2700 | 750 | 2805.85
301211167276 | 3041 | 2966 | 2937 | 784 | 2885 | 2021-09-18 10:46:03 | 75 | 29 | LNP | AS | 23 |  | 2700 | 750 | 2875.1725
301211167254 | 3053 | 2992 | 2942 | 782 | 2885 | 2021-09-18 09:46:15 | 61 | 50 | LNP | AS | 23 |  | 2700 | 750 | 2843.63
301211167364 | 3044 | 2972 | 2942 | 781 | 2890 | 2021-09-18 09:11:30 | 72 | 30 | LNP | AS | 23 |  | 2700 | 750 | 2877.04
301211167300 | 3043 | 2996 | 2942 | 782 | 2890 | 2021-09-18 09:34:40 | 47 | 54 | LNP | AS | 23 |  | 2700 | 750 | 2881.74
301211167278 | 3045 | 2974 | 2942 | 782 | 2890 | 2021-09-18 08:59:58 | 71 | 32 | LNP | AS | 23 |  | 2700 | 750 | 2872.73
301211167273 | 3041 | 2976 | 2947 | 782 | 2895 | 2021-09-18 08:48:30 | 65 | 29 | LNP | AS | 23 |  | 2700 | 750 | 2848.16
301211167275 | 3044 | 2969 | 2947 | 782 | 2895 | 2021-09-18 08:37:02 | 75 | 22 | LNP | AS | 23 |  | 2700 | 750 | 2882.22
301211167331 | 3039 | 2972 | 2912 | 783 | 2860 | 2021-09-18 08:13:51 | 67 | 60 | LNP | AS | 23 |  | 2700 | 750 | 2854.6
301211167328 | 3043 | 2964 | 2942 | 782 | 2890 | 2021-09-18 04:22:46 | 79 | 22 | LNP | AS | 23 | 7532-0029 | 2700 | 750 | 2881.79
301211167283 | 3040 | 2974 | 2952 | 782 | 2900 | 2021-09-18 05:15:00 | 66 | 22 | LNP | AS | 23 | 7532-0029 | 2700 | 750 | 2891.84
301211167390 | 3044 | 2976 | 2937 | 780 | 2885 | 2021-09-18 02:41:18 | 68 | 39 | LNP | AS | 23 | 7532-0029 | 2700 | 750 | 2878.92
301211167335 | 3045 | 2984 | 2952 | 783 | 2890 |  | 61 | 32 | LNP | AS | 23 | 7532-0029 | 2700 | 750 | 2865.55
301211167317 | 3038 | 2980 | 2957 | 783 | 2900 | 2021-09-18 04:09:53 | 58 | 23 | LNP | AS | 23 | 7532-0029 | 2700 | 750 | 2891.8
301211167312 | 3033 | 2979 | 2952 | 782 | 2900 | 2021-09-18 03:56:52 | 54 | 27 | LNP | AS | 23 | 7532-0029 | 2700 | 750 | 2888.99
301211167353 | 3039 | 2988 | 2967 | 781 | 2810 | 2021-09-18 03:30:58 | 51 | 21 | LNP | AS | 23 | 7532-0029 | 2700 | 750 | 2812.7
301211167391 | 3034 | 2998 | 2952 | 782 | 2900 | 2021-09-18 03:08:06 | 36 | 46 | LNP | AS | 23 | 7532-0029 | 2700 | 750 | 2884.65
301211167354 | 3038 | 2971 | 2947 | 782 | 2885 |  | 67 | 24 | LNP | AS | 23 | 7532-0029 | 2700 | 750 | 2892.06
301211167307 | 3037 | 3013 | 2972 | 781 | 2900 | 2021-09-18 01:22:05 | 24 | 41 | LNP | AS | 23 | 7532-0029 | 2700 | 750 | 2895.68
301211167253 | 3047 | 2972 | 2937 | 782 | 2885 | 2021-09-18 00:07:00 | 75 | 35 | LNP | AS | 23 | 7532-0029 | 2700 | 750 | 2873.77
301211167250 | 3043 | 2973 | 2942 | 783 | 2890 | 2021-09-17 23:54:05 | 70 | 31 | LNP | AS | 23 | 7532-0029 | 2700 | 750 | 2889.9
301211167363 | 3041 | 2967 | 2942 | 780 | 2860 | 2021-09-17 23:37:04 | 74 | 25 | LNP | AS | 23 | 7532-0029 | 2700 | 750 | 2867.2
301211167255 | 3048 | 2979 | 2942 | 780 | 2785 | 2021-09-17 22:08:37 | 69 | 37 | LNP | AS | 23 | 7532-0029 | 2700 | 750 | 2807.65
301211167370 | 3045 | 3001 | 2962 | 781 | 2900 | 2021-09-17 21:51:35 | 44 | 39 | LNP | AS | 23 | 7532-0029 | 2700 | 750 | 2878.1
301211161664 | 3047 | 3005 | 2979 | 732 | 2900 | 2021-09-17 18:11:15 | 42 | 26 | SJA | AV | 21 | 7042-0060 | 2700 | 700 | 2890
301211161763 | 3044 | 2980 | 2959 | 732 | 2900 | 2021-09-17 17:24:35 | 64 | 21 | SJA | AV | 21 | 7042-0060 | 2700 | 700 | 2892.625
301211161764 | 3042 | 2978 | 2957 | 733 | 2900 | 2021-09-17 17:11:01 | 64 | 21 | SJA | AV | 21 | 7042-0060 | 2700 | 700 | 2890.042
301211162677 | 2984 | 2933 | 2922 | 731 | 2870 | 2021-09-17 16:47:59 | 51 | 11 | LNP | AV | 27 | 7042-0063 | 2700 | 700 | 2869.3
301211161711 | 3048 | 2989 | 2962 | 730 | 2900 | 2021-09-17 15:44:08 | 59 | 27 | SJA | AV | 23 | 7032-0022 | 2700 | 700 | 2892.3
301211161601 | 3041 | 3003 | 2967 | 730 | 2900 | 2021-09-17 15:32:32 | 38 | 36 | SJA | AV | 21 | 7042-0060 | 2700 | 700 | 2884.633
301211165616 | 2988 | 2936 | 2897 | 730 | 2845 | 2021-09-17 12:06:55 | 52 | 39 | LNP | AV | 27 | 7042-0063 | 2700 | 700 | 2788.55
301211166527 | 3084 | 3010 | 2997 | 731 | 2900 | 2021-09-17 01:21:14 | 74 | 13 | SJA | HV | 27 | 7042-0063 | 2700 | 700 | 2891.85
301211161645 | 3038 | 2969 | 2947 | 732 | 2895 | 2021-09-17 12:46:27 | 69 | 22 | SJA | AV | 21 | 7042-0060 | 2700 | 700 | 2890.83
301211165620 | 2989 | 2953 | 2912 | 732 | 2860 | 2021-09-17 11:44:50 | 36 | 41 | LNP | AV | 27 | 7042-0063 | 2700 | 700 | 2847.55
301211165618 | 2985 | 2945 | 2917 | 731 | 2865 | 2021-09-17 10:58:04 | 40 | 28 | LNP | AV | 27 | 7042-0063 | 2700 | 700 | 2851.85
301211166859 | 2970 | 2907 | 2852 | 730 | 2800 | 2021-09-17 10:47:01 | 63 | 55 | LNP | AV | 27 | 7042-0063 | 2700 | 700 | 2791.38
301211166831 | 2977 | 2909 | 2882 | 732 | 2830 | 2021-09-17 10:33:48 | 68 | 27 | LNP | AV | 27 | 7042-0063 | 2700 | 700 | 2821.7
301211161637 | 3040 | 3002 | 2974 | 731 | 2900 |  | 38 | 28 | SJA | AV | 21 | 7032-0022 | 2700 | 700 | 2886.96
301211166346 | 2981 | 2929 | 2907 | 730 | 2855 | 2021-09-17 09:26:56 | 52 | 22 | SJA | HV | 21 | 7042-0067 | 2700 | 700 | 2855.45
301211166524 | 3081 | 3017 | 2992 | 730 | 2900 | 2021-09-16 23:21:46 | 64 | 25 | SJA | HV | 27 | 7042-0063 | 2700 | 700 | 2896
301211166547 | 2980 | 2941 | 2912 | 733 | 2860 |  | 39 | 29 | SJA | HV | 27 | 7042-0063 | 2700 | 700 | 2856.55
301211166549 | 2980 | 2940 | 2922 | 733 | 2870 | 2021-09-16 16:44:06 | 40 | 18 | SJA | HV | 27 | 7042-0063 | 2700 | 700 | 2868.35
301211166574 | 3080 | 3031 | 3012 | 732 | 2900 | 2021-09-16 16:10:52 | 49 | 19 | SJA | HV | 27 | 7042-0063 | 2700 | 700 | 2898.5
301211166571 | 2980 | 2925 | 2907 | 731 | 2855 | 2021-09-16 15:59:16 | 55 | 18 | SJA | HV | 27 | 7042-0063 | 2700 | 700 | 2844
301211166565 | 2984 | 2944 | 2922 | 734 | 2870 | 2021-09-16 14:58:56 | 40 | 22 | SJA | HV | 27 | 7042-0063 | 2700 | 700 | 2868.8
301211166560 | 2981 | 2930 | 2912 | 733 | 2860 | 2021-09-16 14:37:01 | 51 | 18 | SJA | HV | 27 | 7042-0063 | 2700 | 700 | 2850
301211166561 | 2980 | 2947 | 2922 | 734 | 2870 | 2021-09-16 14:26:01 | 33 | 25 | SJA | HV | 27 | 7042-0063 | 2700 | 700 | 2868.7
301211166548 | 2979 | 2938 | 2917 | 732 | 2865 | 2021-09-16 13:37:13 | 41 | 21 | SJA | HV | 27 | 7042-0063 | 2700 | 700 | 2855.05
301211166576 | 2980 | 2926 | 2907 | 732 | 2855 | 2021-09-16 13:14:26 | 54 | 19 | SJA | HV | 27 | 7042-0063 | 2700 | 700 | 2851.9
301211166573 | 2980 | 2929 | 2907 | 731 | 2855 | 2021-09-16 13:01:52 | 51 | 22 | SJA | HV | 27 | 7042-0063 | 2700 | 700 | 2838.133
301211166556 | 2988 | 2965 | 2912 | 733 | 2860 | 2021-09-16 11:43:13 | 23 | 53 | SJA | HV | 27 | 7042-0063 | 2700 | 700 | 2854.4
301211162907 | 3080 | 3025 | 3005 | 730 | 2900 | 2021-09-16 09:33:08 | 55 | 20 | LNP | AV | 27 | 7042-0063 | 2700 | 700 | 2897
301211166533 | 2984 | 2948 | 2902 | 732 | 2850 | 2021-09-16 11:14:48 | 36 | 46 | SJA | HV | 27 | 7042-0063 | 2700 | 700 | 2840.45
301211166532 | 2987 | 2947 | 2912 | 730 | 2860 | 2021-09-16 11:00:39 | 40 | 35 | SJA | HV | 27 | 7042-0063 | 2700 | 700 | 2851.8
301211166582 | 2985 | 2919 | 2902 | 733 | 2850 |  | 66 | 17 | SJA | HV | 27 | 7042-0063 | 2700 | 700 | 2837.32
301211166579 | 2985 | 2920 | 2897 | 733 | 2845 | 2021-09-16 10:38:30 | 65 | 23 | SJA | HV | 27 | 7042-0063 | 2700 | 700 | 2845.31
301211166567 | 3085 | 3046 | 3024 | 734 | 2900 | 2021-09-16 10:27:26 | 39 | 22 | SJA | HV | 27 | 7042-0063 | 2700 | 700 | 2894.92
301211166836 | 2979 | 2908 | 2892 | 731 | 2840 | 2021-09-15 21:20:25 | 71 | 16 | LNP | AV | 27 | 7042-0063 | 2700 | 700 | 2835.403
301211166849 | 2981 | 2925 | 2847 | 731 | 2750 | 2021-09-15 22:43:03 | 56 | 78 | LNP | AV | 27 | 7042-0063 | 2700 | 700 | 2756.07
301211166851 | 2979 | 2911 | 2877 | 731 | 2820 | 2021-09-15 21:34:25 | 68 | 34 | LNP | AV | 27 | 7042-0063 | 2700 | 700 | 2812.427
301211166835 | 2977 | 2929 | 2907 | 729 | 2850 | 2021-09-15 20:46:17 | 48 | 22 | LNP | AV | 27 | 7042-0063 | 2700 | 700 | 2848.65
301211166861 | 2977 | 2920 | 2897 | 731 | 2830 | 2021-09-15 20:34:33 | 57 | 23 | LNP | AV | 27 | 7042-0063 | 2700 | 700 | 2833.72
301211166860 | 2972 | 2919 | 2912 | 731 | 2850 | 2021-09-15 20:22:50 | 53 | 7 | LNP | AV | 27 | 7042-0063 | 2700 | 700 | 2843.55
301211166793 | 2980 | 2927 | 2892 | 732 | 2840 | 2021-09-15 20:08:06 | 53 | 35 | LNP | AV | 27 | 7042-0063 | 2700 | 700 | 2836.75
301211166771 | 2988 | 2921 | 2887 | 732 | 2835 | 2021-09-15 17:58:47 | 67 | 34 | LNP | AV | 27 | 7042-0063 | 2700 | 700 | 2826.14
301211166770 | 2981 | 2920 | 2892 | 731 | 2840 | 2021-09-15 17:41:14 | 61 | 28 | LNP | AV | 27 | 7042-0063 | 2700 | 700 | 2835.9
301211166833 | 2976 | 2906 | 2887 | 730 | 2835 | 2021-09-15 17:30:00 | 70 | 19 | LNP | AV | 27 | 7042-0063 | 2700 | 700 | 2834.49
301211166857 | 2981 | 2909 | 2887 | 731 | 2835 | 2021-09-15 17:07:07 | 72 | 22 | LNP | AV | 27 | 7042-0063 | 2700 | 700 | 2831.45
301211166842 | 2978 | 2912 | 2892 | 732 | 2840 | 2021-09-14 12:24:49 | 66 | 20 | LNP | AV | 27 | 7042-0063 | 2700 | 700 | 2839.054
301211166865 | 2977 | 2900 | 2887 | 730 | 2835 | 2021-09-14 12:00:58 | 77 | 13 | LNP | AV | 27 | 7042-0063 | 2700 | 700 | 2834.73
301211166768 | 2991 | 2918 | 2892 | 731 | 2840 | 2021-09-14 11:46:14 | 73 | 26 | LNP | AV | 27 | 7042-0063 | 2700 | 700 | 2824.34
301211166769 | 2981 | 2935 | 2902 | 730 | 2850 | 2021-09-14 11:35:09 | 46 | 33 | LNP | AV | 27 | 7042-0063 | 2700 | 700 | 2846.4
301211166847 | 2978 | 2923 | 2912 | 731 | 2860 | 2021-09-14 11:20:31 | 55 | 11 | LNP | AV | 27 | 7042-0063 | 2700 | 700 | 2847.32
301211166846 | 2981 | 2927 | 2902 | 731 | 2850 | 2021-09-14 11:07:26 | 54 | 25 | LNP | AV | 27 | 7042-0063 | 2700 | 700 | 2847.5
301211166839 | 2979 | 2937 | 2887 | 732 | 2835 | 2021-09-14 10:54:31 | 42 | 50 | LNP | AV | 27 | 7042-0063 | 2700 | 700 | 2826.9
301211166837 | 2985 | 2948 | 2892 | 731 | 2830 | 2021-09-14 10:23:56 | 37 | 56 | LNP | AV | 27 | 7042-0063 | 2700 | 700 | 2829.56
301211166829 | 2976 | 2926 | 2907 | 731 | 2845 | 2021-09-14 10:10:41 | 50 | 19 | LNP | AV | 27 | 7042-0063 | 2700 | 700 | 2848.75
301211166834 | 2979 | 2924 | 2902 | 731 | 2840 | 2021-09-14 09:56:26 | 55 | 22 | LNP | AV | 27 | 7042-0063 | 2700 | 700 | 2839.58
301211166777 | 2979 | 2919 | 2902 | 732 | 2740 | 2021-09-14 09:45:12 | 60 | 17 | LNP | AV | 27 | 7042-0063 | 2700 | 700 | 2778.28
301211166776 | 2981 | 2933 | 2912 | 732 | 2850 | 2021-09-14 09:21:37 | 48 | 21 | LNP | AV | 27 | 7042-0063 | 2700 | 700 | 2852.17
301211166830 | 2976 | 2932 | 2902 | 730 | 2850 | 2021-09-14 08:46:45 | 44 | 30 | LNP | AV | 27 | 7042-0063 | 2700 | 700 | 2833.67
301211166862 | 2980 | 2925 | 2877 | 731 | 2825 | 2021-09-14 08:32:20 | 55 | 48 | LNP | AV | 27 | 7042-0063 | 2700 | 700 | 2817.96
301211165614 | 2989 | 2930 | 2887 | 730 | 2490 |  | 59 | 43 | LNP | AV | 27 | 7042-0063 | 2700 | 700 | 2793.48
301211163898 | 2983 | 2925 | 2847 | 731 | 2710 |  | 58 | 78 | LNP | AV | 21 | 7042-0063 | 2700 | 700 | 2758.2
301211166764 | 2977 | 2916 | 2902 | 730 | 2850 | 2021-09-14 03:13:17 | 61 | 14 | LNP | AV | 27 | 7042-0063 | 2700 | 700 | 2841.75
301211166765 | 2983 | 2913 | 2887 | 730 | 2835 |  | 70 | 26 | LNP | AV | 27 | 7042-0063 | 2700 | 700 | 2819.02
301211166854 | 2978 | 2918 | 2887 | 732 | 2835 | 2021-09-14 02:51:06 | 60 | 31 | LNP | AV | 27 | 7042-0063 | 2700 | 700 | 2833.1
301211166879 | 2974 | 2917 | 2892 | 731 | 2840 | 2021-09-14 02:03:07 | 57 | 25 | LNP | AV | 27 | 7042-0063 | 2700 | 700 | 2839
301211166827 | 2980 | 2922 | 2902 | 732 | 2850 |  | 58 | 20 | LNP | AV | 27 | 7042-0063 | 2700 | 700 | 2811.18
301211166832 | 2977 | 2925 | 2902 | 731 | 2850 | 2021-09-14 01:40:58 | 52 | 23 | LNP | AV | 27 | 7042-0063 | 2700 | 700 | 2822.249
301211162507 | 3048 | 2976 | 2942 | 782 | 2890 | 2021-09-14 00:53:09 | 72 | 34 | SJA | HV | 23 | 7532-0029 | 2700 | 750 | 2879.7
301211164503 | 3035 | 2986 | 2953 | 781 | 2900 | 2021-09-14 00:11:47 | 49 | 33 | SJA | HV | 23 | 7532-0029 | 2700 | 750 | 2895.48
301211164505 | 3034 | 2972 | 2942 | 782 | 2890 | 2021-09-13 23:55:09 | 62 | 30 | SJA | HV | 23 | 7532-0029 | 2700 | 750 | 2859.675
301211164233 | 2977 | 2909 | 2907 | 730 | 2855 | 2021-09-13 22:36:59 | 68 | 2 | LNP | AV | 27 | 7042-0063 | 2700 | 700 | 2842.95
301211164220 | 2976 | 2904 | 2902 | 730 | 2830 | 2021-09-13 23:00:23 | 72 | 2 | LNP | AV | 27 | 7042-0063 | 2700 | 700 | 2827.91
301211164387 | 2981 | 2912 | 2842 | 732 | 2760 | 2021-09-13 22:25:17 | 69 | 70 | LNP | AV | 27 | 7042-0063 | 2700 | 700 | 2719.94
301211162898 | 2975 | 2924 | 2907 | 730 | 2855 | 2021-09-13 21:39:07 | 51 | 17 | LNP | AV | 27 | 7042-0063 | 2700 | 700 | 2855.75
301211165802 | 3032 | 2973 | 2960 | 782 | 2888 | 2021-09-07 15:09:36 | 59 | 13 | SJA | HV | 23 | 7532-0032 | 2700 | 750 | 2896.15
301211164483 | 3044 | 2983 | 2958 | 785 | 2876 | 2021-09-07 13:29:23 | 61 | 25 | SJA | HV | 23 | 7532-0032 | 2700 | 750 | 2865.94
301211164543 | 3031 | 2975 | 2957 | 784 | 2890 | 2021-09-07 14:32:38 | 56 | 18 | SJA | HV | 23 | 7532-0032 | 2700 | 750 | 2886.8
301211165885 | 3040 | 2966 | 2939 | 782 | 2812 | 2021-09-07 14:20:04 | 74 | 27 | SJA | HV | 23 | 7532-0032 | 2700 | 750 | 2866.404
301211165883 | 3040 | 2963 | 2951 | 780 | 2884 | 2021-09-07 12:05:39 | 77 | 12 | SJA | HV | 23 | 7532-0032 | 2700 | 750 | 2858.86
301211165804 | 3036 | 2963 | 2942 | 781 | 2890 | 2021-09-07 06:37:38 | 73 | 21 | SJA | HV | 23 | 7532-0032 | 2700 | 750 | 2887.25
301211165814 | 3038 | 2965 | 2942 | 780 | 2880 | 2021-09-07 01:49:57 | 73 | 23 | SJA | HV | 23 | 7532-0032 | 2700 | 750 | 2879.65
301211165813 | 3045 | 2988 | 2958 | 781 | 2828 | 2021-09-07 12:17:58 | 57 | 30 | SJA | HV | 23 | 7532-0032 | 2700 | 750 | 2853.65
301211165886 | 3044 | 2968 | 2900 | 781 | 2818 | 2021-09-07 16:51:32 | 76 | 68 | SJA | HV | 23 | 7532-0032 | 2700 | 750 | 2806.99
301211164752 | 3136 | 3081 | 3059 | 834 | 2900 | 2021-09-12 02:45:23 | 55 | 22 | SJA | HV | 28 | 8012-0006 | 2700 | 800 | 2892.95
301211164746 | 3134 | 3095 | 3070 | 832 | 2900 | 2021-09-12 02:32:42 | 39 | 25 | SJA | HV | 28 | 8012-0006 | 2700 | 800 | 2888
301211165800 | 3031 | 2965 | 2959 | 783 | 2900 | 2021-09-12 01:52:23 | 66 | 6 | SJA | HV | 23 | 7532-0029 | 2700 | 750 | 2897.85
301211164482 | 3035 | 2984 | 2964 | 781 | 2900 | 2021-09-12 00:27:17 | 51 | 20 | SJA | HV | 23 | 7532-0029 | 2700 | 750 | 2898.75
301211165835 | 3042 | 2972 | 2959 | 781 | 2900 |  | 70 | 13 | SJA | HV | 23 | 7532-0029 | 2700 | 750 | 2896.29
301211166301 | 2647 | 2589 | 2572 | 632 | 2520 | 2021-09-11 14:37:59 | 58 | 17 | SJA | HV | 24 | 6042-0055 | 2400 | 600 | 2518.72
301211166295 | 2647 | 2583 | 2567 | 631 | 2515 | 2021-09-11 14:21:02 | 64 | 16 | SJA | HV | 24 | 6042-0055 | 2400 | 600 | 2510.55
301211166228 | 2639 | 2562 | 2547 | 630 | 2465 | 2021-09-11 14:08:17 | 77 | 15 | SJA | HV | 24 | 6042-0055 | 2400 | 600 | 2495.76
301211166225 | 2655 | 2602 | 2582 | 632 | 2525 | 2021-09-11 13:51:06 | 53 | 20 | SJA | HV | 24 | 6042-0055 | 2400 | 600 | 2524.8
301211166087 | 2646 | 2615 | 2597 | 631 | 2525 | 2021-09-11 13:38:46 | 31 | 18 | SJA | HV | 24 | 6042-0055 | 2400 | 600 | 2524.95
301211166183 | 2646 | 2581 | 2562 | 630 | 2510 | 2021-09-11 11:55:48 | 65 | 19 | SJA | HV | 24 | 6042-0055 | 2400 | 600 | 2509.9
301211166269 | 2648 | 2593 | 2582 | 632 | 2525 | 2021-09-11 11:45:35 | 55 | 11 | SJA | HV | 24 | 6042-0055 | 2400 | 600 | 2509.9
301211166266 | 2644 | 2589 | 2577 | 631 | 2525 | 2021-09-11 11:35:11 | 55 | 12 | SJA | HV | 24 | 6042-0055 | 2400 | 600 | 2524.34
301211166293 | 2645 | 2580 | 2562 | 630 | 2455 | 2021-09-11 11:25:05 | 65 | 18 | SJA | HV | 24 | 6042-0055 | 2400 | 600 | 2513.8
301211166296 | 2640 | 2585 | 2567 | 630 | 2515 | 2021-09-11 11:13:48 | 55 | 18 | SJA | HV | 24 | 6042-0055 | 2400 | 600 | 2489.71
301211166232 | 2645 | 2569 | 2552 | 632 | 2460 | 2021-09-11 11:03:41 | 76 | 17 | SJA | HV | 24 | 6042-0055 | 2400 | 600 | 2472.45
301211166229 | 2651 | 2579 | 2562 | 632 | 2510 |  | 72 | 17 | SJA | HV | 24 | 6042-0055 | 2400 | 600 | 2504.73
301211166251 | 2643 | 2598 | 2582 | 630 | 2525 | 2021-09-11 10:42:37 | 45 | 16 | SJA | HV | 24 | 6042-0055 | 2400 | 600 | 2521.77
301211166247 | 2651 | 2594 | 2582 | 630 | 2525 | 2021-09-11 10:30:01 | 57 | 12 | SJA | HV | 24 | 6042-0055 | 2400 | 600 | 2518.75
301211166121 | 2642 | 2571 | 2567 | 632 | 2505 | 2021-09-11 09:54:40 | 71 | 4 | SJA | HV | 24 | 6042-0055 | 2400 | 600 | 2509.55
301211166179 | 2653 | 2587 | 2572 | 631 | 2520 |  | 66 | 15 | SJA | HV | 24 | 6042-0056 | 2400 | 600 | 2510.08
301211166113 | 2645 | 2592 | 2582 | 631 | 2525 | 2021-09-11 09:30:00 | 53 | 10 | SJA | HV | 24 | 6042-0056 | 2400 | 600 | 2522.51
301211167064 | 2904 | 2847 | 2820 | 630 | 2700 | 2021-09-09 16:56:29 | 57 | 27 | LNP | AV | 24 | 6042-0056 | 2700 | 600 | 2647.15
301211167161 | 2904 | 2850 | 2827 | 632 | 2700 | 2021-09-09 16:02:57 | 54 | 23 | LNP | AV | 24 | 6042-0056 | 2700 | 600 | 2657.63
301211167045 | 2907 | 2848 | 2817 | 631 | 2700 | 2021-09-09 11:28:00 | 59 | 31 | LNP | AV | 24 | 6042-0056 | 2700 | 600 | 2652.75
301211167163 | 2909 | 2856 | 2824 | 631 | 2700 | 2021-09-09 10:42:33 | 53 | 32 | LNP | AV | 24 | 6042-0056 | 2700 | 600 | 2638.75
301211167159 | 2897 | 2831 | 2803 | 630 | 2700 | 2021-09-09 10:31:42 | 66 | 28 | LNP | AV | 24 | 6042-0056 | 2700 | 600 | 2664.78
301211167160 | 2898 | 2858 | 2822 | 630 | 2700 | 2021-09-09 09:59:27 | 40 | 36 | LNP | AV | 24 | 6042-0056 | 2700 | 600 | 2648
301211163794 | 2988 | 2915 | 2847 | 731 | 2730 | 2021-09-08 12:03:28 | 73 | 68 | LNP | AV | 21 | 7042-0063 | 2700 | 700 | 2739.28
301211162923 | 2980 | 2922 | 2902 | 727 | 2850 | 2021-09-08 10:26:42 | 58 | 20 | LNP | AV | 21 | 7042-0060 | 2700 | 700 | 2847.25
301211164300 | 2976 | 2934 | 2892 | 731 | 2840 | 2021-09-08 10:38:50 | 42 | 42 | LNP | AV | 27 | 7042-0063 | 2700 | 700 | 2840.07
301211166659 | 2982 | 2920 | 2897 | 730 | 2850 | 2021-09-08 09:50:18 | 62 | 23 | SJA | HV | 21 | 7042-0067 | 2700 | 700 | 2846.595
301211166394 | 2984 | 2914 | 2897 | 732 | 2850 |  | 70 | 17 | SJA | HV | 21 | 7042-0063 | 2700 | 700 | 2835.53
301211166404 | 2987 | 2914 | 2892 | 730 | 2840 | 2021-09-08 10:14:33 | 73 | 22 | SJA | HV | 21 | 7042-0063 | 2700 | 700 | 2825.35
301211166757 | 2983 | 2920 | 2897 | 731 | 2850 | 2021-09-08 09:13:42 | 63 | 23 | SJA | HV | 21 | 7042-0067 | 2700 | 700 | 2843.675
301211164219 | 2981 | 2915 | 2902 | 730 | 2850 | 2021-09-08 09:01:28 | 66 | 13 | LNP | AV | 27 | 7042-0063 | 2700 | 700 | 2841.26
301211166425 | 2977 | 2925 | 2892 | 731 | 2840 | 2021-09-08 09:25:53 | 52 | 33 | SJA | HV | 21 | 7042-0063 | 2700 | 700 | 2835.48
301211164216 | 2974 | 2904 | 2897 | 730 | 2850 | 2021-09-08 08:49:15 | 70 | 7 | LNP | AV | 27 | 7042-0067 | 2700 | 700 | 2823.215
301211165755 | 2990 | 2923 | 2907 | 730 | 2840 | 2021-09-08 08:37:01 | 67 | 16 | LNP | AV | 27 | 7042-0067 | 2700 | 700 | 2836.743
301211166657 | 2980 | 2920 | 2902 | 731 | 2860 |  | 60 | 18 | SJA | HV | 21 | 7042-0067 | 2700 | 700 | 2806.75
301211166733 | 2985 | 2922 | 2907 | 732 | 2865 | 2021-09-08 05:57:35 | 63 | 15 | SJA | HV | 21 | 7042-0067 | 2700 | 700 | 2847.413
301211165756 | 2989 | 2917 | 2912 | 731 | 2870 | 2021-09-08 05:43:11 | 72 | 5 | LNP | AV | 27 | 7042-0067 | 2700 | 700 | 2852.85
301211164224 | 2981 | 2914 | 2907 | 730 | 2865 | 2021-09-08 04:03:01 | 67 | 7 | LNP | AV | 27 | 7042-0060 | 2700 | 700 | 2850.18
301211164163 | 2981 | 2921 | 2892 | 730 | 2850 | 2021-09-08 02:46:10 | 60 | 29 | LNP | AV | 27 | 7042-0063 | 2700 | 700 | 2845.45
301211163944 | 2984 | 2932 | 2902 | 731 | 2860 | 2021-09-08 02:15:24 | 52 | 30 | LNP | AV | 27 | 7042-0060 | 2700 | 700 | 2844.4
301211166746 | 2984 | 2925 | 2902 | 730 | 2860 | 2021-09-08 01:35:18 | 59 | 23 | SJA | HV | 21 | 7042-0067 | 2700 | 700 | 2844.987
301211164215 | 2976 | 2899 | 2897 | 730 | 2855 | 2021-09-08 00:06:25 | 77 | 2 | LNP | AV | 27 | 7042-0067 | 2700 | 700 | 2836.72
301211166747 | 2979 | 2910 | 2902 | 730 | 2860 | 2021-09-08 01:21:24 | 69 | 8 | SJA | HV | 21 | 7042-0067 | 2700 | 700 | 2846.6
301211162597 | 2984 | 2918 | 2872 | 730 | 2830 | 2021-09-07 22:42:14 | 66 | 46 | LNP | AV | 21 | 7042-0064 | 2700 | 700 | 2814.2
301211165549 | 2987 | 2940 | 2902 | 731 | 2860 | 2021-09-07 22:56:16 | 47 | 38 | LNP | AV | 27 | 7042-0067 | 2700 | 700 | 2838.28
301211165560 | 2990 | 2935 | 2902 | 731 | 2860 | 2021-09-07 22:28:08 | 55 | 33 | LNP | AV | 27 | 7042-0063 | 2700 | 700 | 2850.117
301211163787 | 2990 | 2935 | 2917 | 730 | 2875 | 2021-09-07 21:46:00 | 55 | 18 | LNP | AV | 21 | 7042-0060 | 2700 | 700 | 2860.85
301211163788 | 2988 | 2938 | 2907 | 730 | 2865 | 2021-09-07 21:31:57 | 50 | 31 | LNP | AV | 21 | 7042-0060 | 2700 | 700 | 2852.96
301211163899 | 2981 | 2933 | 2912 | 731 | 2870 | 2021-09-07 20:59:56 | 48 | 21 | LNP | AV | 21 | 7042-0060 | 2700 | 700 | 2848.015
301211166840 | 2984 | 2925 | 2902 | 731 | 2860 | 2021-09-07 20:31:52 | 59 | 23 | LNP | AV | 27 | 7042-0067 | 2700 | 700 | 2854.45
301211164378 | 2982 | 2914 | 2882 | 730 | 2840 |  | 68 | 32 | LNP | AV | 27 | 7042-0063 | 2700 | 700 | 2819.48
301211166794 | 2985 | 2918 | 2892 | 732 | 2840 | 2021-09-07 20:01:39 | 67 | 26 | LNP | AV | 27 | 7042-0063 | 2700 | 700 | 2839.35
301211163897 | 2984 | 2920 | 2897 | 732 | 2845 | 2021-09-07 21:44:45 | 64 | 23 | LNP | AV | 21 | 7042-0060 | 2700 | 700 | 2844.75
301211163732 | 3042 | 2980 | 2947 | 784 | 2885 |  | 62 | 33 | SJA | HV | 23 | 7532-0029 | 2700 | 750 | 2888.83
301211165659 | 2980 | 2933 | 2912 | 731 | 2705 | 2021-09-05 16:26:50 | 47 | 21 | LNP | AV | 27 | 7042-0063 | 2700 | 700 | 2769.125
301211165651 | 2990 | 2923 | 2907 | 731 | 2855 | 2021-09-05 16:12:44 | 67 | 16 | LNP | AV | 27 | 7042-0063 | 2700 | 700 | 2839.836
301211165764 | 2989 | 2922 | 2897 | 731 | 2845 |  | 67 | 25 | LNP | AV | 27 | 7042-0063 | 2700 | 700 | 2836.9
301211164247 | 2975 | 2920 | 2887 | 731 | 2835 |  | 55 | 33 | LNP | AV | 27 | 7042-0063 | 2700 | 700 | 2825.49
301211165591 | 2984 | 2936 | 2897 | 731 | 2845 | 2021-09-05 15:26:24 | 48 | 39 | LNP | AV | 27 | 7042-0063 | 2700 | 700 | 2841.19
301211166784 | 2981 | 2928 | 2907 | 732 | 2855 | 2021-09-05 15:03:17 | 53 | 21 | LNP | AV | 27 | 7042-0063 | 2700 | 700 | 2853.85
301211166785 | 2980 | 2935 | 2902 | 730 | 2850 | 2021-09-05 14:51:38 | 45 | 33 | LNP | AV | 27 | 7042-0063 | 2700 | 700 | 2839.617
301211166823 | 2975 | 2927 | 2897 | 731 | 2845 | 2021-09-05 14:39:10 | 48 | 30 | LNP | AV | 27 | 7042-0063 | 2700 | 700 | 2841.28
301211165697 | 2988 | 2919 | 2892 | 729 | 2840 | 2021-09-05 14:18:54 | 69 | 27 | LNP | AV | 27 | 7042-0063 | 2700 | 700 | 2831.78
301211166786 | 2980 | 2929 | 2897 | 731 | 2845 | 2021-09-05 13:58:35 | 51 | 32 | LNP | AV | 27 | 7042-0063 | 2700 | 700 | 2840.95
301211166787 | 2980 | 2935 | 2907 | 731 | 2705 | 2021-09-05 12:30:30 | 45 | 28 | LNP | AV | 27 | 7042-0063 | 2700 | 700 | 2749.8
301211161745 | 3041 | 2979 | 2952 | 732 | 2900 | 2021-09-05 12:16:59 | 62 | 27 | SJA | AV | 21 | 7042-0063 | 2700 | 700 | 2867.8375
301211165590 | 2992 | 2940 | 2922 | 732 | 2870 | 2021-09-05 12:05:57 | 52 | 18 | LNP | AV | 27 | 7042-0063 | 2700 | 700 | 2856.46
301211165722 | 2989 | 2945 | 2902 | 732 | 2830 | 2021-09-05 11:43:54 | 44 | 43 | LNP | AV | 27 | 7042-0063 | 2700 | 700 | 2827.55
301211165623 | 2993 | 2916 | 2897 | 732 | 2845 | 2021-09-05 11:10:46 | 77 | 19 | LNP | AV | 27 | 7042-0063 | 2700 | 700 | 2840.41
301211165717 | 2989 | 2952 | 2932 | 732 | 2880 | 2021-09-05 10:59:21 | 37 | 20 | LNP | AV | 27 | 7042-0063 | 2700 | 700 | 2863.49
301211165718 | 2985 | 2931 | 2907 | 731 | 2855 |  | 54 | 24 | LNP | AV | 27 | 7042-0063 | 2700 | 700 | 2848.243
301211165744 | 2985 | 2924 | 2852 | 730 | 2765 | 2021-09-05 10:33:15 | 61 | 72 | LNP | AV | 27 | 7042-0063 | 2700 | 700 | 2773.12
301211165719 | 2990 | 2924 | 2852 | 731 | 2790 | 2021-09-05 10:22:20 | 66 | 72 | LNP | AV | 27 | 7042-0063 | 2700 | 700 | 2787.87
301211165666 | 2989 | 2911 | 2832 | 732 | 2705 | 2021-09-05 09:57:32 | 78 | 79 | LNP | AV | 27 | 7042-0067 | 2700 | 700 | 2728.25
301211165573 | 2983 | 2926 | 2852 | 732 | 2780 | 2021-09-05 09:35:00 | 57 | 74 | LNP | AV | 27 | 7042-0067 | 2700 | 700 | 2779.32
301211165603 | 2988 | 2919 | 2852 | 730 | 2790 | 2021-09-05 09:24:22 | 69 | 67 | LNP | AV | 27 | 7042-0067 | 2700 | 700 | 2779.86
301211165726 | 2983 | 2937 | 2917 | 732 | 2865 | 2021-09-05 08:37:52 | 46 | 20 | LNP | AV | 27 | 7042-0063 | 2700 | 700 | 2848.52
301211165763 | 2988 | 2926 | 2912 | 730 | 2860 | 2021-09-05 08:26:48 | 62 | 14 | LNP | AV | 27 | 7042-0063 | 2700 | 700 | 2855.43
301211165707 | 2983 | 2926 | 2902 | 731 | 2850 | 2021-09-05 08:04:34 | 57 | 24 | LNP | AV | 27 | 7042-0063 | 2700 | 700 | 2847.8
301211165708 | 2984 | 2926 | 2902 | 731 | 2850 | 2021-09-05 06:48:06 | 58 | 24 | LNP | AV | 27 | 7042-0063 | 2700 | 700 | 2850.3
301211165765 | 2984 | 2912 | 2877 | 730 | 2725 |  | 72 | 35 | LNP | AV | 27 | 7042-0063 | 2700 | 700 | 2721.533
301211165766 | 2989 | 2913 | 2887 | 731 | 2835 | 2021-09-05 04:54:33 | 76 | 26 | LNP | AV | 27 | 7042-0063 | 2700 | 700 | 2830.18
301211165678 | 2982 | 2930 | 2912 | 732 | 2860 | 2021-09-05 03:45:47 | 52 | 18 | LNP | AV | 27 | 7042-0063 | 2700 | 700 | 2850.62
301211165677 | 2990 | 2937 | 2887 | 732 | 2835 | 2021-09-05 03:26:45 | 53 | 50 | LNP | AV | 27 | 7042-0063 | 2700 | 700 | 2818.5
301211166826 | 2980 | 2929 | 2902 | 728 | 2850 | 2021-09-05 02:23:51 | 51 | 27 | LNP | AV | 27 | 7042-0063 | 2700 | 700 | 2836.66
301211165592 | 2981 | 2930 | 2902 | 730 | 2850 | 2021-09-05 02:11:06 | 51 | 28 | LNP | AV | 27 | 7042-0063 | 2700 | 700 | 2851.963
301211165589 | 2990 | 2927 | 2907 | 730 | 2855 | 2021-09-05 01:58:14 | 63 | 20 | LNP | AV | 27 | 7042-0063 | 2700 | 700 | 2849.558
301211165574 | 2992 | 2927 | 2902 | 733 | 2850 | 2021-09-05 01:44:22 | 65 | 25 | LNP | AV | 27 | 7042-0063 | 2700 | 700 | 2850.1
301211165571 | 2982 | 2908 | 2887 | 732 | 2835 | 2021-09-05 01:30:32 | 74 | 21 | LNP | AV | 27 | 7042-0063 | 2700 | 700 | 2824.58
301211165601 | 2986 | 2930 | 2912 | 730 | 2860 | 2021-09-04 23:53:07 | 56 | 18 | LNP | AV | 27 | 7042-0063 | 2700 | 700 | 2846.25
301211166782 | 2986 | 2925 | 2852 | 730 | 2790 | 2021-09-04 13:15:33 | 61 | 73 | LNP | AV | 27 | 7042-0067 | 2700 | 700 | 2784.04
301211164312 | 2981 | 2944 | 2917 | 731 | 2865 | 2021-09-04 10:32:07 | 37 | 27 | LNP | AV | 27 | 7042-0067 | 2700 | 700 | 2858.45
301211165606 | 2989 | 2918 | 2887 | 730 | 2835 | 2021-09-04 11:40:33 | 71 | 31 | LNP | AV | 27 | 7042-0067 | 2700 | 700 | 2824.8
301211165665 | 2985 | 2918 | 2897 | 732 | 2850 |  | 67 | 21 | LNP | AV | 27 | 7042-0067 | 2700 | 700 | 2835.93
301211164311 | 2978 | 2916 | 2902 | 730 | 2850 | 2021-09-04 10:45:49 | 62 | 14 | LNP | AV | 27 | 7042-0067 | 2700 | 700 | 2843.65
301211166852 | 2980 | 2924 | 2907 | 732 | 2855 | 2021-09-04 09:36:57 | 56 | 17 | LNP | AV | 27 | 7042-0067 | 2700 | 700 | 2846.6
301211166761 | 2983 | 2950 | 2907 | 730 | 2855 | 2021-09-04 09:11:56 | 33 | 43 | LNP | AV | 27 | 7042-0067 | 2700 | 700 | 2837.7
301211166760 | 2984 | 2924 | 2912 | 731 | 2860 | 2021-09-04 08:58:07 | 60 | 12 | LNP | AV | 27 | 7042-0067 | 2700 | 700 | 2853.46
301211165657 | 2991 | 2925 | 2897 | 729 | 2845 | 2021-09-04 08:44:19 | 66 | 28 | LNP | AV | 27 | 7042-0067 | 2700 | 700 | 2838.77
301211165654 | 2982 | 2918 | 2882 | 731 | 2820 | 2021-09-04 08:30:29 | 64 | 36 | LNP | AV | 27 | 7042-0067 | 2700 | 700 | 2815.63
301211166819 | 2978 | 2908 | 2887 | 730 | 2830 | 2021-09-04 05:38:07 | 70 | 21 | LNP | AV | 27 | 7042-0067 | 2700 | 700 | 2830.86
301211165701 | 2992 | 2923 | 2892 | 732 | 2830 | 2021-09-04 04:26:30 | 69 | 31 | LNP | AV | 27 | 7042-0067 | 2700 | 700 | 2832.68
301211165699 | 2983 | 2939 | 2902 | 732 | 2770 | 2021-09-04 04:14:40 | 44 | 37 | LNP | AV | 27 | 7042-0067 | 2700 | 700 | 2790.68
301211165733 | 2990 | 2915 | 2902 | 732 | 2850 | 2021-09-04 03:38:15 | 75 | 13 | LNP | AV | 27 | 7042-0067 | 2700 | 700 | 2841.32
301211165727 | 2987 | 2919 | 2917 | 731 | 2860 | 2021-09-04 03:26:37 | 68 | 2 | LNP | AV | 27 | 7042-0067 | 2700 | 700 | 2838.25
301211166828 | 2979 | 2923 | 2892 | 729 | 2840 | 2021-09-04 03:14:56 | 56 | 31 | LNP | AV | 27 | 7042-0067 | 2700 | 700 | 2834.155
301211166873 | 2972 | 2913 | 2882 | 731 | 2820 | 2021-09-04 02:51:37 | 59 | 31 | LNP | AV | 27 | 7042-0067 | 2700 | 700 | 2815.848
301211166874 | 2981 | 2938 | 2917 | 730 | 2860 | 2021-09-04 01:39:58 | 43 | 21 | LNP | AV | 27 | 7042-0067 | 2700 | 700 | 2859.5
301211165653 | 2988 | 2931 | 2897 | 729 | 2730 | 2021-09-04 01:28:13 | 57 | 34 | LNP | AV | 27 | 7042-0067 | 2700 | 700 | 2757.05
301211165650 | 2986 | 2920 | 2892 | 731 | 2840 | 2021-09-04 01:13:56 | 66 | 28 | LNP | AV | 27 | 7042-0067 | 2700 | 700 | 2839.72
301211165729 | 2984 | 2948 | 2927 | 731 | 2870 | 2021-09-04 01:01:54 | 36 | 21 | LNP | AV | 27 | 7042-0067 | 2700 | 700 | 2860.1
301211165730 | 2980 | 2921 | 2892 | 732 | 2770 | 2021-09-04 00:01:11 | 59 | 29 | LNP | AV | 27 | 7042-0067 | 2700 | 700 | 2787.1
301211166817 | 2976 | 2916 | 2892 | 730 | 2840 | 2021-09-03 23:38:07 | 60 | 24 | LNP | AV | 27 | 7042-0067 | 2700 | 700 | 2834.9
301211166818 | 2977 | 2919 | 2892 | 732 | 2830 | 2021-09-03 23:26:30 | 58 | 27 | LNP | AV | 27 | 7042-0067 | 2700 | 700 | 2826.25
301211166821 | 2980 | 2917 | 2897 | 731 | 2780 | 2021-09-03 23:01:35 | 63 | 20 | LNP | AV | 27 | 7042-0067 | 2700 | 700 | 2800.96
301211165655 | 2985 | 2935 | 2907 | 729 | 2850 | 2021-09-03 22:46:04 | 50 | 28 | LNP | AV | 27 | 7042-0067 | 2700 | 700 | 2849.8
301211165652 | 2980 | 2916 | 2887 | 732 | 2830 | 2021-09-03 22:34:23 | 64 | 29 | LNP | AV | 27 | 7042-0067 | 2700 | 700 | 2836.78
301211165669 | 2984 | 2923 | 2902 | 731 | 2840 | 2021-09-03 22:20:03 | 61 | 21 | LNP | AV | 27 | 7042-0067 | 2700 | 700 | 2841.29
301211164286 | 2974 | 2941 | 2912 | 732 | 2850 | 2021-09-03 20:55:43 | 33 | 29 | LNP | AV | 27 | 7042-0067 | 2700 | 700 | 2851.6
301211164287 | 2976 | 2934 | 2912 | 730 | 2850 | 2021-09-03 20:41:18 | 42 | 22 | LNP | AV | 27 | 7042-0067 | 2700 | 700 | 2851.62
301211164192 | 2975 | 2915 | 2892 | 729 | 2840 | 2021-09-03 20:26:55 | 60 | 23 | LNP | AV | 27 | 7042-0067 | 2700 | 700 | 2817.292
301211164189 | 2975 | 2935 | 2912 | 731 | 2850 | 2021-09-03 20:12:29 | 40 | 23 | LNP | AV | 27 | 7042-0067 | 2700 | 700 | 2846.35
301211165734 | 2981 | 2929 | 2902 | 730 | 2850 | 2021-09-03 18:26:35 | 52 | 27 | LNP | AV | 27 | 7042-0067 | 2700 | 700 | 2848.147
301211166762 | 2981 | 2927 | 2902 | 730 | 2850 | 2021-09-03 18:15:14 | 54 | 25 | LNP | AV | 27 | 7042-0067 | 2700 | 700 | 2848.433
301211166763 | 2990 | 2913 | 2902 | 730 | 2850 | 2021-09-03 17:54:09 | 77 | 11 | LNP | AV | 27 | 7042-0067 | 2700 | 700 | 2832.44
301211164723 | 3033 | 2982 | 2957 | 831 | 2738 | 2021-09-01 17:13:41 | 51 | 25 | SJA | HV | 28 | 8012-0005 | 2700 | 800 | 2795.45
301211164720 | 3039 | 2984 | 2957 | 835 | 2900 | 2021-09-01 16:58:44 | 55 | 27 | SJA | HV | 28 | 8012-0005 | 2700 | 800 | 2885.45
301211164713 | 3035 | 2971 | 2952 | 834 | 2900 | 2021-09-01 16:28:13 | 64 | 19 | SJA | HV | 28 | 8012-0005 | 2700 | 800 | 2856.09
301211165877 | 3037 | 2961 | 2937 | 780 | 2885 | 2021-09-01 09:17:22 | 76 | 24 | SJA | HV | 23 | 7532-0029 | 2700 | 750 | 2882.85
301211165880 | 3038 | 2982 | 2942 | 783 | 2890 | 2021-09-01 09:01:54 | 56 | 40 | SJA | HV | 23 | 7532-0029 | 2700 | 750 | 2879.39
301211165806 | 3033 | 2962 | 2927 | 780 | 2875 | 2021-09-01 08:50:13 | 71 | 35 | SJA | HV | 23 | 7532-0029 | 2700 | 750 | 2869.08
301211165927 | 3037 | 2986 | 2963 | 784 | 2900 | 2021-09-01 03:15:32 | 51 | 23 | SJA | HV | 23 | 7532-0029 | 2700 | 750 | 2897.85
301211165924 | 3039 | 2994 | 2967 | 781 | 2900 | 2021-09-01 03:03:37 | 45 | 27 | SJA | HV | 23 | 7532-0029 | 2700 | 750 | 2891.65
301211165825 | 3030 | 2951 | 2923 | 783 | 2871 | 2021-09-01 02:26:45 | 79 | 28 | SJA | HV | 23 | 7532-0029 | 2700 | 750 | 2864.27
301211165902 | 3041 | 2981 | 2948 | 781 | 2896 | 2021-09-01 02:14:45 | 60 | 33 | SJA | HV | 23 | 7532-0029 | 2700 | 750 | 2892.04
301211165903 | 3039 | 3000 | 2963 | 783 | 2900 | 2021-09-01 02:02:54 | 39 | 37 | SJA | HV | 23 | 7532-0029 | 2700 | 750 | 2885.15
301211165797 | 3043 | 2980 | 2931 | 782 | 2879 | 2021-09-01 00:39:15 | 63 | 49 | SJA | HV | 23 | 7532-0029 | 2700 | 750 | 2862.04
301211165899 | 3039 | 2995 | 2952 | 783 | 2775 | 2021-09-01 00:27:08 | 44 | 43 | SJA | HV | 23 | 7532-0029 | 2700 | 750 | 2885.85
301211165827 | 3041 | 2971 | 2943 | 781 | 2891 | 2021-08-31 23:58:13 | 70 | 28 | SJA | HV | 23 | 7532-0029 | 2700 | 750 | 2875.81
301211165897 | 3042 | 2974 | 2931 | 781 | 2879 | 2021-08-31 22:46:56 | 68 | 43 | SJA | HV | 23 | 7532-0029 | 2700 | 750 | 2871.68
301211165913 | 3042 | 2981 | 2938 | 781 | 2886 | 2021-08-31 21:13:17 | 61 | 43 | SJA | HV | 23 | 7532-0029 | 2700 | 750 | 2878.2
301211166341 | 2980 | 2919 | 2906 | 732 | 2854 | 2021-08-31 01:18:09 | 61 | 13 | SJA | HV | 21 | 7042-0067 | 2700 | 700 | 2808.12
301211163953 | 2984 | 2939 | 2890 | 731 | 2838 | 2021-08-31 01:06:36 | 45 | 49 | LNP | AV | 27 | 7042-0067 | 2700 | 700 | 2825.47
301211162601 | 2982 | 2919 | 2890 | 730 | 2838 | 2021-08-31 00:55:06 | 63 | 29 | LNP | AV | 21 | 7042-0064 | 2700 | 700 | 2826.46
301211164404 | 2979 | 2922 | 2900 | 731 | 2848 | 2021-08-31 00:43:33 | 57 | 22 | LNP | AV | 27 | 7042-0060 | 2700 | 700 | 2840.68
301211164354 | 2976 | 2926 | 2895 | 730 | 2843 | 2021-08-31 00:32:04 | 50 | 31 | LNP | AV | 27 | 7042-0060 | 2700 | 700 | 2838.37
301211164405 | 2981 | 2926 | 2907 | 732 | 2855 | 2021-08-31 00:20:35 | 55 | 19 | LNP | AV | 27 | 7042-0060 | 2700 | 700 | 2851.6
301211166437 | 2979 | 2910 | 2887 | 733 | 2835 | 2021-08-30 23:37:15 | 69 | 23 | SJA | HV | 21 | 7042-0067 | 2700 | 700 | 2810.573
301211165922 | 3039 | 2965 | 2927 | 781 | 2860 | 2021-08-30 16:56:47 | 74 | 38 | SJA | HV | 23 | 7532-0031 | 2700 | 750 | 2862.43
301211165794 | 3033 | 2962 | 2932 | 783 | 2880 | 2021-08-30 16:08:45 | 71 | 30 | SJA | HV | 23 | 7532-0031 | 2700 | 750 | 2875.15
301211165791 | 3045 | 2977 | 2947 | 781 | 2880 | 2021-08-30 15:54:06 | 68 | 30 | SJA | HV | 23 | 7532-0031 | 2700 | 750 | 2857.09
301211165916 | 3037 | 2981 | 2960 | 781 | 2900 | 2021-08-30 15:29:30 | 56 | 21 | SJA | HV | 23 | 7532-0031 | 2700 | 750 | 2899.7
301211165914 | 3040 | 2979 | 2958 | 782 | 2900 | 2021-08-30 15:14:45 | 61 | 21 | SJA | HV | 23 | 7532-0031 | 2700 | 750 | 2888.95
301211165836 | 3040 | 2964 | 2932 | 782 | 2870 | 2021-08-30 15:00:00 | 76 | 32 | SJA | HV | 23 | 7532-0031 | 2700 | 750 | 2861.85
301211165837 | 3044 | 2983 | 2956 | 72 | 2900 | 2021-08-30 14:45:07 | 61 | 27 | SJA | HV | 23 | 7532-0031 | 2700 | 750 | 2889.63
301211165942 | 3040 | 2962 | 2932 | 780 | 2880 | 2021-08-30 08:39:05 | 78 | 30 | SJA | HV | 23 | 7532-0031 | 2700 | 750 | 2879.1
301211165841 | 3043 | 2977 | 2900 | 780 | 2758 | 2021-08-30 00:57:40 | 66 | 77 | SJA | HV | 23 | 7532-0028 | 2700 | 750 | 2788.25
301211165918 | 3037 | 2989 | 2952 | 780 | 2900 |  | 48 | 37 | SJA | HV | 23 | 7532-0031 | 2700 | 750 | 2883.69
301211165852 | 3040 | 2963 | 2889 | 780 | 2707 | 2021-08-29 23:31:53 | 77 | 74 | SJA | HV | 23 | 7532-0028 | 2700 | 750 | 2735.3
301211165882 | 3037 | 2981 | 2942 | 782 | 2890 | 2021-08-29 22:38:22 | 56 | 39 | SJA | HV | 23 | 7532-0031 | 2700 | 750 | 2887.25
301211165856 | 3038 | 2966 | 2934 | 784 | 2867 | 2021-08-29 22:19:04 | 72 | 32 | SJA | HV | 23 | 7532-0031 | 2700 | 750 | 2868.67
301211165878 | 3039 | 2962 | 2957 | 784 | 2900 | 2021-08-29 21:26:37 | 77 | 5 | SJA | HV | 23 | 7532-0031 | 2700 | 750 | 2885.98
301211165908 | 3040 | 2972 | 2932 | 782 | 2880 | 2021-08-29 21:13:29 | 68 | 40 | SJA | HV | 23 | 7532-0031 | 2700 | 750 | 2859.292
301211165925 | 3040 | 2971 | 2937 | 782 | 2885 | 2021-08-29 21:00:30 | 69 | 34 | SJA | HV | 23 | 7532-0031 | 2700 | 750 | 2883.4325
301211165898 | 3044 | 2967 | 2946 | 784 | 2894 | 2021-08-29 20:01:17 | 77 | 21 | SJA | HV | 23 | 7532-0031 | 2700 | 750 | 2876.19
301211165921 | 3037 | 2970 | 2933 | 782 | 2881 | 2021-08-29 19:48:16 | 67 | 37 | SJA | HV | 23 | 7532-0031 | 2700 | 750 | 2872.11
301211165917 | 3039 | 2989 | 2952 | 784 | 2900 | 2021-08-29 19:35:12 | 50 | 37 | SJA | HV | 23 | 7532-0031 | 2700 | 750 | 2897.55
301211165857 | 3040 | 2983 | 2922 | 781 | 2870 | 2021-08-29 22:57:52 | 57 | 61 | SJA | HV | 23 | 7532-0031 | 2700 | 750 | 2861.05
301211165854 | 3040 | 2963 | 2922 | 781 | 2870 | 2021-08-29 22:46:07 | 77 | 41 | SJA | HV | 23 | 7532-0031 | 2700 | 750 | 2868.99
301211165931 | 3040 | 2989 | 2955 | 782 | 2900 | 2021-08-29 22:33:58 | 51 | 34 | SJA | HV | 23 | 7532-0031 | 2700 | 750 | 2856.973
301211165928 | 3042 | 2983 | 2966 | 781 | 2900 | 2021-08-29 22:22:05 | 59 | 17 | SJA | HV | 23 | 7532-0031 | 2700 | 750 | 2895.81
301211165926 | 3043 | 2991 | 2937 | 780 | 2880 | 2021-08-29 21:56:50 | 52 | 54 | SJA | HV | 23 | 7532-0031 | 2700 | 750 | 2878.41
301211165881 | 3040 | 2981 | 2956 | 780 | 2900 | 2021-08-29 21:43:19 | 59 | 25 | SJA | HV | 23 | 7532-0031 | 2700 | 750 | 2897.36
301211165798 | 3029 | 2964 | 2947 | 783 | 2890 | 2021-08-29 21:31:23 | 65 | 17 | SJA | HV | 23 | 7532-0031 | 2700 | 750 | 2864.47
301211165842 | 3045 | 2977 | 2917 | 781 | 2865 | 2021-08-29 05:31:44 | 68 | 60 | SJA | HV | 23 | 7532-0028 | 2700 | 750 | 2858.3
301211164689 | 3035 | 2967 | 2932 | 780 | 2880 | 2021-08-29 03:23:06 | 68 | 35 | SJA | HV | 23 | 7532-0028 | 2700 | 750 | 2869.83
301211165796 | 3035 | 2959 | 2937 | 783 | 2885 | 2021-08-29 03:04:19 | 76 | 22 | SJA | HV | 23 | 7532-0028 | 2700 | 750 | 2856.8
301211165795 | 3042 | 2964 | 2942 | 781 | 2850 | 2021-08-29 02:53:18 | 78 | 22 | SJA | HV | 23 | 7532-0028 | 2700 | 750 | 2862.55
301211165861 | 3042 | 2972 | 2952 | 780 | 2900 | 2021-08-29 02:37:40 | 70 | 20 | SJA | HV | 23 | 7532-0028 | 2700 | 750 | 2898.8
301211165858 | 3040 | 2983 | 2952 | 782 | 2900 | 2021-08-29 02:22:48 | 57 | 31 | SJA | HV | 23 | 7532-0028 | 2700 | 750 | 2879.717
301211165895 | 3038 | 2980 | 2932 | 783 | 2880 | 2021-08-29 00:01:26 | 58 | 48 | SJA | HV | 23 | 7532-0028 | 2700 | 750 | 2873.29
301211165834 | 3040 | 2967 | 2932 | 781 | 2880 | 2021-08-28 20:51:32 | 73 | 35 | SJA | HV | 23 | 7532-0028 | 2700 | 750 | 2869.9
301211165793 | 3039 | 2978 | 2947 | 781 | 2895 | 2021-08-28 20:36:31 | 61 | 31 | SJA | HV | 23 | 7532-0028 | 2700 | 750 | 2893.62
301211165790 | 3029 | 2972 | 2932 | 783 | 2880 | 2021-08-28 16:48:14 | 57 | 40 | SJA | HV | 23 | 7532-0028 | 2700 | 750 | 2861.26
301211165786 | 3031 | 2969 | 2917 | 780 | 2865 |  | 62 | 52 | SJA | HV | 23 | 7532-0028 | 2700 | 750 | 2848.3
301211165792 | 3034 | 2971 | 2937 | 783 | 2885 | 2021-08-28 16:25:06 | 63 | 34 | SJA | HV | 23 | 7532-0028 | 2700 | 750 | 2879.81
301211166741 | 2984 | 2921 | 2842 | 732 | 2710 | 2021-08-28 04:18:59 | 63 | 79 | SJA | HV | 21 | 7042-0067 | 2700 | 700 | 2721.55
301211166356 | 2978 | 2917 | 2902 | 731 | 2850 | 2021-08-27 21:11:11 | 61 | 15 | SJA | HV | 21 | 7042-0067 | 2700 | 700 | 2842.73
301211166755 | 2984 | 2905 | 2882 | 731 | 2830 | 2021-08-27 16:29:57 | 79 | 23 | SJA | HV | 21 | 7042-0067 | 2700 | 700 | 2827.275
301211166737 | 2986 | 2916 | 2897 | 731 | 2840 | 2021-08-27 16:09:43 | 70 | 19 | SJA | HV | 21 | 7042-0067 | 2700 | 700 | 2837.74
301211166679 | 2977 | 2922 | 2897 | 731 | 2840 | 2021-08-27 15:55:38 | 55 | 25 | SJA | HV | 21 | 7042-0067 | 2700 | 700 | 2836.68
301211166750 | 2984 | 2922 | 2905 | 732 | 2778 | 2021-08-27 15:44:01 | 62 | 17 | SJA | HV | 21 | 7042-0067 | 2700 | 700 | 2824.83
301211166664 | 2985 | 2924 | 2908 | 731 | 2850 | 2021-08-27 14:44:35 | 61 | 16 | SJA | HV | 21 | 7042-0067 | 2700 | 700 | 2838.333
301211166744 | 2984 | 2923 | 2897 | 730 | 2840 | 2021-08-27 14:30:28 | 61 | 26 | SJA | HV | 21 | 7042-0067 | 2700 | 700 | 2842.2
301211166726 | 2983 | 2910 | 2897 | 731 | 2840 | 2021-08-27 14:19:05 | 73 | 13 | SJA | HV | 21 | 7042-0067 | 2700 | 700 | 2829.015
301211166742 | 2979 | 2927 | 2909 | 731 | 2850 | 2021-08-27 12:24:08 | 52 | 18 | SJA | HV | 21 | 7042-0067 | 2700 | 700 | 2831.64
301211166743 | 2986 | 2931 | 2914 | 732 | 2850 | 2021-08-27 12:12:34 | 55 | 17 | SJA | HV | 21 | 7042-0067 | 2700 | 700 | 2843.56
301211166739 | 2980 | 2930 | 2907 | 731 | 2850 | 2021-08-27 11:57:12 | 50 | 23 | SJA | HV | 21 | 7042-0067 | 2700 | 700 | 2822.67
301211166738 | 2984 | 2915 | 2896 | 730 | 2844 |  | 69 | 19 | SJA | HV | 21 | 7042-0067 | 2700 | 700 | 2832.58
301211166740 | 2979 | 2927 | 2912 | 731 | 2785 | 2021-08-27 10:22:59 | 52 | 15 | SJA | HV | 21 | 7042-0067 | 2700 | 700 | 2803.32
301211162499 | 3032 | 2977 | 2942 | 783 | 2850 | 2021-08-27 02:30:21 | 55 | 35 | SJA | HV | 23 | 7532-0028 | 2700 | 750 | 2844.05
301211164679 | 3035 | 2958 | 2937 | 780 | 2850 | 2021-08-27 04:13:08 | 77 | 21 | SJA | HV | 23 | 7532-0029 | 2700 | 750 | 2844.95
301211166455 | 2984 | 2923 | 2902 | 730 | 2850 | 2021-08-27 00:20:09 | 61 | 21 | SJA | HV | 21 | 7042-0067 | 2700 | 700 | 2847.78
301211166452 | 2984 | 2908 | 2902 | 730 | 2850 | 2021-08-27 02:01:24 | 76 | 6 | SJA | HV | 21 | 7042-0067 | 2700 | 700 | 2836.71
301211166454 | 2980 | 2916 | 2892 | 731 | 2840 | 2021-08-27 00:05:49 | 64 | 24 | SJA | HV | 21 | 7042-0067 | 2700 | 700 | 2827.475
301211166364 | 2978 | 2909 | 2882 | 732 | 2830 |  | 69 | 27 | SJA | HV | 21 | 7042-0067 | 2700 | 700 | 2817.4
301211166365 | 2979 | 2920 | 2887 | 730 | 2835 | 2021-08-26 23:00:22 | 59 | 33 | SJA | HV | 21 | 7042-0067 | 2700 | 700 | 2831.22
301211166470 | 2981 | 2923 | 2892 | 732 | 2840 | 2021-08-26 22:45:43 | 58 | 31 | SJA | HV | 21 | 7042-0067 | 2700 | 700 | 2837.2
301211166469 | 2980 | 2923 | 2902 | 733 | 2850 | 2021-08-26 22:00:02 | 57 | 21 | SJA | HV | 21 | 7042-0067 | 2700 | 700 | 2836.6
301211166352 | 2975 | 2901 | 2862 | 732 | 2800 | 2021-08-26 21:49:34 | 74 | 39 | SJA | HV | 21 | 7042-0067 | 2700 | 700 | 2789.07
301211166353 | 2984 | 2909 | 2872 | 729 | 2785 | 2021-08-26 21:38:55 | 75 | 37 | SJA | HV | 21 | 7042-0067 | 2700 | 700 | 2793.5
301211166748 | 2984 | 2931 | 2887 | 732 | 2835 | 2021-08-26 21:27:52 | 53 | 44 | SJA | HV | 21 | 7042-0067 | 2700 | 700 | 2826.76
301211166476 | 2984 | 2926 | 2902 | 732 | 2850 | 2021-08-26 20:56:14 | 58 | 24 | SJA | HV | 21 | 7042-0067 | 2700 | 700 | 2842.9
301211166749 | 2981 | 2927 | 2902 | 731 | 2850 | 2021-08-26 20:45:55 | 54 | 25 | SJA | HV | 21 | 7042-0067 | 2700 | 700 | 2847.5
301211166745 | 2985 | 2933 | 2880 | 731 | 2828 | 2021-08-26 17:33:59 | 52 | 53 | SJA | HV | 21 | 7042-0067 | 2700 | 700 | 2803.68
301211166685 | 2982 | 2906 | 2882 | 729 | 2795 | 2021-08-26 16:49:43 | 76 | 24 | SJA | HV | 21 | 7042-0067 | 2700 | 700 | 2815.14
301211167170 | 2910 | 2869 | 2822 | 630 | 2525 | 2021-08-26 06:17:51 | 41 | 47 | LNP | AV | 24 | 6042-0055 | 2700 | 600 | 2543.25
301211167173 | 2900 | 2845 | 2822 | 630 | 2525 | 2021-08-26 06:04:10 | 55 | 23 | LNP | AV | 24 | 6042-0055 | 2700 | 600 | 2572.1
301211167060 | 2904 | 2854 | 2802 | 630 | 2525 | 2021-08-26 05:51:11 | 50 | 52 | LNP | AV | 24 | 6042-0055 | 2700 | 600 | 2544.26
301211166996 | 2899 | 2832 | 2817 | 630 | 2525 | 2021-08-26 04:12:16 | 67 | 15 | LNP | AV | 24 | 6042-0055 | 2700 | 600 | 2735.5
301211167147 | 2907 | 2857 | 2802 | 631 | 2525 |  | 50 | 55 | LNP | AV | 24 | 6042-0055 | 2700 | 600 | 2562.08
301211167131 | 2906 | 2841 | 2802 | 631 | 2525 | 2021-08-26 03:37:46 | 65 | 39 | LNP | AV | 24 | 6042-0055 | 2700 | 600 | 2543.41
301211167145 | 2910 | 2831 | 2817 | 630 | 2525 |  | 79 | 14 | LNP | AV | 24 | 6042-0055 | 2700 | 600 | 2686.35
301211167174 | 2904 | 2841 | 2817 | 632 | 2525 | 2021-08-25 21:41:09 | 63 | 24 | LNP | AV | 24 | 6042-0055 | 2700 | 600 | 2550.75
301211167097 | 2907 | 2850 | 2827 | 631 | 2525 | 2021-08-26 01:57:15 | 57 | 23 | LNP | AV | 24 | 6042-0055 | 2700 | 600 | 2657.5
301211167181 | 2908 | 2850 | 2812 | 632 | 2525 |  | 58 | 38 | LNP | AV | 24 | 6042-0055 | 2700 | 600 | 2634.3
301211166929 | 2906 | 2828 | 2822 | 631 | 2525 | 2021-08-25 22:31:08 | 78 | 6 | LNP | AV | 24 | 6042-0055 | 2700 | 600 | 2587
301211167001 | 2905 | 2834 | 2802 | 631 | 2525 | 2021-08-25 21:19:07 | 71 | 32 | LNP | AV | 24 | 6042-0055 | 2700 | 600 | 2548.06
301211167018 | 2901 | 2834 | 2802 | 631 | 2525 | 2021-08-25 21:08:32 | 67 | 32 | LNP | AV | 24 | 6042-0055 | 2700 | 600 | 2536.5
301211167094 | 2901 | 2866 | 2817 | 631 | 2525 | 2021-08-25 20:58:34 | 35 | 49 | LNP | AV | 24 | 6042-0055 | 2700 | 600 | 2533.55
301211167095 | 2908 | 2847 | 2802 | 631 | 2525 | 2021-08-25 20:44:00 | 61 | 45 | LNP | AV | 24 | 6042-0055 | 2700 | 600 | 2547.23
301211167136 | 2900 | 2843 | 2802 | 631 | 2525 | 2021-08-25 20:34:06 | 57 | 41 | LNP | AV | 24 | 6042-0055 | 2700 | 600 | 2540.01
301211165031 | 2652 | 2590 | 2570 | 527 | 2500 |  | 62 | 20 | SJA | AV | 25 | 5022-0005 | 2400 | 500 | 2501.34
301211165037 | 2658 | 2589 | 2570 | 527 | 2500 | 2021-08-25 08:46:34 | 69 | 19 | SJA | AV | 25 | 5022-0005 | 2400 | 500 | 2500.39
301211165874 | 3044 | 2985 | 2952 | 782 | 2900 | 2021-08-24 16:08:53 | 59 | 33 | SJA | HV | 23 | 7532-0028 | 2700 | 750 | 2895.5
301211165845 | 3040 | 2982 | 2945 | 782 | 2893 | 2021-08-24 15:24:50 | 58 | 37 | SJA | HV | 23 | 7532-0028 | 2700 | 750 | 2888.127
301211165844 | 3042 | 2964 | 2924 | 781 | 2872 | 2021-08-24 15:12:33 | 78 | 40 | SJA | HV | 23 | 7532-0028 | 2700 | 750 | 2855.76
301211165876 | 3040 | 2978 | 2953 | 783 | 2900 | 2021-08-24 15:00:16 | 62 | 25 | SJA | HV | 23 | 7532-0028 | 2700 | 750 | 2897.9
301211165915 | 3042 | 2988 | 2930 | 784 | 2878 | 2021-08-24 14:34:08 | 54 | 58 | SJA | HV | 23 | 7532-0028 | 2700 | 750 | 2875.06
301211165912 | 3045 | 2989 | 2941 | 782 | 2889 |  | 56 | 48 | SJA | HV | 23 | 7532-0028 | 2700 | 750 | 2836.61
301211165943 | 3039 | 2983 | 2963 | 784 | 2900 | 2021-08-24 14:07:38 | 56 | 20 | SJA | HV | 23 | 7532-0028 | 2700 | 750 | 2899.9
301211163556 | 3042 | 2970 | 2945 | 782 | 2893 | 2021-08-24 12:02:07 | 72 | 25 | SJA | HV | 23 | 7532-0028 | 2700 | 750 | 2882.07
301211162517 | 3036 | 2970 | 2952 | 783 | 2900 | 2021-08-24 11:33:54 | 66 | 18 | SJA | HV | 23 | 7532-0028 | 2700 | 750 | 2899.45
301211165932 | 3037 | 2983 | 2958 | 780 | 2900 | 2021-08-24 11:02:16 | 54 | 25 | SJA | HV | 23 | 7532-0028 | 2700 | 750 | 2899.55
301211165935 | 3040 | 2988 | 2959 | 784 | 2900 | 2021-08-24 10:40:46 | 52 | 29 | SJA | HV | 23 | 7532-0028 | 2700 | 750 | 2897.1
301211165930 | 3038 | 2982 | 2959 | 780 | 2900 | 2021-08-24 10:16:39 | 56 | 23 | SJA | HV | 23 | 7532-0028 | 2700 | 750 | 2900
301211165933 | 3041 | 2984 | 2961 | 783 | 2900 | 2021-08-24 10:05:03 | 57 | 23 | SJA | HV | 23 | 7532-0028 | 2700 | 750 | 2892.35
301211165938 | 3041 | 2976 | 2947 | 780 | 2800 | 2021-08-24 09:41:41 | 65 | 29 | SJA | HV | 23 | 7532-0028 | 2700 | 750 | 2838.58
301211165939 | 3036 | 2983 | 2957 | 783 | 2900 | 2021-08-24 09:28:16 | 53 | 26 | SJA | HV | 23 | 7532-0028 | 2700 | 750 | 2895.7
301211165936 | 3037 | 2968 | 2943 | 780 | 2891 | 2021-08-24 09:16:38 | 69 | 25 | SJA | HV | 23 | 7532-0028 | 2700 | 750 | 2864.5
301211165934 | 3044 | 2976 | 2954 | 780 | 2900 | 2021-08-24 04:33:51 | 68 | 22 | SJA | HV | 23 | 7532-0028 | 2700 | 750 | 2898.15
301211165937 | 3038 | 2983 | 2958 | 783 | 2880 |  | 55 | 25 | SJA | HV | 23 | 7532-0028 | 2700 | 750 | 2893.95
301211165923 | 3042 | 2974 | 2947 | 784 | 2890 | 2021-08-23 22:58:41 | 68 | 27 | SJA | HV | 23 | 7532-0028 | 2700 | 750 | 2886
301211165901 | 3040 | 2982 | 2942 | 782 | 2880 | 2021-08-23 22:27:36 | 58 | 40 | SJA | HV | 23 | 7532-0028 | 2700 | 750 | 2875.91
301211165900 | 3042 | 2994 | 2952 | 782 | 2870 | 2021-08-23 21:15:38 | 48 | 42 | SJA | HV | 23 | 7532-0028 | 2700 | 750 | 2876.25
301211165869 | 3044 | 2989 | 2947 | 781 | 2890 | 2021-08-23 21:03:05 | 55 | 42 | SJA | HV | 23 | 7532-0028 | 2700 | 750 | 2860.14
301211165860 | 3037 | 2960 | 2947 | 784 | 2890 | 2021-08-23 20:38:33 | 77 | 13 | SJA | HV | 23 | 7532-0028 | 2700 | 750 | 2884.73
301211165807 | 3041 | 2963 | 2942 | 781 | 2890 | 2021-08-23 20:26:24 | 78 | 21 | SJA | HV | 23 | 7532-0028 | 2700 | 750 | 2886
301211165737 | 2985 | 2928 | 2900 | 731 | 2823 | 2021-08-23 09:34:50 | 57 | 28 | LNP | AV | 27 | 7042-0063 | 2700 | 700 | 2820.93
301211165738 | 2992 | 2941 | 2916 | 730 | 2864 | 2021-08-23 09:21:29 | 51 | 25 | LNP | AV | 27 | 7042-0063 | 2700 | 700 | 2845.4
301211165556 | 2985 | 2929 | 2906 | 731 | 2814 | 2021-08-23 09:09:05 | 56 | 23 | LNP | AV | 27 | 7042-0063 | 2700 | 700 | 2826.68
301211165553 | 2986 | 2934 | 2910 | 731 | 2858 | 2021-08-23 08:56:04 | 52 | 24 | LNP | AV | 27 | 7042-0063 | 2700 | 700 | 2837.175
301211162864 | 2983 | 2912 | 2907 | 731 | 2850 | 2021-08-23 05:57:34 | 71 | 5 | LNP | AV | 27 | 7042-0063 | 2700 | 700 | 2800
301211165642 | 2992 | 2926 | 2907 | 731 | 2850 | 2021-08-23 05:22:24 | 66 | 19 | LNP | AV | 27 | 7042-0063 | 2700 | 700 | 2846.8175
301211165643 | 2982 | 2940 | 2912 | 731 | 2860 | 2021-08-23 05:06:32 | 42 | 28 | LNP | AV | 27 | 7042-0063 | 2700 | 700 | 2845.67
301211165679 | 2993 | 2917 | 2907 | 732 | 2775 | 2021-08-23 03:29:24 | 76 | 10 | LNP | AV | 27 | 7042-0063 | 2700 | 700 | 2795.9
301211165558 | 2990 | 2918 | 2887 | 732 | 2730 | 2021-08-23 03:16:19 | 72 | 31 | LNP | AV | 27 | 7042-0063 | 2700 | 700 | 2766.58
301211165557 | 2988 | 2940 | 2917 | 732 | 2860 | 2021-08-23 02:46:40 | 48 | 23 | LNP | AV | 27 | 7042-0063 | 2700 | 700 | 2847.83
301211165714 | 2983 | 2910 | 2892 | 732 | 2800 | 2021-08-23 02:06:48 | 73 | 18 | LNP | AV | 27 | 7042-0063 | 2700 | 700 | 2837.66
301211165713 | 2989 | 2927 | 2897 | 730 | 2900 |  | 62 | 30 | LNP | AV | 27 | 7042-0063 | 2700 | 700 | 2821.65
301211165692 | 2983 | 2947 | 2922 | 732 | 2870 | 2021-08-22 23:30:08 | 36 | 25 | LNP | AV | 27 | 7042-0063 | 2700 | 700 | 2865.1
301211165758 | 2986 | 2946 | 2912 | 733 | 2740 | 2021-08-22 22:30:32 | 40 | 34 | LNP | AV | 27 | 7042-0063 | 2700 | 700 | 2775.7
301211165740 | 2988 | 2937 | 2912 | 729 | 2860 |  | 51 | 25 | LNP | AV | 27 | 7042-0063 | 2700 | 700 | 2849.52
301211165731 | 2984 | 2944 | 2912 | 731 | 2860 | 2021-08-22 18:27:22 | 40 | 32 | LNP | AV | 27 | 7042-0063 | 2700 | 700 | 2856.25
301211164344 | 2981 | 2919 | 2892 | 732 | 2840 | 2021-08-22 18:02:34 | 62 | 27 | LNP | AV | 27 | 7042-0063 | 2700 | 700 | 2838.85
301211165725 | 2983 | 2914 | 2882 | 732 | 2830 | 2021-08-22 17:49:53 | 69 | 32 | LNP | AV | 27 | 7042-0063 | 2700 | 700 | 2822.3
301211165663 | 2988 | 2911 | 2887 | 732 | 2835 | 2021-08-22 17:37:09 | 77 | 24 | LNP | AV | 27 | 7042-0063 | 2700 | 700 | 2833.43
301211165664 | 2989 | 2950 | 2902 | 732 | 2775 | 2021-08-22 17:24:32 | 39 | 48 | LNP | AV | 27 | 7042-0063 | 2700 | 700 | 2797.85
301211165690 | 2987 | 2911 | 2902 | 731 | 2850 | 2021-08-22 17:10:44 | 76 | 9 | LNP | AV | 27 | 7042-0063 | 2700 | 700 | 2839.57
301211165768 | 2986 | 2932 | 2892 | 731 | 2840 | 2021-08-22 16:58:06 | 54 | 40 | LNP | AV | 27 | 7042-0063 | 2700 | 700 | 2823.74
301211165706 | 2992 | 2930 | 2907 | 730 | 2855 | 2021-08-22 16:45:27 | 62 | 23 | LNP | AV | 27 | 7042-0063 | 2700 | 700 | 2848.3625
301211165770 | 2994 | 2923 | 2887 | 731 | 2720 | 2021-08-22 16:20:06 | 71 | 36 | LNP | AV | 27 | 7042-0063 | 2700 | 700 | 2741.57
301211165767 | 2990 | 2929 | 2902 | 731 | 2850 | 2021-08-22 16:04:04 | 61 | 27 | LNP | AV | 27 | 7042-0063 | 2700 | 700 | 2850.56
301211165715 | 2985 | 2910 | 2902 | 733 | 2850 |  | 75 | 8 | LNP | AV | 27 | 7042-0063 | 2700 | 700 | 2832.603
301211165662 | 2995 | 2945 | 2902 | 731 | 2850 | 2021-08-22 14:29:56 | 50 | 43 | LNP | AV | 27 | 7042-0063 | 2700 | 700 | 2844.1
301201160295 | 2638 | 2576 | 2522 | 631 | 2450 | 2021-08-22 11:09:33 | 62 | 54 | PX | H | 24 | 6042-0049 | 2400 | 600 | 2449.34
301201156322 | 2650 | 2599 | 2552 | 630 | 2380 | 2021-08-22 10:03:20 | 51 | 47 | SJA | H | 24 | 6042-0049 | 2400 | 600 | 2424.85
301201156271 | 2642 | 2594 | 2582 | 628 | 2525 | 2021-08-22 09:47:29 | 48 | 12 | SJA | H | 24 | 6042-0049 | 2400 | 600 | 2525
301201159188 | 2743 | 2678 | 2652 | 629 | 2525 | 2021-08-22 08:47:04 | 65 | 26 | SJA | H | 24 | 6042-0049 | 2400 | 600 | 2525
301211161805 | 2900 | 2847 | 2815 | 631 | 2525 | 2021-08-22 00:44:41 | 53 | 32 | PXS | AV | 24 | 6052-0046 | 2700 | 600 | 2525
301211163452 | 2898 | 2852 | 2827 | 632 | 2525 | 2021-08-22 00:14:22 | 46 | 25 | SJA | AV | 24 | 6052-0046 | 2700 | 600 | 2544.96
301211161802 | 2901 | 2848 | 2818 | 630 | 2525 | 2021-08-21 23:33:53 | 53 | 30 | PXS | AV | 24 | 6052-0046 | 2700 | 600 | 2589.4
301201159179 | 2645 | 2582 | 2569 | 629 | 2525 | 2021-08-21 21:33:49 | 63 | 13 | SJA | H | 24 | 6042-0049 | 2400 | 600 | 2481.94
301211163418 | 2898 | 2838 | 2830 | 632 | 2525 | 2021-08-21 21:23:30 | 60 | 8 | SJA | AV | 24 | 6052-0046 | 2700 | 600 | 2574.41
301211161841 | 2901 | 2848 | 2821 | 630 | 2525 | 2021-08-21 20:38:15 | 53 | 27 | PXS | AV | 24 | 6052-0046 | 2700 | 600 | 2562.6
301211161844 | 2901 | 2844 | 2830 | 630 | 2525 | 2021-08-21 20:25:00 | 57 | 14 | PXS | AV | 24 | 6052-0046 | 2700 | 600 | 2706.15
301211161886 | 2898 | 2865 | 2822 | 630 | 2525 | 2021-08-21 18:12:28 | 33 | 43 | PXS | AV | 24 | 6052-0046 | 2700 | 600 | 2556.5
301211163483 | 2900 | 2847 | 2822 | 630 | 2525 | 2021-08-21 18:00:28 | 53 | 25 | SJA | AV | 24 | 6052-0046 | 2700 | 600 | 2530.75
301211163439 | 2900 | 2846 | 2817 | 630 | 2525 | 2021-08-21 17:32:33 | 54 | 29 | SJA | AV | 24 | 6052-0046 | 2700 | 600 | 2520.75
301211166892 | 2907 | 2845 | 2787 | 632 | 2525 | 2021-08-21 15:57:15 | 62 | 58 | LNP | AV | 24 | 6042-0056 | 2700 | 600 | 2546.54
301211166925 | 2907 | 2828 | 2802 | 632 | 2525 | 2021-08-21 14:49:36 | 79 | 26 | LNP | AV | 24 | 6042-0056 | 2700 | 600 | 2558.18
301211166978 | 2895 | 2844 | 2817 | 630 | 2525 |  | 51 | 27 | LNP | AV | 24 | 6042-0056 | 2700 | 600 | 2682.15
301211166894 | 2904 | 2868 | 2817 | 630 | 2525 | 2021-08-21 14:12:58 | 36 | 51 | LNP | AV | 24 | 6042-0056 | 2700 | 600 | 2556.4
301211166891 | 2900 | 2840 | 2837 | 630 | 2525 | 2021-08-21 14:02:05 | 60 | 3 | LNP | AV | 24 | 6042-0056 | 2700 | 600 | 2590.1
301211166977 | 2904 | 2841 | 2812 | 630 | 2525 | 2021-08-21 13:51:00 | 63 | 29 | LNP | AV | 24 | 6042-0056 | 2700 | 600 | 2533.26
301211166981 | 2903 | 2828 | 2812 | 630 | 2525 | 2021-08-21 13:40:11 | 75 | 16 | LNP | AV | 24 | 6042-0056 | 2700 | 600 | 2562.85
301211166952 | 2910 | 2848 | 2817 | 630 | 2525 | 2021-08-21 12:07:34 | 62 | 31 | LNP | AV | 24 | 6042-0056 | 2700 | 600 | 2558.05
301211166949 | 2905 | 2854 | 2817 | 630 | 2525 | 2021-08-21 11:56:41 | 51 | 37 | LNP | AV | 24 | 6042-0056 | 2700 | 600 | 2587.63
301211166946 | 2900 | 2854 | 2812 | 630 | 2525 | 2021-08-21 10:18:18 | 46 | 42 | LNP | AV | 24 | 6042-0056 | 2700 | 600 | 2527.33
301211166980 | 2900 | 2845 | 2787 | 630 | 2525 | 2021-08-21 08:45:22 | 55 | 58 | LNP | AV | 24 | 6042-0056 | 2700 | 600 | 2535.41
301211166908 | 2908 | 2858 | 2812 | 630 | 2525 | 2021-08-21 08:23:59 | 50 | 46 | LNP | AV | 24 | 6042-0056 | 2700 | 600 | 2617.95
301211166909 | 2909 | 2854 | 2817 | 631 | 2525 | 2021-08-21 08:12:57 | 55 | 37 | LNP | AV | 24 | 6042-0056 | 2700 | 600 | 2564.67
301211167034 | 2900 | 2850 | 2815 | 631 | 2525 | 2021-08-21 02:40:06 | 50 | 35 | LNP | AV | 24 | 6042-0056 | 2700 | 600 | 2532.15
301211166887 | 2907 | 2848 | 2817 | 630 | 2525 | 2021-08-21 02:16:15 | 59 | 31 | LNP | AV | 24 | 6042-0056 | 2700 | 600 | 2552.25
301211167028 | 2903 | 2824 | 2821 | 630 | 2525 | 2021-08-21 01:54:44 | 79 | 3 | LNP | AV | 24 | 6042-0056 | 2700 | 600 | 2583.5
301211166992 | 2904 | 2864 | 2832 | 630 | 2525 | 2021-08-21 01:42:37 | 40 | 32 | LNP | AV | 24 | 6042-0056 | 2700 | 600 | 2532.2
301211167177 | 2901 | 2868 | 2825 | 631 | 2525 | 2021-08-21 01:30:13 | 33 | 43 | LNP | AV | 24 | 6042-0056 | 2700 | 600 | 2526.75
301211167006 | 2904 | 2845 | 2813 | 630 | 2525 | 2021-08-21 01:06:19 | 59 | 32 | LNP | AV | 24 | 6042-0056 | 2700 | 600 | 2525
301211167027 | 2908 | 2859 | 2828 | 630 | 2525 | 2021-08-21 00:54:06 | 49 | 31 | LNP | AV | 24 | 6042-0056 | 2700 | 600 | 2545.4
301211166951 | 2901 | 2854 | 2828 | 631 | 2525 | 2021-08-21 00:05:27 | 47 | 26 | LNP | AV | 24 | 6042-0056 | 2700 | 600 | 2554.45
301211167000 | 2897 | 2835 | 2818 | 630 | 2525 | 2021-08-20 23:53:16 | 62 | 17 | LNP | AV | 24 | 6042-0056 | 2700 | 600 | 2735.6
301211166968 | 2901 | 2846 | 2828 | 631 | 2525 | 2021-08-20 23:39:29 | 55 | 18 | LNP | AV | 24 | 6042-0056 | 2700 | 600 | 2612.4
301211166985 | 2904 | 2842 | 2821 | 630 | 2525 | 2021-08-20 23:27:20 | 62 | 21 | LNP | AV | 24 | 6042-0056 | 2700 | 600 | 2554.9
301211166890 | 2908 | 2851 | 2823 | 630 | 2525 | 2021-08-20 23:03:05 | 57 | 28 | LNP | AV | 24 | 6042-0056 | 2700 | 600 | 2551.05
301211166889 | 2909 | 2855 | 2825 | 631 | 2525 |  | 54 | 30 | LNP | AV | 24 | 6042-0056 | 2700 | 600 | 2607.23
301211167030 | 2896 | 2851 | 2822 | 631 | 2525 | 2021-08-20 22:38:41 | 45 | 29 | LNP | AV | 24 | 6042-0056 | 2700 | 600 | 2573.95
301211166888 | 2912 | 2838 | 2808 | 630 | 2525 | 2021-08-20 22:14:49 | 74 | 30 | LNP | AV | 24 | 6042-0056 | 2700 | 600 | 2540.98
301211167004 | 2904 | 2838 | 2802 | 631 | 2525 | 2021-08-20 16:30:56 | 66 | 36 | LNP | AV | 24 | 6042-0055 | 2700 | 600 | 2534.08
301211166970 | 2904 | 2839 | 2812 | 630 | 2525 | 2021-08-20 15:23:51 | 65 | 27 | LNP | AV | 24 | 6042-0055 | 2700 | 600 | 2534.37
301211166993 | 2902 | 2856 | 2822 | 630 | 2525 |  | 46 | 34 | LNP | AV | 24 | 6042-0055 | 2700 | 600 | 2594.45
301211166948 | 2908 | 2848 | 2817 | 631 | 2525 |  | 60 | 31 | LNP | AV | 24 | 6042-0055 | 2700 | 600 | 2626.05
301211166938 | 2910 | 2862 | 2817 | 631 | 2525 | 2021-08-20 10:55:25 | 48 | 45 | LNP | AV | 24 | 6042-0055 | 2700 | 600 | 2540.21
301211166962 | 2903 | 2850 | 2817 | 630 | 2525 | 2021-08-20 08:40:53 | 53 | 33 | LNP | AV | 24 | 6042-0055 | 2700 | 600 | 2553.8
301211166957 | 2904 | 2848 | 2819 | 631 | 2525 | 2021-08-20 01:23:28 | 56 | 29 | LNP | AV | 24 | 6042-0055 | 2700 | 600 | 2543.22
301211167002 | 2902 | 2830 | 2805 | 630 | 2525 | 2021-08-20 01:11:20 | 72 | 25 | LNP | AV | 24 | 6042-0055 | 2700 | 600 | 2542.79
301211166928 | 2901 | 2823 | 2810 | 631 | 2525 | 2021-08-20 00:38:49 | 78 | 13 | LNP | AV | 24 | 6042-0055 | 2700 | 600 | 2563.55
301211167009 | 2909 | 2830 | 2808 | 630 | 2525 | 2021-08-19 22:58:53 | 79 | 22 | LNP | AV | 24 | 6042-0055 | 2700 | 600 | 2548.5
301211166904 | 2911 | 2842 | 2822 | 631 | 2525 | 2021-08-19 22:47:25 | 69 | 20 | LNP | AV | 24 | 6042-0055 | 2700 | 600 | 2565.5
301211166391 | 2986 | 2937 | 2922 | 730 | 2850 | 2021-08-19 20:42:43 | 49 | 15 | SJA | HV | 21 | 7042-0067 | 2700 | 700 | 2854.9
301211166388 | 2984 | 2919 | 2895 | 732 | 2833 | 2021-08-19 20:31:43 | 65 | 24 | SJA | HV | 21 | 7042-0067 | 2700 | 700 | 2822.17
301211166428 | 2985 | 2918 | 2893 | 731 | 2841 | 2021-08-19 20:09:26 | 67 | 25 | SJA | HV | 21 | 7042-0067 | 2700 | 700 | 2837.93
301211166442 | 2984 | 2917 | 2889 | 732 | 2837 |  | 67 | 28 | SJA | HV | 21 | 7042-0067 | 2700 | 700 | 2829.56
301211166443 | 2980 | 2920 | 2887 | 730 | 2825 | 2021-08-19 18:26:38 | 60 | 33 | SJA | HV | 21 | 7042-0067 | 2700 | 700 | 2825.65
301211166434 | 2985 | 2917 | 2897 | 730 | 2835 | 2021-08-19 18:15:05 | 68 | 20 | SJA | HV | 21 | 7042-0067 | 2700 | 700 | 2836.01
301211166435 | 2984 | 2921 | 2887 | 731 | 2835 |  | 63 | 34 | SJA | HV | 21 | 7042-0067 | 2700 | 700 | 2821.64
301211166436 | 2984 | 2919 | 2887 | 730 | 2800 | 2021-08-19 17:41:00 | 65 | 32 | SJA | HV | 21 | 7042-0067 | 2700 | 700 | 2812.75
301211166381 | 2984 | 2920 | 2892 | 732 | 2840 | 2021-08-19 17:29:30 | 64 | 28 | SJA | HV | 21 | 7042-0067 | 2700 | 700 | 2840.3
301211166378 | 2980 | 2936 | 2902 | 733 | 2850 | 2021-08-19 17:08:31 | 44 | 34 | SJA | HV | 21 | 7042-0067 | 2700 | 700 | 2843.6
301211166440 | 2988 | 2915 | 2882 | 732 | 2830 |  | 73 | 33 | SJA | HV | 21 | 7042-0067 | 2700 | 700 | 2821.57
301211166441 | 2985 | 2933 | 2902 | 730 | 2850 | 2021-08-19 16:36:01 | 52 | 31 | SJA | HV | 21 | 7042-0067 | 2700 | 700 | 2837.657
301211166350 | 2974 | 2903 | 2877 | 733 | 2825 |  | 71 | 26 | SJA | HV | 21 | 7042-0067 | 2700 | 700 | 2807.93
301211166734 | 2982 | 2917 | 2887 | 731 | 2835 | 2021-08-19 15:20:52 | 65 | 30 | SJA | HV | 21 | 7042-0067 | 2700 | 700 | 2829.14
301211166704 | 2984 | 2925 | 2892 | 732 | 2840 | 2021-08-19 11:04:00 | 59 | 33 | SJA | HV | 21 | 7042-0067 | 2700 | 700 | 2836.26
301211166735 | 2986 | 2924 | 2897 | 730 | 2835 | 2021-08-19 12:48:57 | 62 | 27 | SJA | HV | 21 | 7042-0067 | 2700 | 700 | 2838.916
301211166372 | 2982 | 2918 | 2887 | 730 | 2835 | 2021-08-19 11:51:57 | 64 | 31 | SJA | HV | 21 | 7042-0067 | 2700 | 700 | 2832.46
301211166386 | 2988 | 2922 | 2898 | 730 | 2846 |  | 66 | 24 | SJA | HV | 21 | 7042-0067 | 2700 | 700 | 2832.24
301211166337 | 2979 | 2924 | 2902 | 732 | 2850 | 2021-08-19 11:27:54 | 55 | 22 | SJA | HV | 21 | 7042-0067 | 2700 | 700 | 2843.58
301211166338 | 2982 | 2925 | 2887 | 729 | 2710 | 2021-08-19 11:17:11 | 57 | 38 | SJA | HV | 21 | 7042-0067 | 2700 | 700 | 2754.18
301211166373 | 2982 | 2924 | 2902 | 731 | 2840 |  | 58 | 22 | SJA | HV | 21 | 7042-0067 | 2700 | 700 | 2832.85
301211166703 | 2982 | 2920 | 2907 | 730 | 2850 | 2021-08-19 10:33:23 | 62 | 13 | SJA | HV | 21 | 7042-0067 | 2700 | 700 | 2846.96
301211166438 | 2988 | 2913 | 2885 | 730 | 2823 | 2021-08-19 10:22:35 | 75 | 28 | SJA | HV | 21 | 7042-0067 | 2700 | 700 | 2823.24
301211166439 | 2985 | 2936 | 2897 | 731 | 2840 | 2021-08-19 10:11:34 | 49 | 39 | SJA | HV | 21 | 7042-0067 | 2700 | 700 | 2840.92
301211166450 | 2978 | 2931 | 2907 | 730 | 2840 | 2021-08-19 09:47:49 | 47 | 24 | SJA | HV | 21 | 7042-0067 | 2700 | 700 | 2840.45
301211166448 | 2984 | 2926 | 2877 | 730 | 2825 | 2021-08-19 09:07:04 | 58 | 49 | SJA | HV | 21 | 7042-0067 | 2700 | 700 | 2750.6
301211166342 | 2982 | 2908 | 2882 | 732 | 2830 | 2021-08-19 08:32:11 | 74 | 26 | SJA | HV | 21 | 7042-0067 | 2700 | 700 | 2826.45
301211166340 | 2985 | 2916 | 2892 | 729 | 2840 | 2021-08-19 08:14:07 | 69 | 24 | SJA | HV | 21 | 7042-0067 | 2700 | 700 | 2833.205
301211166339 | 2977 | 2917 | 2887 | 732 | 2835 | 2021-08-19 08:03:17 | 60 | 30 | SJA | HV | 21 | 7042-0067 | 2700 | 700 | 2835.95
301211166389 | 2981 | 2914 | 2894 | 730 | 2842 | 2021-08-19 03:37:06 | 67 | 20 | SJA | HV | 21 | 7042-0067 | 2700 | 700 | 2838.03
301211166387 | 2982 | 2924 | 2901 | 730 | 2849 | 2021-08-19 03:15:41 | 58 | 23 | SJA | HV | 21 | 7042-0067 | 2700 | 700 | 2840.96
301211166384 | 2982 | 2917 | 2894 | 730 | 2842 | 2021-08-19 03:04:57 | 65 | 23 | SJA | HV | 21 | 7042-0067 | 2700 | 700 | 2838.05
301211166701 | 2982 | 2924 | 2900 | 732 | 2848 | 2021-08-19 02:54:09 | 58 | 24 | SJA | HV | 21 | 7042-0067 | 2700 | 700 | 2822.18
301211166702 | 2979 | 2926 | 2901 | 731 | 2849 | 2021-08-19 02:43:20 | 53 | 25 | SJA | HV | 21 | 7042-0067 | 2700 | 700 | 2841.61
301211166669 | 2976 | 2924 | 2902 | 731 | 2850 | 2021-08-19 02:32:31 | 52 | 22 | SJA | HV | 21 | 7042-0067 | 2700 | 700 | 2845.57
301211166672 | 2984 | 2909 | 2883 | 730 | 2781 | 2021-08-19 02:21:38 | 75 | 26 | SJA | HV | 21 | 7042-0067 | 2700 | 700 | 2813.5
301211166444 | 2983 | 2920 | 2902 | 732 | 2850 |  | 63 | 18 | SJA | HV | 21 | 7042-0067 | 2700 | 700 | 2805.55
301211166445 | 2979 | 2917 | 2895 | 731 | 2758 | 2021-08-19 01:37:23 | 62 | 22 | SJA | HV | 21 | 7042-0067 | 2700 | 700 | 2778.21
301211166403 | 2984 | 2915 | 2890 | 732 | 2838 | 2021-08-19 01:24:54 | 69 | 25 | SJA | HV | 21 | 7042-0067 | 2700 | 700 | 2830.15
301211166398 | 2988 | 2935 | 2907 | 730 | 2850 | 2021-08-19 01:14:05 | 53 | 28 | SJA | HV | 21 | 7042-0067 | 2700 | 700 | 2848.41
301211163530 | 3036 | 2964 | 2888 | 782 | 2826 | 2021-08-18 20:09:34 | 72 | 76 | SJA | HV | 23 | 7532-0028 | 2700 | 750 | 2813.86
301211162502 | 3050 | 3005 | 2987 | 784 | 2900 | 2021-08-18 14:16:49 | 45 | 18 | SJA | HV | 23 | 7532-0028 | 2700 | 750 | 2892.2
301211164678 | 3036 | 2982 | 2952 | 780 | 2900 | 2021-08-18 11:32:05 | 54 | 30 | SJA | HV | 23 | 7532-0028 | 2700 | 750 | 2899.8
301211164654 | 3037 | 2966 | 2922 | 781 | 2860 | 2021-08-18 11:20:22 | 71 | 44 | SJA | HV | 23 | 7532-0028 | 2700 | 750 | 2856
301211164655 | 3042 | 2982 | 2954 | 782 | 2900 | 2021-08-18 10:49:27 | 60 | 28 | SJA | HV | 23 | 7532-0028 | 2700 | 750 | 2895.41
301211162423 | 3041 | 2977 | 2954 | 784 | 2900 | 2021-08-18 09:34:08 | 64 | 23 | SJA | HV | 23 | 7532-0028 | 2700 | 750 | 2895.85
301211162337 | 3040 | 2976 | 2955 | 782 | 2900 | 2021-08-18 09:22:06 | 64 | 21 | SJA | HV | 23 | 7532-0028 | 2700 | 750 | 2895.3
301211163527 | 3045 | 2969 | 2946 | 780 | 2884 | 2021-08-18 02:12:07 | 76 | 23 | SJA | HV | 23 | 7532-0028 | 2700 | 750 | 2881.92
301211164697 | 3033 | 2968 | 2942 | 780 | 2765 | 2021-08-18 02:00:06 | 65 | 26 | SJA | HV | 23 | 7532-0028 | 2700 | 750 | 2793.81
301211164690 | 3036 | 2988 | 2967 | 781 | 2900 | 2021-08-18 01:22:53 | 48 | 21 | SJA | HV | 23 | 7532-0028 | 2700 | 750 | 2883.5
301211162339 | 3035 | 2985 | 2962 | 781 | 2900 | 2021-08-18 01:11:32 | 50 | 23 | SJA | HV | 23 | 7532-0028 | 2700 | 750 | 2897.6
301211164681 | 3034 | 2974 | 2949 | 780 | 2897 | 2021-08-17 23:51:11 | 60 | 25 | SJA | HV | 23 | 7532-0028 | 2700 | 750 | 2892.17
301211164658 | 3029 | 2969 | 2935 | 780 | 2883 | 2021-08-17 23:13:25 | 60 | 34 | SJA | HV | 23 | 7532-0028 | 2700 | 750 | 2874.57
301211163884 | 2980 | 2913 | 2889 | 732 | 2827 | 2021-08-17 20:31:18 | 67 | 24 | LNP | AV | 21 | 7042-0060 | 2700 | 700 | 2829.63
301211164304 | 2979 | 2924 | 2897 | 731 | 2835 | 2021-08-17 19:09:11 | 55 | 27 | LNP | AV | 27 | 7042-0063 | 2700 | 700 | 2838.15
301211162630 | 2978 | 2913 | 2892 | 730 | 2840 | 2021-08-17 16:43:18 | 65 | 21 | LNP | AV | 21 | 7042-0064 | 2700 | 700 | 2837.125
301211161128 | 3037 | 2971 | 2952 | 730 | 2900 | 2021-08-17 16:31:07 | 66 | 19 | SJA | AV | 21 | 7032-0021 | 2700 | 700 | 2879.833
301211161621 | 3035 | 2981 | 2957 | 733 | 2900 | 2021-08-17 14:23:46 | 54 | 24 | SJA | AV | 21 | 7042-0060 | 2700 | 700 | 2896.2
301211161579 | 3046 | 2987 | 2967 | 730 | 2900 | 2021-08-17 14:07:02 | 59 | 20 | SJA | AV | 23 | 7042-0064 | 2700 | 700 | 2896.853
301211160963 | 3047 | 2983 | 2947 | 730 | 2895 | 2021-08-17 12:33:11 | 64 | 36 | SJA | AV | 21 | 7042-0064 | 2700 | 700 | 2878.85
301211161598 | 3038 | 2987 | 2967 | 730 | 2900 | 2021-08-17 12:18:57 | 51 | 20 | SJA | AV | 21 | 7042-0060 | 2700 | 700 | 2895.633
301211161602 | 3044 | 2987 | 2978 | 731 | 2900 | 2021-08-17 12:03:47 | 57 | 9 | SJA | AV | 21 | 7042-0060 | 2700 | 700 | 2892.1
301211161536 | 3048 | 2990 | 2972 | 729 | 2900 | 2021-08-17 11:40:56 | 58 | 18 | SJA | AV | 23 | 7042-0064 | 2700 | 700 | 2882.52
301211161058 | 3042 | 2978 | 2962 | 732 | 2900 | 2021-08-17 11:24:37 | 64 | 16 | SJA | AV | 21 | 7042-0064 | 2700 | 700 | 2897.95
301211161673 | 3045 | 2986 | 2972 | 732 | 2900 | 2021-08-17 10:48:01 | 59 | 14 | SJA | AV | 21 | 7042-0060 | 2700 | 700 | 2900
301211161145 | 3043 | 2966 | 2942 | 731 | 2890 | 2021-08-17 09:04:55 | 77 | 24 | SJA | AV | 21 | 7032-0021 | 2700 | 700 | 2880.2
301211162896 | 2978 | 2919 | 2897 | 730 | 2845 | 2021-08-17 08:46:03 | 59 | 22 | LNP | AV | 27 | 7042-0063 | 2700 | 700 | 2827.53
301211164397 | 2979 | 2944 | 2892 | 732 | 2840 | 2021-08-17 08:33:53 | 35 | 52 | LNP | AV | 27 | 7042-0063 | 2700 | 700 | 2816.45
301211162694 | 2987 | 2940 | 2902 | 732 | 2850 | 2021-08-17 06:27:32 | 47 | 38 | LNP | AV | 27 | 7042-0063 | 2700 | 700 | 2843.97
301211162614 | 2986 | 2937 | 2902 | 733 | 2850 | 2021-08-17 06:16:23 | 49 | 35 | LNP | AV | 21 | 7042-0064 | 2700 | 700 | 2845.25
301211164381 | 2978 | 2913 | 2877 | 732 | 2830 | 2021-08-17 05:23:29 | 65 | 36 | LNP | AV | 27 | 7042-0063 | 2700 | 700 | 2802.58
301211162827 | 2985 | 2926 | 2902 | 731 | 2820 | 2021-08-17 05:13:27 | 59 | 24 | LNP | AV | 27 | 7042-0060 | 2700 | 700 | 2835.2925
301211162709 | 2987 | 2939 | 2907 | 732 | 2860 | 2021-08-17 04:58:25 | 48 | 32 | LNP | AV | 27 | 7042-0060 | 2700 | 700 | 2822.96
301211164244 | 2980 | 2924 | 2897 | 731 | 2850 | 2021-08-17 04:44:27 | 56 | 27 | LNP | AV | 27 | 7042-0060 | 2700 | 700 | 2842.49
301211164290 | 2980 | 2909 | 2907 | 729 | 2860 | 2021-08-17 04:30:30 | 71 | 2 | LNP | AV | 27 | 7042-0060 | 2700 | 700 | 2830.75
301211162930 | 2988 | 2933 | 2902 | 727 | 2860 | 2021-08-17 02:18:54 | 55 | 31 | LNP | AV | 27 | 7042-0063 | 2700 | 700 | 2847.25
301211165286 | 3042 | 3010 | 2967 | 736 | 2900 | 2021-08-16 23:57:39 | 32 | 43 | SJA | HV | 21 | 7042-0063 | 2700 | 700 | 2888.5
301201160790 | 3036 | 2971 | 2947 | 730 | 2900 | 2021-08-16 23:04:04 | 65 | 24 | SJA | A | 21 | 7042-0063 | 2700 | 700 | 2886.97
301201160792 | 3038 | 2986 | 2947 | 730 | 2900 | 2021-08-16 21:52:02 | 52 | 39 | SJA | A | 21 | 7042-0063 | 2700 | 700 | 2888.15
301201158527 | 3039 | 2970 | 2947 | 731 | 2900 | 2021-08-16 21:15:35 | 69 | 23 | SJA | H | 21 | 7042-0063 | 2700 | 700 | 2890.27
301201160785 | 3047 | 2970 | 2962 | 729 | 2900 | 2021-08-16 19:43:27 | 77 | 8 | SJA | A | 21 | 7042-0063 | 2700 | 700 | 2875.9
301201160665 | 3039 | 2975 | 2972 | 729 | 2900 | 2021-08-16 19:29:21 | 64 | 3 | SJA | A | 21 | 7042-0063 | 2700 | 700 | 2893.92
301211160994 | 3048 | 2986 | 2937 | 730 | 2885 | 2021-08-16 19:01:58 | 62 | 49 | SJA | AV | 21 | 7032-0018 | 2700 | 700 | 2867.11
301201160770 | 3048 | 2994 | 2972 | 729 | 2900 | 2021-08-16 17:33:34 | 54 | 22 | SJA | A | 21 | 7042-0063 | 2700 | 700 | 2876
301201160754 | 3040 | 2975 | 2957 | 733 | 2900 | 2021-08-16 16:43:20 | 65 | 18 | SJA | A | 21 | 7042-0063 | 2700 | 700 | 2892.5
301211164260 | 2975 | 2911 | 2877 | 730 | 2705 | 2021-08-16 14:59:44 | 64 | 34 | LNP | AV | 27 | 7042-0063 | 2700 | 700 | 2521.93
301211166369 | 2980 | 2941 | 2907 | 732 | 2820 | 2021-08-16 03:48:09 | 39 | 34 | SJA | HV | 21 | 7042-0063 | 2700 | 700 | 2821.1
301211166368 | 2984 | 2945 | 2922 | 730 | 2870 | 2021-08-16 03:36:33 | 39 | 23 | SJA | HV | 21 | 7042-0063 | 2700 | 700 | 2858.55
301211166754 | 2984 | 2912 | 2902 | 732 | 2850 | 2021-08-16 03:14:38 | 72 | 10 | SJA | HV | 21 | 7042-0063 | 2700 | 700 | 2845.06
301211166729 | 2985 | 2937 | 2912 | 731 | 2860 | 2021-08-16 03:00:59 | 48 | 25 | SJA | HV | 21 | 7042-0063 | 2700 | 700 | 2855.5
301211166728 | 2985 | 2922 | 2902 | 731 | 2850 | 2021-08-16 02:47:21 | 63 | 20 | SJA | HV | 21 | 7042-0063 | 2700 | 700 | 2824.193
301211166682 | 2977 | 2919 | 2902 | 731 | 2850 | 2021-08-16 02:34:09 | 58 | 17 | SJA | HV | 21 | 7042-0063 | 2700 | 700 | 2842.05
301211166362 | 2980 | 2909 | 2887 | 731 | 2835 | 2021-08-16 02:19:51 | 71 | 22 | SJA | HV | 21 | 7042-0063 | 2700 | 700 | 2833.6
301211166382 | 2980 | 2922 | 2902 | 730 | 2850 | 2021-08-16 02:05:34 | 58 | 20 | SJA | HV | 21 | 7042-0063 | 2700 | 700 | 2846.18
301211166385 | 2984 | 2919 | 2902 | 732 | 2850 | 2021-08-16 01:51:16 | 65 | 17 | SJA | HV | 21 | 7042-0063 | 2700 | 700 | 2831.2
301211166379 | 2984 | 2926 | 2902 | 731 | 2850 | 2021-08-16 01:36:56 | 58 | 24 | SJA | HV | 21 | 7042-0063 | 2700 | 700 | 2850.3
301211166380 | 2988 | 2921 | 2842 | 730 | 2760 |  | 67 | 79 | SJA | HV | 21 | 7042-0063 | 2700 | 700 | 2724.6
301211166456 | 2984 | 2914 | 2852 | 732 | 2780 |  | 70 | 62 | SJA | HV | 21 | 7042-0063 | 2700 | 700 | 2769.28
301211166724 | 2984 | 2919 | 2887 | 731 | 2835 | 2021-08-15 21:53:35 | 65 | 32 | SJA | HV | 21 | 7042-0063 | 2700 | 700 | 2814.55
301211166371 | 2984 | 2924 | 2897 | 732 | 2845 | 2021-08-15 21:38:41 | 60 | 27 | SJA | HV | 21 | 7042-0063 | 2700 | 700 | 2838.53
301211166370 | 2982 | 2918 | 2892 | 730 | 2840 | 2021-08-15 21:27:46 | 64 | 26 | SJA | HV | 21 | 7042-0063 | 2700 | 700 | 2840.14
301211166355 | 2987 | 2935 | 2907 | 730 | 2820 | 2021-08-15 21:13:17 | 52 | 28 | SJA | HV | 21 | 7042-0063 | 2700 | 700 | 2827.3
301211166354 | 2978 | 2929 | 2907 | 731 | 2855 |  | 49 | 22 | SJA | HV | 21 | 7042-0063 | 2700 | 700 | 2843.433
301211166374 | 2985 | 2937 | 2912 | 732 | 2860 | 2021-08-15 20:48:16 | 48 | 25 | SJA | HV | 21 | 7042-0063 | 2700 | 700 | 2857.05
301211166375 | 2982 | 2936 | 2907 | 730 | 2855 | 2021-08-15 20:34:08 | 46 | 29 | SJA | HV | 21 | 7042-0063 | 2700 | 700 | 2842.55
301211166402 | 2985 | 2912 | 2892 | 730 | 2840 | 2021-08-15 19:44:20 | 73 | 20 | SJA | HV | 21 | 7042-0063 | 2700 | 700 | 2838.3
301211166457 | 2986 | 2935 | 2917 | 730 | 2865 |  | 51 | 18 | SJA | HV | 21 | 7042-0063 | 2700 | 700 | 2834.275
301211166383 | 2982 | 2906 | 2887 | 732 | 2835 | 2021-08-15 19:01:03 | 76 | 19 | SJA | HV | 21 | 7042-0063 | 2700 | 700 | 2826.3
301211166396 | 2981 | 2927 | 2907 | 730 | 2850 | 2021-08-15 18:32:38 | 54 | 20 | SJA | HV | 21 | 7042-0063 | 2700 | 700 | 2856.58
301211166401 | 2984 | 2940 | 2917 | 732 | 2865 | 2021-08-15 18:17:58 | 44 | 23 | SJA | HV | 21 | 7042-0063 | 2700 | 700 | 2864.2
301211166431 | 2985 | 2925 | 2902 | 730 | 2750 | 2021-08-15 17:48:45 | 60 | 23 | SJA | HV | 21 | 7042-0063 | 2700 | 700 | 2781.383
301211166736 | 2981 | 2931 | 2912 | 732 | 2860 | 2021-08-15 17:29:56 | 50 | 19 | SJA | HV | 21 | 7042-0063 | 2700 | 700 | 2852.62
301211166397 | 2984 | 2917 | 2902 | 731 | 2850 | 2021-08-15 16:56:39 | 67 | 15 | SJA | HV | 21 | 7042-0063 | 2700 | 700 | 2844.19
301211166432 | 2979 | 2915 | 2892 | 731 | 2840 | 2021-08-15 16:20:39 | 64 | 23 | SJA | HV | 21 | 7042-0063 | 2700 | 700 | 2839.578
301211166426 | 2980 | 2909 | 2882 | 732 | 2830 | 2021-08-15 15:46:49 | 71 | 27 | SJA | HV | 21 | 7042-0063 | 2700 | 700 | 2828.85
301211166376 | 2987 | 2936 | 2917 | 732 | 2865 | 2021-08-15 15:17:42 | 51 | 19 | SJA | HV | 21 | 7042-0063 | 2700 | 700 | 2837.93
301211166458 | 2984 | 2905 | 2887 | 731 | 2835 | 2021-08-15 14:49:40 | 79 | 18 | SJA | HV | 21 | 7042-0063 | 2700 | 700 | 2832.1
301211166459 | 2980 | 2906 | 2887 | 732 | 2795 | 2021-08-15 14:30:53 | 74 | 19 | SJA | HV | 21 | 7042-0063 | 2700 | 700 | 2807.633
301211166393 | 2988 | 2938 | 2922 | 730 | 2870 | 2021-08-15 14:12:20 | 50 | 16 | SJA | HV | 21 | 7042-0063 | 2700 | 700 | 2851
301211166390 | 2979 | 2914 | 2897 | 732 | 2845 | 2021-08-15 12:36:19 | 65 | 17 | SJA | HV | 21 | 7042-0063 | 2700 | 700 | 2823.83
301211166463 | 2985 | 2912 | 2892 | 733 | 2840 | 2021-08-15 12:23:55 | 73 | 20 | SJA | HV | 21 | 7042-0063 | 2700 | 700 | 2837.58
301211166465 | 2982 | 2924 | 2907 | 731 | 2855 | 2021-08-15 11:59:02 | 58 | 17 | SJA | HV | 21 | 7042-0063 | 2700 | 700 | 2845.56
301211166471 | 2984 | 2918 | 2902 | 731 | 2850 | 2021-08-15 11:46:47 | 66 | 16 | SJA | HV | 21 | 7042-0063 | 2700 | 700 | 2845
301211166460 | 2985 | 2927 | 2907 | 732 | 2855 | 2021-08-15 11:33:31 | 58 | 20 | SJA | HV | 21 | 7042-0063 | 2700 | 700 | 2849.22
301211166424 | 2984 | 2933 | 2912 | 731 | 2830 | 2021-08-15 10:58:21 | 51 | 21 | SJA | HV | 21 | 7042-0063 | 2700 | 700 | 2845.78
301211166395 | 2987 | 2930 | 2907 | 730 | 2855 | 2021-08-15 10:43:30 | 57 | 23 | SJA | HV | 21 | 7042-0063 | 2700 | 700 | 2845.66
301211166392 | 2984 | 2907 | 2882 | 731 | 2830 | 2021-08-15 10:24:54 | 77 | 25 | SJA | HV | 21 | 7042-0063 | 2700 | 700 | 2827.8
301211165301 | 3044 | 2981 | 2952 | 732 | 2730 | 2021-08-15 09:28:22 | 63 | 29 | SJA | HV | 21 | 7042-0063 | 2700 | 700 | 2851.725
301211166691 | 2980 | 2928 | 2902 | 730 | 2850 | 2021-08-15 06:15:33 | 52 | 26 | SJA | HV | 21 | 7042-0067 | 2700 | 700 | 2827.958
301211165370 | 3038 | 2980 | 2947 | 732 | 2770 | 2021-08-15 07:58:07 | 58 | 33 | SJA | HV | 21 | 7042-0063 | 2700 | 700 | 2797.15
301211166687 | 2981 | 2915 | 2837 | 730 | 2750 | 2021-08-15 06:29:11 | 66 | 78 | SJA | HV | 21 | 7042-0067 | 2700 | 700 | 2719.12
301211166692 | 2987 | 2928 | 2902 | 729 | 2850 |  | 59 | 26 | SJA | HV | 21 | 7042-0067 | 2700 | 700 | 2843.6
301211166709 | 2982 | 2918 | 2887 | 730 | 2835 | 2021-08-15 05:47:46 | 64 | 31 | SJA | HV | 21 | 7042-0067 | 2700 | 700 | 2832.46
301211166707 | 2984 | 2924 | 2897 | 730 | 2845 | 2021-08-15 05:36:07 | 60 | 27 | SJA | HV | 21 | 7042-0067 | 2700 | 700 | 2841.55
301211166756 | 2989 | 2926 | 2902 | 730 | 2850 | 2021-08-15 05:16:50 | 63 | 24 | SJA | HV | 21 | 7042-0067 | 2700 | 700 | 2845.26
301211166678 | 2984 | 2920 | 2887 | 729 | 2835 | 2021-08-15 05:06:26 | 64 | 33 | SJA | HV | 21 | 7042-0067 | 2700 | 700 | 2812
301211166675 | 2977 | 2903 | 2882 | 732 | 2830 | 2021-08-15 04:36:20 | 74 | 21 | SJA | HV | 21 | 7042-0067 | 2700 | 700 | 2825.54
301211166695 | 2987 | 2921 | 2902 | 7230 | 2850 | 2021-08-15 04:21:11 | 66 | 19 | SJA | HV | 21 | 7042-0067 | 2700 | 700 | 2811.1
301211166722 | 2984 | 2934 | 2907 | 731 | 2855 | 2021-08-15 03:46:26 | 50 | 27 | SJA | HV | 21 | 7042-0067 | 2700 | 700 | 2844.48
301211166697 | 2981 | 2903 | 2872 | 732 | 2830 |  | 78 | 31 | SJA | HV | 21 | 7042-0067 | 2700 | 700 | 2801.945
301211166696 | 2979 | 2927 | 2902 | 723 | 2850 | 2021-08-15 01:50:39 | 52 | 25 | SJA | HV | 21 | 7042-0067 | 2700 | 700 | 2850.29
301211166699 | 2982 | 2930 | 2902 | 732 | 2850 | 2021-08-14 23:18:10 | 52 | 28 | SJA | HV | 21 | 7042-0067 | 2700 | 700 | 2843.45
301211166700 | 2984 | 2922 | 2902 | 730 | 2850 | 2021-08-14 23:03:53 | 62 | 20 | SJA | HV | 21 | 7042-0067 | 2700 | 700 | 2850.17
301211166686 | 2981 | 2908 | 2882 | 732 | 2830 | 2021-08-14 22:49:40 | 73 | 26 | SJA | HV | 21 | 7042-0067 | 2700 | 700 | 2830.75
301211166698 | 2975 | 2925 | 2902 | 730 | 2850 | 2021-08-14 21:49:22 | 50 | 23 | SJA | HV | 21 | 7042-0067 | 2700 | 700 | 2832.199
301211166680 | 2980 | 2924 | 2892 | 728 | 2840 | 2021-08-14 21:34:25 | 56 | 32 | SJA | HV | 21 | 7042-0067 | 2700 | 700 | 2833.605
301211166677 | 2975 | 2918 | 2892 | 731 | 2840 | 2021-08-14 21:23:31 | 57 | 26 | SJA | HV | 21 | 7042-0067 | 2700 | 700 | 2837.9
301211166693 | 2986 | 2931 | 2902 | 731 | 2850 | 2021-08-14 21:12:31 | 55 | 29 | SJA | HV | 21 | 7042-0067 | 2700 | 700 | 2825.6
301211166694 | 2981 | 2920 | 2892 | 729 | 2840 | 2021-08-14 20:43:04 | 61 | 28 | SJA | HV | 21 | 7042-0067 | 2700 | 700 | 2838.475
301211166674 | 2982 | 2923 | 2905 | 730 | 2853 | 2021-08-14 17:04:56 | 59 | 18 | SJA | HV | 21 | 7042-0067 | 2700 | 700 | 2843.39
301211166671 | 2984 | 2929 | 2905 | 730 | 2853 | 2021-08-14 16:44:13 | 55 | 24 | SJA | HV | 21 | 7042-0067 | 2700 | 700 | 2842.69
301211166732 | 2980 | 2902 | 2881 | 731 | 2829 | 2021-08-14 16:31:40 | 78 | 21 | SJA | HV | 21 | 7042-0067 | 2700 | 700 | 2828.41
301211166688 | 2976 | 2902 | 2886 | 731 | 2834 | 2021-08-14 15:29:45 | 74 | 16 | SJA | HV | 21 | 7042-0067 | 2700 | 700 | 2827.65
301211166689 | 2986 | 2923 | 2905 | 732 | 2853 | 2021-08-14 15:17:19 | 63 | 18 | SJA | HV | 21 | 7042-0067 | 2700 | 700 | 2839.71
301211166690 | 2984 | 2922 | 2903 | 730 | 2851 | 2021-08-14 15:04:40 | 62 | 19 | SJA | HV | 21 | 7042-0067 | 2700 | 700 | 2848.45
301211166673 | 2980 | 2920 | 2849 | 729 | 2777 | 2021-08-14 14:50:43 | 60 | 71 | SJA | HV | 21 | 7042-0067 | 2700 | 700 | 2772.66
301211166758 | 2981 | 2933 | 2912 | 730 | 2860 | 2021-08-14 10:09:40 | 48 | 21 | SJA | HV | 21 | 7042-0067 | 2700 | 700 | 2859.34
301211166759 | 2980 | 2937 | 2921 | 730 | 2869 |  | 43 | 16 | SJA | HV | 21 | 7042-0067 | 2700 | 700 | 2863.61
301211166753 | 2978 | 2906 | 2887 | 730 | 2835 | 2021-08-14 09:28:26 | 72 | 19 | SJA | HV | 21 | 7042-0067 | 2700 | 700 | 2829.85
301211166676 | 2984 | 2920 | 2892 | 728 | 2850 |  | 64 | 28 | SJA | HV | 21 | 7042-0067 | 2700 | 700 | 2837.445
301211166240 | 2650 | 2579 | 2567 | 631 | 2505 | 2021-08-14 03:39:21 | 71 | 12 | SJA | HV | 24 | 6042-0056 | 2400 | 600 | 2505.61
301211166057 | 2646 | 2577 | 2517 | 633 | 2410 | 2021-08-14 02:50:51 | 69 | 60 | SJA | HV | 24 | 6042-0056 | 2400 | 600 | 2423.14
301211166292 | 2640 | 2570 | 2552 | 632 | 2500 | 2021-08-14 02:18:02 | 70 | 18 | SJA | HV | 24 | 6042-0055 | 2400 | 600 | 2492.9
301211166152 | 2655 | 2576 | 2557 | 630 | 2450 | 2021-08-14 02:04:35 | 79 | 19 | SJA | HV | 24 | 6042-0055 | 2400 | 600 | 2464.88
301211166241 | 2655 | 2576 | 2552 | 631 | 2500 | 2021-08-14 01:52:32 | 79 | 24 | SJA | HV | 24 | 6042-0055 | 2400 | 600 | 2491.75
301211166305 | 2644 | 2587 | 2562 | 632 | 2510 | 2021-08-14 01:40:17 | 57 | 25 | SJA | HV | 24 | 6042-0055 | 2400 | 600 | 2508.49
301211166310 | 2647 | 2590 | 2567 | 632 | 2515 | 2021-08-14 00:01:08 | 57 | 23 | SJA | HV | 24 | 6042-0055 | 2400 | 600 | 2514.44
301211166307 | 2645 | 2593 | 2567 | 632 | 2515 | 2021-08-13 23:49:05 | 52 | 26 | SJA | HV | 24 | 6042-0055 | 2400 | 600 | 2512.61
301211166276 | 2647 | 2608 | 2582 | 631 | 2525 | 2021-08-13 23:36:44 | 39 | 26 | SJA | HV | 24 | 6042-0055 | 2400 | 600 | 2519.05
301211166288 | 2641 | 2585 | 2562 | 631 | 2510 | 2021-08-13 23:15:19 | 56 | 23 | SJA | HV | 24 | 6042-0055 | 2400 | 600 | 2507.5
301211166286 | 2647 | 2575 | 2547 | 632 | 2495 | 2021-08-13 21:47:03 | 72 | 28 | SJA | HV | 24 | 6042-0055 | 2400 | 600 | 2494.6
301211166274 | 2641 | 2587 | 2567 | 631 | 2515 | 2021-08-13 21:26:58 | 54 | 20 | SJA | HV | 24 | 6042-0055 | 2400 | 600 | 2508.94
301211166277 | 2639 | 2575 | 2552 | 632 | 2500 | 2021-08-13 21:17:51 | 64 | 23 | SJA | HV | 24 | 6042-0055 | 2400 | 600 | 2488.45
301211166118 | 2660 | 2595 | 2567 | 632 | 2515 | 2021-08-13 21:05:07 | 65 | 28 | SJA | HV | 24 | 6042-0055 | 2400 | 600 | 2508.8
301211166294 | 2640 | 2587 | 2562 | 632 | 2510 | 2021-08-13 20:41:38 | 53 | 25 | SJA | HV | 24 | 6042-0055 | 2400 | 600 | 2509.79
301211166243 | 2646 | 2581 | 2552 | 632 | 2500 | 2021-08-13 20:16:46 | 65 | 29 | SJA | HV | 24 | 6042-0055 | 2400 | 600 | 2493.93
301211166280 | 2648 | 2590 | 2557 | 630 | 2505 | 2021-08-13 20:04:24 | 58 | 33 | SJA | HV | 24 | 6042-0055 | 2400 | 600 | 2504.95
301211166235 | 2650 | 2575 | 2557 | 630 | 2505 | 2021-08-14 05:24:53 | 75 | 18 | SJA | HV | 24 | 6042-0055 | 2400 | 600 | 2502.8
301211166284 | 2645 | 2610 | 2587 | 631 | 2525 | 2021-08-14 05:13:40 | 35 | 23 | SJA | HV | 24 | 6042-0055 | 2400 | 600 | 2520.1
301211166281 | 2646 | 2584 | 2562 | 631 | 2510 | 2021-08-14 05:03:54 | 62 | 22 | SJA | HV | 24 | 6042-0055 | 2400 | 600 | 2507.16
301211166315 | 2640 | 2588 | 2571 | 630 | 2519 | 2021-08-14 04:44:23 | 52 | 17 | SJA | HV | 24 | 6042-0055 | 2400 | 600 | 2511.64
301211166303 | 2641 | 2602 | 2583 | 631 | 2525 | 2021-08-14 04:32:58 | 39 | 19 | SJA | HV | 24 | 6042-0055 | 2400 | 600 | 2521.85
301211166234 | 2647 | 2602 | 2589 | 631 | 2525 | 2021-08-14 04:23:15 | 45 | 13 | SJA | HV | 24 | 6042-0055 | 2400 | 600 | 2524.4
301211166163 | 2652 | 2582 | 2560 | 632 | 2498 | 2021-08-14 04:13:27 | 70 | 22 | SJA | HV | 24 | 6042-0056 | 2400 | 600 | 2497.05
301211166090 | 2643 | 2600 | 2577 | 630 | 2525 | 2021-08-14 04:03:32 | 43 | 23 | SJA | HV | 24 | 6042-0056 | 2400 | 600 | 2521.55
301211166101 | 2646 | 2615 | 2588 | 632 | 2525 | 2021-08-14 03:53:52 | 31 | 27 | SJA | HV | 24 | 6042-0056 | 2400 | 600 | 2524.25
301211166097 | 2644 | 2596 | 2585 | 630 | 2525 | 2021-08-14 03:44:08 | 48 | 11 | SJA | HV | 24 | 6042-0056 | 2400 | 600 | 2480.04
301211166311 | 2640 | 2587 | 2569 | 631 | 2517 |  | 53 | 18 | SJA | HV | 24 | 6042-0055 | 2400 | 600 | 2486.68
301211166283 | 2646 | 2612 | 2593 | 632 | 2525 | 2021-08-14 02:39:06 | 34 | 19 | SJA | HV | 24 | 6042-0055 | 2400 | 600 | 2521.9
301211166282 | 2640 | 2604 | 2566 | 631 | 2514 | 2021-08-14 02:29:24 | 36 | 38 | SJA | HV | 24 | 6042-0056 | 2400 | 600 | 2497.42
301211166129 | 2653 | 2590 | 2567 | 632 | 2515 | 2021-08-14 02:19:59 | 63 | 23 | SJA | HV | 24 | 6042-0056 | 2400 | 600 | 2510.75
301211166139 | 2653 | 2597 | 2569 | 632 | 2487 | 2021-08-14 02:10:23 | 56 | 28 | SJA | HV | 24 | 6042-0056 | 2400 | 600 | 2496.55
301211166140 | 2656 | 2591 | 2569 | 633 | 2507 | 2021-08-14 01:59:20 | 65 | 22 | SJA | HV | 24 | 6042-0056 | 2400 | 600 | 2502.45
301211166098 | 2649 | 2597 | 2578 | 631 | 2525 | 2021-08-14 00:12:11 | 52 | 19 | SJA | HV | 24 | 6042-0056 | 2400 | 600 | 2520.82
301211166192 | 2653 | 2587 | 2571 | 631 | 2519 | 2021-08-13 23:33:24 | 66 | 16 | SJA | HV | 24 | 6042-0056 | 2400 | 600 | 2510.58
301211166144 | 2652 | 2614 | 2597 | 631 | 2525 | 2021-08-13 23:24:04 | 38 | 17 | SJA | HV | 24 | 6042-0056 | 2400 | 600 | 2524.7
301211166193 | 2650 | 2593 | 2568 | 631 | 2516 | 2021-08-13 23:13:51 | 57 | 25 | SJA | HV | 24 | 6042-0056 | 2400 | 600 | 2498.22
301211166186 | 2651 | 2587 | 2570 | 630 | 2518 | 2021-08-13 22:55:07 | 64 | 17 | SJA | HV | 24 | 6042-0056 | 2400 | 600 | 2499.83
301211166181 | 2656 | 2593 | 2573 | 630 | 2521 |  | 63 | 20 | SJA | HV | 24 | 6042-0056 | 2400 | 600 | 2506.41
301211166191 | 2645 | 2606 | 2584 | 630 | 2509 |  | 39 | 22 | SJA | HV | 24 | 6042-0056 | 2400 | 600 | 2510.74
301211166123 | 2640 | 2584 | 2521 | 632 | 2444 | 2021-08-13 22:23:10 | 56 | 63 | SJA | HV | 24 | 6042-0056 | 2400 | 600 | 2446.84
301211166137 | 2647 | 2593 | 2576 | 634 | 2524 | 2021-08-13 21:17:48 | 54 | 17 | SJA | HV | 24 | 6042-0056 | 2400 | 600 | 2519.33
301211166138 | 2647 | 2606 | 2590 | 631 | 2525 | 2021-08-13 21:06:08 | 41 | 16 | SJA | HV | 24 | 6042-0056 | 2400 | 600 | 2524.28
301211166308 | 2639 | 2594 | 2576 | 631 | 2524 | 2021-08-13 20:54:52 | 45 | 18 | SJA | HV | 24 | 6042-0055 | 2400 | 600 | 2524.21
301211166271 | 2647 | 2602 | 2591 | 630 | 2524 | 2021-08-13 20:43:44 | 45 | 11 | SJA | HV | 24 | 6042-0055 | 2400 | 600 | 2524.04
301211166279 | 2648 | 2602 | 2588 | 631 | 2525 | 2021-08-13 20:14:55 | 46 | 14 | SJA | HV | 24 | 6042-0055 | 2400 | 600 | 2523.22
301211166299 | 2639 | 2582 | 2557 | 630 | 2505 | 2021-08-13 05:57:40 | 57 | 25 | SJA | HV | 24 | 6042-0055 | 2400 | 600 | 2504.39
301211166270 | 2651 | 2604 | 2587 | 631 | 2525 | 2021-08-13 06:47:22 | 47 | 17 | SJA | HV | 24 | 6042-0055 | 2400 | 600 | 2522.1
301211166304 | 2641 | 2587 | 2572 | 631 | 2520 | 2021-08-13 06:34:49 | 54 | 15 | SJA | HV | 24 | 6042-0055 | 2400 | 600 | 2513.14
301211166302 | 2644 | 2606 | 2592 | 630 | 2525 | 2021-08-13 06:22:24 | 38 | 14 | SJA | HV | 24 | 6042-0055 | 2400 | 600 | 2524.12
301211166245 | 2650 | 2605 | 2587 | 631 | 2525 |  | 45 | 18 | SJA | HV | 24 | 6042-0055 | 2400 | 600 | 2517.39
301211166298 | 2647 | 2585 | 2577 | 632 | 2525 | 2021-08-13 05:24:15 | 62 | 8 | SJA | HV | 24 | 6042-0055 | 2400 | 600 | 2523.48
301211166319 | 2644 | 2587 | 2572 | 631 | 2520 | 2021-08-13 05:09:55 | 57 | 15 | SJA | HV | 24 | 6042-0055 | 2400 | 600 | 2518
301211166322 | 2644 | 2588 | 2577 | 633 | 2525 | 2021-08-13 04:48:43 | 56 | 11 | SJA | HV | 24 | 6042-0055 | 2400 | 600 | 2524.95
301211166082 | 2643 | 2593 | 2582 | 632 | 2525 | 2021-08-13 04:20:09 | 50 | 11 | SJA | HV | 24 | 6042-0056 | 2400 | 600 | 2516.6
301211166083 | 2644 | 2609 | 2592 | 630 | 2525 | 2021-08-13 04:03:52 | 35 | 17 | SJA | HV | 24 | 6042-0056 | 2400 | 600 | 2521.09
301211166108 | 2647 | 2611 | 2592 | 631 | 2525 | 2021-08-13 03:50:34 | 36 | 19 | SJA | HV | 24 | 6042-0056 | 2400 | 600 | 2517.38
301211166143 | 2648 | 2595 | 2577 | 632 | 2525 | 2021-08-13 03:07:14 | 53 | 18 | SJA | HV | 24 | 6042-0056 | 2400 | 600 | 2514.55
301211166188 | 2657 | 2588 | 2577 | 631 | 2525 | 2021-08-13 02:09:27 | 69 | 11 | SJA | HV | 24 | 6042-0056 | 2400 | 600 | 2523.8
301211166124 | 2645 | 2583 | 2567 | 631 | 2510 | 2021-08-13 02:35:57 | 62 | 16 | SJA | HV | 24 | 6042-0056 | 2400 | 600 | 2506.75
301211166174 | 2651 | 2580 | 2567 | 630 | 2515 | 2021-08-13 02:22:42 | 71 | 13 | SJA | HV | 24 | 6042-0056 | 2400 | 600 | 2510.15
301211166145 | 2655 | 2604 | 2577 | 632 | 2525 | 2021-08-13 01:51:21 | 51 | 27 | SJA | HV | 24 | 6042-0056 | 2400 | 600 | 2523.3
301211166128 | 2649 | 2579 | 2577 | 632 | 2525 | 2021-08-13 01:24:36 | 70 | 2 | SJA | HV | 24 | 6042-0056 | 2400 | 600 | 2520.25
301211166099 | 2655 | 2592 | 2577 | 632 | 2525 | 2021-08-13 01:11:31 | 63 | 15 | SJA | HV | 24 | 6042-0056 | 2400 | 600 | 2521.37
301211166102 | 2640 | 2592 | 2562 | 631 | 2510 | 2021-08-12 23:53:29 | 48 | 30 | SJA | HV | 24 | 6042-0056 | 2400 | 600 | 2502.73
301211166125 | 2649 | 2587 | 2577 | 632 | 2525 | 2021-08-12 23:35:18 | 62 | 10 | SJA | HV | 24 | 6042-0056 | 2400 | 600 | 2521.85
301211166182 | 2646 | 2580 | 2572 | 631 | 2520 | 2021-08-12 23:04:02 | 66 | 8 | SJA | HV | 24 | 6042-0056 | 2400 | 600 | 2518.15
301211166306 | 2647 | 2598 | 2577 | 631 | 2525 | 2021-08-12 22:37:24 | 49 | 21 | SJA | HV | 24 | 6042-0056 | 2400 | 600 | 2514.71
301211166063 | 2654 | 2611 | 2592 | 631 | 2525 | 2021-08-12 21:58:16 | 43 | 19 | SJA | HV | 24 | 6042-0056 | 2400 | 600 | 2522
301211166060 | 2647 | 2597 | 2582 | 632 | 2525 | 2021-08-12 21:40:57 | 50 | 15 | SJA | HV | 24 | 6042-0056 | 2400 | 600 | 2518.54
301211166185 | 2657 | 2593 | 2577 | 631 | 2525 | 2021-08-12 21:23:14 | 64 | 16 | SJA | HV | 24 | 6042-0056 | 2400 | 600 | 2524.19
301211166071 | 2646 | 2597 | 2582 | 632 | 2525 | 2021-08-12 21:10:01 | 49 | 15 | SJA | HV | 24 | 6042-0056 | 2400 | 600 | 2521.59
301211166068 | 2650 | 2599 | 2582 | 631 | 2525 | 2021-08-12 20:56:52 | 51 | 17 | SJA | HV | 24 | 6042-0056 | 2400 | 600 | 2509.86
301211166173 | 2656 | 2610 | 2592 | 632 | 2525 | 2021-08-12 20:43:36 | 46 | 18 | SJA | HV | 24 | 6042-0056 | 2400 | 600 | 2524.6
301211166244 | 2652 | 2581 | 2557 | 630 | 2505 | 2021-08-12 20:30:13 | 71 | 24 | SJA | HV | 24 | 6042-0056 | 2400 | 600 | 2501.28
301211166285 | 2645 | 2577 | 2557 | 630 | 2505 | 2021-08-12 20:10:14 | 68 | 20 | SJA | HV | 24 | 6042-0056 | 2400 | 600 | 2503.9
301211166066 | 2651 | 2603 | 2582 | 632 | 2520 | 2021-08-12 19:52:48 | 48 | 21 | SJA | HV | 24 | 6042-0056 | 2400 | 600 | 2517.4
301211166175 | 2647 | 2590 | 2569 | 631 | 2517 | 2021-08-12 18:15:16 | 57 | 21 | SJA | HV | 24 | 6042-0056 | 2400 | 600 | 2503.82
301211166103 | 2643 | 2593 | 2566 | 632 | 2514 | 2021-08-12 18:04:08 | 50 | 27 | SJA | HV | 24 | 6042-0056 | 2400 | 600 | 2506.01
301211166100 | 2647 | 2591 | 2582 | 630 | 2525 | 2021-08-12 17:19:12 | 56 | 9 | SJA | HV | 24 | 6042-0056 | 2400 | 600 | 2521.06
301211166189 | 2653 | 2613 | 2594 | 631 | 2525 | 2021-08-12 17:08:11 | 40 | 19 | SJA | HV | 24 | 6042-0056 | 2400 | 600 | 2524.3
301211166184 | 2644 | 2588 | 2567 | 632 | 2515 | 2021-08-12 16:57:04 | 56 | 21 | SJA | HV | 24 | 6042-0056 | 2400 | 600 | 2513.18
301211166166 | 2645 | 2586 | 2524 | 632 | 2452 | 2021-08-12 16:35:08 | 59 | 62 | SJA | HV | 24 | 6042-0056 | 2400 | 600 | 2441.39
301211166146 | 2647 | 2586 | 2570 | 632 | 2518 | 2021-08-12 14:25:34 | 61 | 16 | SJA | HV | 24 | 6042-0056 | 2400 | 600 | 2509.49
301211166091 | 2644 | 2590 | 2589 | 630 | 2525 | 2021-08-12 14:13:49 | 54 | 1 | SJA | HV | 24 | 6042-0056 | 2400 | 600 | 2524.91
301211166096 | 2641 | 2598 | 2574 | 632 | 2522 | 2021-08-12 11:57:55 | 43 | 24 | SJA | HV | 24 | 6042-0056 | 2400 | 600 | 2513.34
301211166160 | 2659 | 2594 | 2574 | 632 | 2512 | 2021-08-12 11:05:52 | 65 | 20 | SJA | HV | 24 | 6042-0056 | 2400 | 600 | 2508.66
301211166078 | 2642 | 2600 | 2584 | 633 | 2497 | 2021-08-12 09:47:58 | 42 | 16 | SJA | HV | 24 | 6042-0056 | 2400 | 600 | 2498.99
301211166111 | 2642 | 2610 | 2585 | 631 | 2518 | 2021-08-12 09:26:10 | 32 | 25 | SJA | HV | 24 | 6042-0056 | 2400 | 600 | 2474.85
301211166080 | 2640 | 2609 | 2581 | 632 | 2525 | 2021-08-12 08:49:08 | 31 | 28 | SJA | HV | 24 | 6042-0056 | 2400 | 600 | 2512.2
301211166159 | 2640 | 2582 | 2562 | 630 | 2510 | 2021-08-12 06:30:56 | 58 | 20 | SJA | HV | 24 | 6042-0056 | 2400 | 600 | 2508.93
301211166158 | 2656 | 2582 | 2567 | 631 | 2515 | 2021-08-12 06:17:43 | 74 | 15 | SJA | HV | 24 | 6042-0056 | 2400 | 600 | 2505.55
301211166155 | 2647 | 2569 | 2557 | 631 | 2505 | 2021-08-12 06:04:28 | 78 | 12 | SJA | HV | 24 | 6042-0056 | 2400 | 600 | 2503.78
301211166148 | 2653 | 2575 | 2562 | 632 | 2510 | 2021-08-12 04:42:25 | 78 | 13 | SJA | HV | 24 | 6042-0056 | 2400 | 600 | 2505.56
301211166112 | 2640 | 2582 | 2567 | 632 | 2515 | 2021-08-12 04:29:07 | 58 | 15 | SJA | HV | 24 | 6042-0056 | 2400 | 600 | 2513.95
301211166115 | 2652 | 2589 | 2577 | 633 | 2525 | 2021-08-12 04:15:48 | 63 | 12 | SJA | HV | 24 | 6042-0056 | 2400 | 600 | 2521.45
301211166196 | 2656 | 2597 | 2567 | 633 | 2515 |  | 59 | 30 | SJA | HV | 24 | 6042-0056 | 2400 | 600 | 2504.85
301211166079 | 2646 | 2606 | 2592 | 630 | 2525 | 2021-08-12 03:33:45 | 40 | 14 | SJA | HV | 24 | 6042-0056 | 2400 | 600 | 2524.89
301211166162 | 2649 | 2589 | 2582 | 632 | 2525 | 2021-08-12 03:21:13 | 60 | 7 | SJA | HV | 24 | 6042-0056 | 2400 | 600 | 2514.76
301211166168 | 2642 | 2575 | 2557 | 631 | 2505 | 2021-08-12 03:07:43 | 67 | 18 | SJA | HV | 24 | 6042-0056 | 2400 | 600 | 2499.78
301211166165 | 2655 | 2590 | 2577 | 631 | 2525 | 2021-08-12 02:52:25 | 65 | 13 | SJA | HV | 24 | 6042-0056 | 2400 | 600 | 2523.24
301211166061 | 2655 | 2602 | 2582 | 634 | 2525 | 2021-08-12 02:39:59 | 53 | 20 | SJA | HV | 24 | 6042-0056 | 2400 | 600 | 2524.36
301211166075 | 2647 | 2587 | 2572 | 633 | 2505 | 2021-08-12 01:39:36 | 60 | 15 | SJA | HV | 24 | 6042-0056 | 2400 | 600 | 2509.74
301211166067 | 2648 | 2593 | 2577 | 631 | 2525 | 2021-08-12 00:51:16 | 55 | 16 | SJA | HV | 24 | 6042-0056 | 2400 | 600 | 2522.88
301211166064 | 2647 | 2593 | 2582 | 632 | 2480 | 2021-08-12 00:37:27 | 54 | 11 | SJA | HV | 24 | 6042-0056 | 2400 | 600 | 2498.53
301211166110 | 2646 | 2587 | 2572 | 630 | 2520 | 2021-08-11 23:06:41 | 59 | 15 | SJA | HV | 24 | 6042-0056 | 2400 | 600 | 2519
301211166107 | 2648 | 2593 | 2577 | 630 | 2525 | 2021-08-11 22:53:17 | 55 | 16 | SJA | HV | 24 | 6042-0056 | 2400 | 600 | 2523.95
301211166084 | 2642 | 2590 | 2582 | 632 | 2525 | 2021-08-11 22:34:56 | 52 | 8 | SJA | HV | 24 | 6042-0056 | 2400 | 600 | 2522.8
301211166076 | 2643 | 2594 | 2572 | 631 | 2520 | 2021-08-11 22:21:35 | 49 | 22 | SJA | HV | 24 | 6042-0056 | 2400 | 600 | 2518.2
301211166164 | 2647 | 2587 | 2577 | 630 | 2525 | 2021-08-11 22:08:12 | 60 | 10 | SJA | HV | 24 | 6042-0056 | 2400 | 600 | 2524.4
301211166161 | 2655 | 2613 | 2597 | 630 | 2525 | 2021-08-11 21:54:00 | 42 | 16 | SJA | HV | 24 | 6042-0056 | 2400 | 600 | 2523.24
301211166197 | 2649 | 2612 | 2572 | 632 | 2515 | 2021-08-11 21:12:46 | 37 | 40 | SJA | HV | 24 | 6042-0056 | 2400 | 600 | 2511.45
301211166114 | 2644 | 2588 | 2572 | 632 | 2520 | 2021-08-11 11:57:02 | 56 | 16 | SJA | HV | 24 | 6042-0056 | 2400 | 600 | 2520.01
301211166105 | 2651 | 2595 | 2585 | 631 | 2525 | 2021-08-11 15:51:43 | 56 | 10 | SJA | HV | 24 | 6042-0056 | 2400 | 600 | 2509.31
301211166095 | 2646 | 2595 | 2577 | 630 | 2525 | 2021-08-11 15:39:55 | 51 | 18 | SJA | HV | 24 | 6042-0056 | 2400 | 600 | 2515.17
301211166092 | 2641 | 2593 | 2577 | 632 | 2525 | 2021-08-11 15:28:20 | 48 | 16 | SJA | HV | 24 | 6042-0056 | 2400 | 600 | 2524.15
301211166157 | 2651 | 2595 | 2582 | 632 | 2525 | 2021-08-11 13:57:03 | 56 | 13 | SJA | HV | 24 | 6042-0056 | 2400 | 600 | 2463.3
301211166195 | 2656 | 2579 | 2562 | 632 | 2510 |  | 77 | 17 | SJA | HV | 24 | 6042-0056 | 2400 | 600 | 2490.5
301211166085 | 2654 | 2589 | 2577 | 632 | 2525 | 2021-08-11 11:45:17 | 65 | 12 | SJA | HV | 24 | 6042-0056 | 2400 | 600 | 2515.5
301211165402 | 2988 | 2932 | 2902 | 730 | 2790 | 2021-08-10 14:12:41 | 56 | 30 | LNP | AV | 21 | 7042-0067 | 2700 | 700 | 2811.3
301211165401 | 2990 | 2933 | 2887 | 730 | 2790 | 2021-08-10 14:01:13 | 57 | 46 | LNP | AV | 21 | 7042-0067 | 2700 | 700 | 2790.39
301211165410 | 2984 | 2909 | 2902 | 731 | 2790 | 2021-08-10 06:28:22 | 75 | 7 | LNP | AV | 21 | 7042-0067 | 2700 | 700 | 2807.76
301211165407 | 2983 | 2925 | 2897 | 731 | 2790 | 2021-08-10 06:13:40 | 58 | 28 | LNP | AV | 21 | 7042-0067 | 2700 | 700 | 2804.5
301211165409 | 2985 | 2925 | 2902 | 730 | 2790 | 2021-08-10 05:59:13 | 60 | 23 | LNP | AV | 21 | 7042-0067 | 2700 | 700 | 2781.383
301211165408 | 2982 | 2923 | 2907 | 732 | 2790 | 2021-08-10 05:19:54 | 59 | 16 | LNP | AV | 21 | 7042-0067 | 2700 | 700 | 2808.39
301211165406 | 2989 | 2926 | 2917 | 730 | 2790 | 2021-08-10 04:20:20 | 63 | 9 | LNP | AV | 21 | 7042-0067 | 2700 | 700 | 2814.48
301211165405 | 2991 | 2946 | 2902 | 730 | 2790 | 2021-08-10 04:02:42 | 45 | 44 | LNP | AV | 21 | 7042-0067 | 2700 | 700 | 2803.2
301211165400 | 2989 | 2942 | 2902 | 731 | 2790 | 2021-08-10 02:26:41 | 47 | 40 | LNP | AV | 21 | 7042-0067 | 2700 | 700 | 2828.15
301211165698 | 2985 | 2918 | 2907 | 732 | 2850 | 2021-08-09 21:00:01 | 67 | 11 | LNP | AV | 27 | 7042-0067 | 2700 | 700 | 2847.073
301211165695 | 2988 | 2922 | 2887 | 730 | 2710 | 2021-08-09 20:45:10 | 66 | 35 | LNP | AV | 27 | 7042-0067 | 2700 | 700 | 2772.06
301211165570 | 2988 | 2929 | 2902 | 732 | 2850 | 2021-08-09 18:24:32 | 59 | 27 | LNP | AV | 27 | 7042-0067 | 2700 | 700 | 2845.899
301211165567 | 2983 | 2934 | 2902 | 732 | 2725 | 2021-08-09 18:10:22 | 49 | 32 | LNP | AV | 27 | 7042-0067 | 2700 | 700 | 2802.96
301211165552 | 2982 | 2938 | 2902 | 730 | 2840 |  | 44 | 36 | LNP | AV | 27 | 7042-0067 | 2700 | 700 | 2810.4
301211165534 | 2984 | 2911 | 2902 | 731 | 2850 | 2021-08-09 11:57:25 | 73 | 9 | LNP | AV | 27 | 7042-0067 | 2700 | 700 | 2837.6
301211165531 | 2986 | 2909 | 2892 | 731 | 2840 | 2021-08-09 11:26:20 | 77 | 17 | LNP | AV | 27 | 7042-0067 | 2700 | 700 | 2831.4
301211165611 | 2982 | 2905 | 2862 | 731 | 2770 | 2021-08-09 10:46:04 | 77 | 43 | LNP | AV | 27 | 7042-0067 | 2700 | 700 | 2764.84
301211165612 | 2984 | 2917 | 2872 | 730 | 2780 | 2021-08-09 10:31:08 | 67 | 45 | LNP | AV | 27 | 7042-0067 | 2700 | 700 | 2813.5
301211165775 | 2980 | 2938 | 2917 | 732 | 2790 |  | 42 | 21 | LNP | AV | 27 | 7042-0067 | 2700 | 700 | 2859
301211163959 | 2979 | 2932 | 2902 | 731 | 2850 | 2021-08-09 09:08:55 | 47 | 30 | LNP | AV | 27 | 7042-0067 | 2700 | 700 | 2840.15
301211164367 | 2980 | 2910 | 2882 | 730 | 2830 | 2021-08-09 08:20:44 | 70 | 28 | LNP | AV | 27 | 7042-0067 | 2700 | 700 | 2814.49
301211164369 | 2976 | 2904 | 2862 | 732 | 2705 | 2021-08-09 08:04:45 | 72 | 42 | LNP | AV | 27 | 7042-0067 | 2700 | 700 | 2744.95
301211165582 | 2994 | 2922 | 2889 | 730 | 2837 | 2021-08-09 01:08:12 | 72 | 33 | LNP | AV | 27 | 7042-0067 | 2700 | 700 | 2805.71
301211165579 | 2982 | 2930 | 2898 | 732 | 2846 | 2021-08-09 00:54:40 | 52 | 32 | LNP | AV | 27 | 7042-0067 | 2700 | 700 | 2842.52
301211165564 | 2991 | 2923 | 2898 | 731 | 2836 | 2021-08-09 00:41:18 | 68 | 25 | LNP | AV | 27 | 7042-0067 | 2700 | 700 | 2837.55
301211165584 | 2988 | 2932 | 2904 | 732 | 2852 | 2021-08-08 23:53:24 | 56 | 28 | LNP | AV | 27 | 7042-0067 | 2700 | 700 | 2837.17
301211165581 | 2988 | 2936 | 2910 | 732 | 2858 | 2021-08-08 23:24:17 | 52 | 26 | LNP | AV | 27 | 7042-0067 | 2700 | 700 | 2849.54
301211164343 | 2979 | 2911 | 2896 | 731 | 2804 | 2021-08-08 23:10:44 | 68 | 15 | LNP | AV | 27 | 7042-0067 | 2700 | 700 | 2807.82
301211164346 | 2976 | 2926 | 2887 | 730 | 2835 | 2021-08-08 22:55:56 | 50 | 39 | LNP | AV | 27 | 7042-0067 | 2700 | 700 | 2827.33
301211165532 | 2986 | 2916 | 2895 | 730 | 2843 | 2021-08-08 22:42:28 | 70 | 21 | LNP | AV | 27 | 7042-0067 | 2700 | 700 | 2835.25
301211165721 | 2984 | 2950 | 2892 | 731 | 2840 | 2021-08-08 22:07:34 | 34 | 58 | LNP | AV | 27 | 7042-0067 | 2700 | 700 | 2832.78
301211165728 | 2991 | 2934 | 2907 | 730 | 2800 | 2021-08-08 21:44:44 | 57 | 27 | LNP | AV | 27 | 7042-0067 | 2700 | 700 | 2817.292
301211165547 | 2987 | 2921 | 2891 | 730 | 2794 | 2021-08-08 21:17:02 | 66 | 30 | LNP | AV | 27 | 7042-0067 | 2700 | 700 | 2803.91
301211165550 | 2983 | 2917 | 2888 | 730 | 2811 | 2021-08-08 20:09:01 | 66 | 29 | LNP | AV | 27 | 7042-0067 | 2700 | 700 | 2827.71
301211165595 | 2986 | 2921 | 2852 | 732 | 2780 | 2021-08-08 18:26:31 | 65 | 69 | LNP | AV | 27 | 7042-0067 | 2700 | 700 | 2785.55
301211165685 | 2984 | 2931 | 2872 | 731 | 2800 | 2021-08-08 17:47:22 | 53 | 59 | LNP | AV | 27 | 7042-0067 | 2700 | 700 | 2792.25
301211165628 | 2992 | 2916 | 2847 | 730 | 2730 | 2021-08-08 17:31:43 | 76 | 69 | LNP | AV | 27 | 7042-0067 | 2700 | 700 | 2738.15
301211165629 | 2990 | 2924 | 2847 | 730 | 2775 | 2021-08-08 17:05:19 | 66 | 77 | LNP | AV | 27 | 7042-0067 | 2700 | 700 | 2765.35
301211165777 | 2994 | 2944 | 2912 | 732 | 2850 | 2021-08-08 15:30:11 | 50 | 32 | LNP | AV | 27 | 7042-0067 | 2700 | 700 | 2843.1
301211165538 | 2987 | 2915 | 2902 | 731 | 2850 | 2021-08-08 14:31:26 | 72 | 13 | LNP | AV | 27 | 7042-0067 | 2700 | 700 | 2844.225
301211165684 | 2988 | 2945 | 2912 | 731 | 2825 | 2021-08-08 14:18:23 | 43 | 33 | LNP | AV | 27 | 7042-0067 | 2700 | 700 | 2839.38
301211165682 | 2985 | 2936 | 2892 | 731 | 2850 | 2021-08-08 12:34:36 | 49 | 44 | LNP | AV | 27 | 7042-0067 | 2700 | 700 | 2840.51
301211165641 | 2992 | 2935 | 2907 | 732 | 2850 | 2021-08-08 11:49:51 | 57 | 28 | LNP | AV | 27 | 7042-0067 | 2700 | 700 | 2844.2
301211165639 | 2989 | 2937 | 2892 | 732 | 2840 | 2021-08-08 11:37:26 | 52 | 45 | LNP | AV | 27 | 7042-0067 | 2700 | 700 | 2825.4
301211165598 | 2987 | 2925 | 2902 | 730 | 2850 | 2021-08-05 03:07:26 | 62 | 23 | LNP | AV | 27 | 7042-0067 | 2700 | 700 | 2838.42
301211165771 | 2988 | 2927 | 2902 | 731 | 2815 | 2021-08-05 00:00:00 | 61 | 25 | LNP | AV | 27 | 7042-0067 | 2700 | 700 | 2827.27
301211165693 | 2989 | 2940 | 2862 | 730 | 2775 | 2021-08-04 23:13:36 | 49 | 78 | LNP | AV | 27 | 7042-0067 | 2700 | 700 | 2776.725
301211165588 | 2987 | 2946 | 2922 | 731 | 2870 | 2021-08-04 19:03:40 | 41 | 24 | LNP | AV | 27 | 7042-0067 | 2700 | 700 | 2855.9
301211165667 | 2985 | 2914 | 2882 | 730 | 2830 | 2021-08-04 21:11:35 | 71 | 32 | LNP | AV | 27 | 7042-0067 | 2700 | 700 | 2822.76
301211165587 | 2993 | 2931 | 2902 | 730 | 2850 | 2021-08-04 20:45:37 | 62 | 29 | LNP | AV | 27 | 7042-0067 | 2700 | 700 | 2843.3
301211165687 | 2989 | 2939 | 2912 | 731 | 2860 | 2021-08-04 18:52:08 | 50 | 27 | LNP | AV | 27 | 7042-0067 | 2700 | 700 | 2841.25
301211165688 | 2985 | 2935 | 2912 | 731 | 2860 | 2021-08-04 18:40:43 | 50 | 23 | LNP | AV | 27 | 7042-0067 | 2700 | 700 | 2850.33
301211165680 | 2989 | 2912 | 2907 | 732 | 2755 | 2021-08-04 18:29:08 | 77 | 5 | LNP | AV | 27 | 7042-0067 | 2700 | 700 | 2784.12
301211165548 | 2989 | 2937 | 2912 | 730 | 2860 | 2021-08-04 17:58:46 | 52 | 25 | LNP | AV | 27 | 7042-0067 | 2700 | 700 | 2848.26
301211165658 | 2989 | 2922 | 2897 | 731 | 2845 | 2021-08-04 17:34:55 | 67 | 25 | LNP | AV | 27 | 7042-0067 | 2700 | 700 | 2836.9
301211165593 | 2990 | 2937 | 2912 | 732 | 2735 | 2021-08-04 16:03:06 | 53 | 25 | LNP | AV | 27 | 7042-0067 | 2700 | 700 | 2779.09
301211165656 | 2981 | 2945 | 2917 | 732 | 2765 |  | 36 | 28 | LNP | AV | 27 | 7042-0067 | 2700 | 700 | 2855.7
301211165596 | 2982 | 2936 | 2907 | 730 | 2855 | 2021-08-04 16:18:27 | 46 | 29 | LNP | AV | 27 | 7042-0067 | 2700 | 700 | 2842.55
301211165696 | 2985 | 2921 | 2902 | 732 | 2735 |  | 64 | 19 | LNP | AV | 27 | 7042-0067 | 2700 | 700 | 2826.883
301211165749 | 2988 | 2909 | 2887 | 731 | 2835 | 2021-08-04 15:34:02 | 79 | 22 | LNP | AV | 27 | 7042-0067 | 2700 | 700 | 2828.45
301211164345 | 2981 | 2927 | 2907 | 732 | 2855 | 2021-08-04 14:30:51 | 54 | 20 | LNP | AV | 27 | 7042-0067 | 2700 | 700 | 2852.8
301211164349 | 2980 | 2912 | 2897 | 730 | 2800 | 2021-08-04 14:20:21 | 68 | 15 | LNP | AV | 27 | 7042-0067 | 2700 | 700 | 2811.12
301211165637 | 2984 | 2951 | 2922 | 731 | 2870 |  | 33 | 29 | LNP | AV | 27 | 7042-0067 | 2700 | 700 | 2867.4
301211165403 | 2989 | 2928 | 2892 | 730 | 2840 |  | 61 | 36 | LNP | AV | 21 | 7042-0063 | 2700 | 700 | 2816.72
301211165404 | 2981 | 2937 | 2897 | 730 | 2845 | 2021-08-03 20:08:55 | 44 | 40 | LNP | AV | 21 | 7042-0063 | 2700 | 700 | 2836.97
301211165542 | 2989 | 2910 | 2892 | 730 | 2840 | 2021-08-03 14:47:46 | 79 | 18 | LNP | AV | 27 | 7042-0067 | 2700 | 700 | 2812.02
301211165609 | 2984 | 2914 | 2887 | 731 | 2765 | 2021-08-03 10:48:02 | 70 | 27 | LNP | AV | 27 | 7042-0067 | 2700 | 700 | 2791.56
301211165536 | 2988 | 2919 | 2897 | 731 | 2845 | 2021-08-03 09:47:36 | 69 | 22 | LNP | AV | 27 | 7042-0067 | 2700 | 700 | 2838.12
301211165533 | 2995 | 2922 | 2892 | 731 | 2840 | 2021-08-03 09:31:52 | 73 | 30 | LNP | AV | 27 | 7042-0067 | 2700 | 700 | 2819.73
301211165671 | 2988 | 2914 | 2892 | 731 | 2745 | 2021-08-03 09:10:39 | 74 | 22 | LNP | AV | 27 | 7042-0067 | 2700 | 700 | 2767.98
301211165672 | 2987 | 2936 | 2917 | 731 | 2740 | 2021-08-03 08:55:47 | 51 | 19 | LNP | AV | 27 | 7042-0067 | 2700 | 700 | 2779.33
301211165754 | 2994 | 2919 | 2912 | 731 | 2860 | 2021-08-03 08:34:17 | 75 | 7 | LNP | AV | 27 | 7042-0067 | 2700 | 700 | 2849.07
301211165753 | 2983 | 2933 | 2887 | 731 | 2745 | 2021-08-03 08:21:50 | 50 | 46 | LNP | AV | 27 | 7042-0067 | 2700 | 700 | 2769.54
301211165563 | 2993 | 2920 | 2917 | 731 | 2800 | 2021-08-03 08:07:04 | 73 | 3 | LNP | AV | 27 | 7042-0067 | 2700 | 700 | 2815.82
301211165608 | 2980 | 2954 | 2922 | 730 | 2870 | 2021-08-03 06:27:07 | 26 | 32 | LNP | AV | 27 | 7042-0067 | 2700 | 700 | 2864.05
301211165605 | 2986 | 2936 | 2892 | 730 | 2720 | 2021-08-03 06:13:14 | 50 | 44 | LNP | AV | 27 | 7042-0067 | 2700 | 700 | 2764.53
301211165597 | 2987 | 2911 | 2872 | 732 | 2820 | 2021-08-03 05:46:16 | 76 | 39 | LNP | AV | 27 | 7042-0067 | 2700 | 700 | 2789.4
301211165711 | 2985 | 2943 | 2912 | 729 | 2860 | 2021-08-03 05:33:20 | 42 | 31 | LNP | AV | 27 | 7042-0067 | 2700 | 700 | 2856.8
301211165750 | 2984 | 2921 | 2912 | 732 | 2750 | 2021-08-03 05:20:31 | 63 | 9 | LNP | AV | 27 | 7042-0067 | 2700 | 700 | 2789.75
301211164198 | 2976 | 2903 | 2872 | 731 | 2820 | 2021-08-03 04:15:00 | 73 | 31 | LNP | AV | 27 | 7042-0060 | 2700 | 700 | 2806.71
301211164195 | 2978 | 2911 | 2872 | 730 | 2820 | 2021-08-03 04:02:19 | 67 | 39 | LNP | AV | 27 | 7042-0060 | 2700 | 700 | 2758.08
301211164314 | 2980 | 2963 | 2902 | 732 | 2830 | 2021-08-03 02:49:46 | 17 | 61 | LNP | AV | 27 | 7042-0060 | 2700 | 700 | 2828.8
301211164188 | 2976 | 2934 | 2902 | 730 | 2850 | 2021-08-03 01:45:11 | 42 | 32 | LNP | AV | 27 | 7042-0060 | 2700 | 700 | 2841.57
301211164231 | 2984 | 2926 | 2892 | 730 | 2830 | 2021-08-02 23:14:44 | 58 | 34 | LNP | AV | 27 | 7042-0067 | 2700 | 700 | 2832.37
301211165675 | 2987 | 2924 | 2892 | 732 | 2840 | 2021-08-02 20:44:42 | 63 | 32 | LNP | AV | 27 | 7042-0067 | 2700 | 700 | 2830.99
301211165676 | 2987 | 2908 | 2892 | 732 | 2840 |  | 79 | 16 | LNP | AV | 27 | 7042-0067 | 2700 | 700 | 2821.98
301211165776 | 2982 | 2916 | 2882 | 731 | 2830 | 2021-08-02 20:15:24 | 66 | 34 | LNP | AV | 27 | 7042-0067 | 2700 | 700 | 2825.08
301211165773 | 2980 | 2917 | 2892 | 730 | 2840 | 2021-08-02 20:04:32 | 63 | 25 | LNP | AV | 27 | 7042-0067 | 2700 | 700 | 2834.47
301211164238 | 2976 | 2919 | 2904 | 731 | 2827 |  | 57 | 15 | LNP | AV | 27 | 7042-0067 | 2700 | 700 | 2831.87
301211165575 | 2981 | 2936 | 2909 | 732 | 2802 | 2021-08-02 16:00:11 | 45 | 27 | LNP | AV | 27 | 7042-0067 | 2700 | 700 | 2812.71
301211165645 | 2987 | 2919 | 2914 | 731 | 2857 |  | 68 | 5 | LNP | AV | 27 | 7042-0067 | 2700 | 700 | 2847.23
301211165673 | 2983 | 2940 | 2898 | 731 | 2846 | 2021-08-02 11:57:23 | 43 | 42 | LNP | AV | 27 | 7042-0067 | 2700 | 700 | 2833.04
301211165647 | 2990 | 2933 | 2907 | 731 | 2850 | 2021-08-02 11:08:31 | 57 | 26 | LNP | AV | 27 | 7042-0067 | 2700 | 700 | 2848.5625
301211164303 | 2980 | 2925 | 2888 | 730 | 2806 | 2021-08-02 10:07:36 | 55 | 37 | LNP | AV | 27 | 7042-0067 | 2700 | 700 | 2811.01
301211164302 | 2976 | 2910 | 2898 | 732 | 2831 | 2021-08-02 09:54:22 | 66 | 12 | LNP | AV | 27 | 7042-0067 | 2700 | 700 | 2833.29
301211165568 | 2993 | 2958 | 2907 | 732 | 2855 | 2021-08-02 09:41:37 | 35 | 51 | LNP | AV | 27 | 7042-0067 | 2700 | 700 | 2851.15
301211165565 | 2989 | 2910 | 2903 | 730 | 2806 | 2021-08-02 09:25:14 | 79 | 7 | LNP | AV | 27 | 7042-0067 | 2700 | 700 | 2813.15
301211164204 | 2984 | 2934 | 2907 | 730 | 2855 | 2021-08-02 08:30:25 | 50 | 27 | LNP | AV | 27 | 7042-0067 | 2700 | 700 | 2849.055
301211164201 | 2979 | 2924 | 2892 | 730 | 2840 | 2021-08-02 06:22:26 | 55 | 32 | LNP | AV | 27 | 7042-0067 | 2700 | 700 | 2835.58
301211165602 | 2990 | 2930 | 2902 | 732 | 2850 | 2021-08-02 04:49:30 | 60 | 28 | LNP | AV | 27 | 7042-0067 | 2700 | 700 | 2845.66
301211165599 | 2983 | 2930 | 2902 | 730 | 2850 | 2021-08-02 04:19:03 | 53 | 28 | LNP | AV | 27 | 7042-0067 | 2700 | 700 | 2850.53
301211164202 | 2975 | 2901 | 2887 | 730 | 2835 | 2021-08-02 03:40:34 | 74 | 14 | LNP | AV | 27 | 7042-0067 | 2700 | 700 | 2833.37
301211164199 | 2977 | 2898 | 2882 | 730 | 2830 | 2021-08-02 03:26:42 | 79 | 16 | LNP | AV | 27 | 7042-0067 | 2700 | 700 | 2825.45
301211165648 | 2984 | 2936 | 2902 | 730 | 2750 | 2021-08-02 02:16:05 | 48 | 34 | LNP | AV | 27 | 7042-0067 | 2700 | 700 | 2779.05
301211164370 | 2980 | 2904 | 2882 | 730 | 2825 | 2021-08-02 00:02:53 | 76 | 22 | LNP | AV | 27 | 7042-0067 | 2700 | 700 | 2825.38
301211165330 | 3039 | 2987 | 2962 | 731 | 2900 | 2021-08-01 22:49:26 | 52 | 25 | SJA | HV | 21 | 7042-0063 | 2700 | 700 | 2883.95
301211165302 | 3046 | 2989 | 2962 | 733 | 2800 |  | 57 | 27 | SJA | HV | 21 | 7042-0063 | 2700 | 700 | 2893.75
301211165372 | 3041 | 2980 | 2957 | 731 | 2900 | 2021-08-01 22:01:53 | 61 | 23 | SJA | HV | 21 | 7042-0063 | 2700 | 700 | 2887.017
301211165382 | 3038 | 2974 | 2952 | 732 | 2900 | 2021-08-01 21:52:03 | 64 | 22 | SJA | HV | 21 | 7042-0063 | 2700 | 700 | 2891.147
301211165395 | 3042 | 2986 | 2967 | 732 | 2900 | 2021-08-01 21:30:15 | 56 | 19 | SJA | HV | 21 | 7042-0063 | 2700 | 700 | 2896
301211165314 | 3044 | 2972 | 2947 | 732 | 2895 | 2021-08-01 20:59:59 | 72 | 25 | SJA | HV | 21 | 7042-0063 | 2700 | 700 | 2852.63
301211165292 | 3044 | 2966 | 2957 | 732 | 2900 | 2021-08-01 20:47:18 | 78 | 9 | SJA | HV | 21 | 7042-0063 | 2700 | 700 | 2891.4
301211165340 | 3039 | 2983 | 2952 | 732 | 2830 | 2021-08-01 20:18:41 | 56 | 31 | SJA | HV | 21 | 7042-0063 | 2700 | 700 | 2859.2
301211165337 | 3038 | 2978 | 2947 | 731 | 2895 | 2021-08-01 20:05:17 | 60 | 31 | SJA | HV | 21 | 7042-0063 | 2700 | 700 | 2884.58
301211165312 | 3042 | 2978 | 2955 | 732 | 2900 | 2021-08-01 16:58:16 | 64 | 23 | SJA | HV | 21 | 7042-0063 | 2700 | 700 | 2884.873
301211165344 | 3039 | 2981 | 2967 | 731 | 2900 | 2021-08-01 16:46:07 | 58 | 14 | SJA | HV | 21 | 7042-0063 | 2700 | 700 | 2899
301211165341 | 3039 | 2979 | 2953 | 730 | 2900 | 2021-08-01 16:34:03 | 60 | 26 | SJA | HV | 21 | 7042-0063 | 2700 | 700 | 2892.5
301211165295 | 3034 | 2977 | 2964 | 730 | 2887 | 2021-08-01 16:22:19 | 57 | 13 | SJA | HV | 21 | 7042-0063 | 2700 | 700 | 2887.22
301211165350 | 3049 | 2974 | 2952 | 729 | 2900 |  | 75 | 22 | SJA | HV | 21 | 7042-0063 | 2700 | 700 | 2883.65
301211165383 | 3038 | 2985 | 2957 | 731 | 2900 | 2021-08-01 12:33:40 | 53 | 28 | SJA | HV | 21 | 7042-0063 | 2700 | 700 | 2824.145
301211165347 | 3035 | 2972 | 2948 | 732 | 2871 | 2021-08-01 15:49:47 | 63 | 24 | SJA | HV | 21 | 7042-0063 | 2700 | 700 | 2876.95
301211165332 | 3044 | 2990 | 2942 | 732 | 2890 | 2021-08-01 15:36:49 | 54 | 48 | SJA | HV | 21 | 7042-0063 | 2700 | 700 | 2879.05
301211165329 | 3038 | 2991 | 2954 | 732 | 2900 | 2021-08-01 15:24:43 | 47 | 37 | SJA | HV | 21 | 7042-0063 | 2700 | 700 | 2892.2
301211165339 | 3036 | 2979 | 2969 | 731 | 2900 | 2021-08-01 15:11:21 | 57 | 10 | SJA | HV | 21 | 7042-0063 | 2700 | 700 | 2898.5
301211165342 | 3045 | 2989 | 2956 | 731 | 2900 | 2021-08-01 12:45:28 | 56 | 33 | SJA | HV | 21 | 7042-0063 | 2700 | 700 | 2899
301201159125 | 2636 | 2583 | 2507 | 630 | 2445 | 2021-07-31 04:03:08 | 53 | 76 | SJA | H | 24 | 6042-0049 | 2400 | 600 | 2444.215
301201159150 | 2640 | 2579 | 2562 | 630 | 2510 | 2021-07-31 01:48:16 | 61 | 17 | SJA | H | 24 | 6042-0049 | 2400 | 600 | 2507.6
301201159177 | 2636 | 2581 | 2567 | 630 | 2515 | 2021-07-31 01:33:35 | 55 | 14 | SJA | H | 24 | 6042-0049 | 2400 | 600 | 2511.96
301201159165 | 2639 | 2581 | 2567 | 629 | 2515 | 2021-07-30 23:51:01 | 58 | 14 | SJA | H | 24 | 6042-0049 | 2400 | 600 | 2508.35
301201159190 | 2744 | 2686 | 2662 | 630 | 2525 | 2021-07-30 23:06:29 | 58 | 24 | SJA | H | 24 | 6042-0049 | 2400 | 600 | 2525
301201159194 | 2742 | 2670 | 2652 | 629 | 2525 | 2021-07-30 22:44:24 | 72 | 18 | SJA | H | 24 | 6042-0049 | 2400 | 600 | 2525
301201159212 | 2645 | 2586 | 2567 | 629 | 2495 | 2021-07-30 22:29:05 | 59 | 19 | SJA | H | 24 | 6042-0049 | 2400 | 600 | 2489.35
301211163491 | 2902 | 2847 | 2806 | 630 | 2525 | 2021-07-30 18:01:32 | 55 | 41 | SJA | AV | 24 | 6052-0046 | 2700 | 600 | 2550.65
301211163420 | 2904 | 2827 | 2813 | 630 | 2525 | 2021-07-30 17:36:12 | 77 | 14 | SJA | AV | 24 | 6052-0046 | 2700 | 600 | 2534.65
301211163432 | 2910 | 2854 | 2805 | 632 | 2523 | 2021-07-30 16:57:19 | 56 | 49 | SJA | AV | 24 | 6042-0055 | 2700 | 600 | 2549.79
301211163450 | 2904 | 2840 | 2819 | 631 | 2522 | 2021-07-30 16:44:37 | 64 | 21 | SJA | AV | 24 | 6042-0055 | 2700 | 600 | 2556.54
301211163471 | 2897 | 2837 | 2814 | 632 | 2522 | 2021-07-30 16:31:42 | 60 | 23 | SJA | AV | 24 | 6042-0055 | 2700 | 600 | 2548.95
301211163454 | 2901 | 2828 | 2804 | 631 | 2525 | 2021-07-30 16:18:50 | 73 | 24 | SJA | AV | 24 | 6042-0055 | 2700 | 600 | 2539.7
301211164716 | 3030 | 2962 | 2942 | 836 | 2885 | 2021-07-27 16:12:40 | 68 | 20 | SJA | HV | 28 | 8012-0005 | 2700 | 800 | 2879.85
301211164541 | 3038 | 2973 | 2937 | 783 | 2885 | 2021-07-27 08:53:21 | 65 | 36 | SJA | HV | 23 | 7532-0029 | 2700 | 750 | 2876.577
301211164659 | 3034 | 2964 | 2927 | 780 | 2875 | 2021-07-27 08:42:34 | 70 | 37 | SJA | HV | 23 | 7532-0029 | 2700 | 750 | 2871.49
301211164648 | 3039 | 2976 | 2947 | 781 | 2895 | 2021-07-26 22:27:48 | 63 | 29 | SJA | HV | 23 | 7532-0029 | 2700 | 750 | 2890.31
301211163561 | 3044 | 2973 | 2932 | 782 | 2880 | 2021-07-26 19:51:05 | 71 | 41 | SJA | HV | 23 | 7532-0029 | 2700 | 750 | 2866.57
301211164523 | 3038 | 2975 | 2902 | 782 | 2835 |  | 63 | 73 | SJA | HV | 23 | 7532-0029 | 2700 | 750 | 2807.13
301211164524 | 3036 | 2974 | 2947 | 782 | 2895 | 2021-07-26 19:27:31 | 62 | 27 | SJA | HV | 23 | 7532-0029 | 2700 | 750 | 2886.24
301211164525 | 3037 | 2984 | 2955 | 783 | 2900 | 2021-07-26 19:15:30 | 53 | 29 | SJA | HV | 23 | 7532-0029 | 2700 | 750 | 2899.5
301211164546 | 3039 | 2962 | 2937 | 781 | 2885 | 2021-07-26 19:04:16 | 77 | 25 | SJA | HV | 23 | 7532-0029 | 2700 | 750 | 2883.5
301211164550 | 3036 | 3004 | 2932 | 781 | 2775 | 2021-07-26 17:28:41 | 32 | 72 | SJA | HV | 23 | 7532-0029 | 2700 | 750 | 2797.61
301211162360 | 3043 | 2968 | 2932 | 730 | 2880 | 2021-07-26 17:14:22 | 75 | 36 | SJA | HV | 23 | 7532-0029 | 2700 | 750 | 2876.56
301211162531 | 3041 | 2984 | 2957 | 784 | 2900 | 2021-07-26 15:24:14 | 57 | 27 | SJA | HV | 23 | 7532-0029 | 2700 | 750 | 2898.45
301211164522 | 3036 | 2973 | 2937 | 783 | 2885 | 2021-07-26 11:30:26 | 63 | 36 | SJA | HV | 23 | 7532-0029 | 2700 | 750 | 2873.47
301211163238 | 2640 | 2583 | 2565 | 630 | 2353 | 2021-07-26 03:21:37 | 57 | 18 | SJA | HV | 24 | 6042-0056 | 2400 | 600 | 2399.6
301211163339 | 2644 | 2598 | 2582 | 630 | 2350 | 2021-07-26 02:53:52 | 46 | 16 | SJA | HV | 24 | 6042-0056 | 2400 | 600 | 2518.17
301211163336 | 2649 | 2603 | 2585 | 630 | 2353 | 2021-07-26 02:11:41 | 46 | 18 | SJA | HV | 24 | 6042-0056 | 2400 | 600 | 2413.5
301211163331 | 2640 | 2580 | 2573 | 630 | 2351 | 2021-07-26 01:43:45 | 60 | 7 | SJA | HV | 24 | 6042-0056 | 2400 | 600 | 2493.3
301211163338 | 2649 | 2581 | 2568 | 631 | 2351 | 2021-07-26 01:29:49 | 68 | 13 | SJA | HV | 24 | 6042-0056 | 2400 | 600 | 2402.16
301211165288 | 3048 | 2976 | 2955 | 739 | 2850 | 2021-07-25 22:02:19 | 72 | 21 | SJA | HV | 21 | 7042-0063 | 2700 | 700 | 2897.7
301201160808 | 3046 | 2981 | 2964 | 729 | 2850 | 2021-07-25 21:48:03 | 65 | 17 | SJA | A | 21 | 7042-0063 | 2700 | 700 | 2859.51
301201160761 | 3036 | 2984 | 2958 | 732 | 2850 | 2021-07-25 21:20:33 | 52 | 26 | SJA | A | 21 | 7032-0018 | 2700 | 700 | 2863.66
301201158610 | 3039 | 2988 | 2962 | 730 | 2785 | 2021-07-25 19:24:57 | 51 | 26 | SJA | H | 21 | 7042-0060 | 2700 | 700 | 2819.9
301211164356 | 2980 | 2920 | 2897 | 730 | 2845 | 2021-07-25 18:32:45 | 60 | 23 | LNP | AV | 27 | 7042-0060 | 2700 | 700 | 2841.93
301201160714 | 3045 | 2982 | 2957 | 729 | 2850 | 2021-07-25 16:47:50 | 63 | 25 | SJA | A | 21 | 7032-0018 | 2700 | 700 | 2867.7
301211160978 | 3046 | 2969 | 2952 | 731 | 2850 | 2021-07-25 16:13:41 | 77 | 17 | SJA | AV | 21 | 7032-0018 | 2700 | 700 | 2853.38
301211161717 | 3042 | 2988 | 2977 | 731 | 2850 | 2021-07-25 13:26:37 | 54 | 11 | SJA | AV | 23 | 7032-0022 | 2700 | 700 | 2862.4
301201158509 | 3041 | 2988 | 2982 | 730 | 2850 | 2021-07-25 11:09:19 | 53 | 6 | SJA | H | 21 | 7042-0063 | 2700 | 700 | 2861.5
301211163347 | 2650 | 2584 | 2567 | 632 | 2515 |  | 66 | 17 | SJA | HV | 24 | 6042-0056 | 2400 | 600 | 2519.34
301211163266 | 2641 | 2589 | 2537 | 630 | 2485 | 2021-07-22 18:26:01 | 52 | 52 | SJA | HV | 24 | 6042-0056 | 2400 | 600 | 2485.17
301211163382 | 2648 | 2591 | 2577 | 632 | 2525 | 2021-07-22 16:53:13 | 57 | 14 | SJA | HV | 24 | 6042-0056 | 2400 | 600 | 2511.2
301211163381 | 2644 | 2584 | 2572 | 631 | 2520 | 2021-07-22 16:43:08 | 60 | 12 | SJA | HV | 24 | 6042-0056 | 2400 | 600 | 2518.5
301211163387 | 2651 | 2593 | 2547 | 630 | 2495 | 2021-07-22 14:34:48 | 58 | 46 | SJA | HV | 24 | 6042-0056 | 2400 | 600 | 2489.51
301211163310 | 2640 | 2578 | 2567 | 630 | 2515 | 2021-07-22 14:07:24 | 62 | 11 | SJA | HV | 24 | 6042-0056 | 2400 | 600 | 2508.1
301211163392 | 2648 | 2586 | 2577 | 630 | 2525 | 2021-07-22 11:13:19 | 62 | 9 | SJA | HV | 24 | 6042-0056 | 2400 | 600 | 2524.55
301211163384 | 2648 | 2604 | 2557 | 630 | 2505 | 2021-07-22 11:03:10 | 44 | 47 | SJA | HV | 24 | 6042-0056 | 2400 | 600 | 2488.64
301211164337 | 2979 | 2919 | 2877 | 732 | 2820 | 2021-07-22 03:52:32 | 60 | 42 | LNP | AV | 27 | 7042-0063 | 2700 | 700 | 2816.5
301211164340 | 2983 | 2904 | 2882 | 732 | 2825 | 2021-07-22 03:42:43 | 79 | 22 | LNP | AV | 27 | 7042-0063 | 2700 | 700 | 2823.84
301211164250 | 2978 | 2904 | 2882 | 729 | 2815 | 2021-07-22 03:32:54 | 74 | 22 | LNP | AV | 27 | 7042-0063 | 2700 | 700 | 2817.98
301211165331 | 3042 | 2980 | 2942 | 732 | 2850 | 2021-07-22 01:58:05 | 62 | 38 | SJA | HV | 21 | 7042-0063 | 2700 | 700 | 2857.3
301211165334 | 3042 | 2986 | 2957 | 732 | 2850 | 2021-07-22 01:46:09 | 56 | 29 | SJA | HV | 21 | 7042-0063 | 2700 | 700 | 2849.5
301211165297 | 3044 | 2973 | 2942 | 732 | 2850 | 2021-07-22 01:36:01 | 71 | 31 | SJA | HV | 21 | 7042-0063 | 2700 | 700 | 2855.235
301211165294 | 3043 | 2990 | 2962 | 731 | 2850 | 2021-07-22 00:04:09 | 53 | 28 | SJA | HV | 21 | 7042-0063 | 2700 | 700 | 2862.2
301211165299 | 3042 | 2986 | 2942 | 737 | 2850 | 2021-07-21 23:53:57 | 56 | 44 | SJA | HV | 21 | 7042-0063 | 2700 | 700 | 2861.55
301211165309 | 3040 | 2976 | 2947 | 732 | 2850 | 2021-07-21 22:50:04 | 64 | 29 | SJA | HV | 21 | 7042-0063 | 2700 | 700 | 2825.275
301211165369 | 3037 | 2983 | 2952 | 731 | 2850 | 2021-07-21 21:52:07 | 54 | 31 | SJA | HV | 21 | 7042-0063 | 2700 | 700 | 2857.192
301211165366 | 3039 | 2976 | 2942 | 732 | 2850 | 2021-07-21 21:42:02 | 63 | 34 | SJA | HV | 21 | 7042-0063 | 2700 | 700 | 2860.45
301211165375 | 3039 | 2980 | 2952 | 731 | 2850 | 2021-07-21 21:21:58 | 59 | 28 | SJA | HV | 21 | 7042-0063 | 2700 | 700 | 2863.56
301211165328 | 3044 | 2991 | 2962 | 730 | 2850 | 2021-07-21 20:36:42 | 53 | 29 | SJA | HV | 21 | 7042-0063 | 2700 | 700 | 2877.4
301211165324 | 3044 | 2974 | 2942 | 732 | 2850 | 2021-07-21 20:26:34 | 70 | 32 | SJA | HV | 21 | 7042-0063 | 2700 | 700 | 2858.7775
301211165345 | 3045 | 2981 | 2952 | 730 | 2850 | 2021-07-21 20:06:30 | 64 | 29 | SJA | HV | 21 | 7042-0063 | 2700 | 700 | 2843.567
301211165310 | 3045 | 2987 | 2961 | 731 | 2850 | 2021-07-21 17:55:25 | 58 | 26 | SJA | HV | 21 | 7042-0063 | 2700 | 700 | 2890.5
301211165379 | 3037 | 2987 | 2967 | 732 | 2850 | 2021-07-21 17:21:01 | 50 | 20 | SJA | HV | 21 | 7042-0063 | 2700 | 700 | 2866
301211165371 | 3037 | 2982 | 2963 | 732 | 2850 | 2021-07-21 17:08:36 | 55 | 19 | SJA | HV | 21 | 7042-0063 | 2700 | 700 | 2863.9
301211165368 | 3041 | 2975 | 2956 | 730 | 2829 | 2021-07-21 16:56:13 | 66 | 19 | SJA | HV | 21 | 7042-0063 | 2700 | 700 | 2847.6175
301211165336 | 3040 | 2988 | 2969 | 732 | 2850 | 2021-07-21 16:42:44 | 52 | 19 | SJA | HV | 21 | 7042-0063 | 2700 | 700 | 2873.512
301211165333 | 3040 | 2990 | 2967 | 731 | 2850 | 2021-07-21 16:30:07 | 50 | 23 | SJA | HV | 21 | 7042-0063 | 2700 | 700 | 2873.189
301211165338 | 3043 | 2976 | 2953 | 733 | 2850 | 2021-07-21 16:16:35 | 67 | 23 | SJA | HV | 21 | 7042-0063 | 2700 | 700 | 2860.53
301211165335 | 3041 | 2972 | 2953 | 731 | 2850 | 2021-07-21 16:04:26 | 69 | 19 | SJA | HV | 21 | 7042-0063 | 2700 | 700 | 2861.31
301211165319 | 3044 | 2974 | 2963 | 732 | 2850 | 2021-07-21 15:52:10 | 70 | 11 | SJA | HV | 21 | 7042-0063 | 2700 | 700 | 2888.203
301211165316 | 3039 | 2985 | 2963 | 730 | 2850 | 2021-07-21 15:39:51 | 54 | 22 | SJA | HV | 21 | 7042-0063 | 2700 | 700 | 2851.62
301211165307 | 3037 | 2987 | 2966 | 732 | 2850 |  | 50 | 21 | SJA | HV | 21 | 7042-0063 | 2700 | 700 | 2873
301211165308 | 3040 | 2986 | 2968 | 733 | 2850 | 2021-07-21 15:15:01 | 54 | 18 | SJA | HV | 21 | 7042-0063 | 2700 | 700 | 2888.96
301211165321 | 3040 | 2980 | 2954 | 731 | 2850 | 2021-07-21 15:02:33 | 60 | 26 | SJA | HV | 21 | 7042-0063 | 2700 | 700 | 2863.015
301211165346 | 3042 | 2979 | 2957 | 732 | 2850 | 2021-07-21 14:38:10 | 63 | 22 | SJA | HV | 21 | 7042-0063 | 2700 | 700 | 2830.55
301211165343 | 3039 | 2984 | 2952 | 730 | 2850 | 2021-07-21 14:11:49 | 55 | 32 | SJA | HV | 21 | 7042-0063 | 2700 | 700 | 2876.622
301211165351 | 3036 | 2974 | 2949 | 731 | 2850 | 2021-07-21 12:28:34 | 62 | 25 | SJA | HV | 21 | 7042-0063 | 2700 | 700 | 2853.57
301211165354 | 3050 | 2994 | 2970 | 730 | 2850 | 2021-07-21 12:16:19 | 56 | 24 | SJA | HV | 21 | 7042-0063 | 2700 | 700 | 2861.93
301211165367 | 3040 | 2982 | 2966 | 731 | 2839 | 2021-07-21 11:48:42 | 58 | 16 | SJA | HV | 21 | 7042-0063 | 2700 | 700 | 2854.875
301211163041 | 3040 | 2967 | 2941 | 730 | 2850 | 2021-07-21 11:08:18 | 73 | 26 | SJA | HV | 21 | 7042-0063 | 2700 | 700 | 2880.42
301211163042 | 3042 | 2971 | 2951 | 733 | 2850 |  | 71 | 20 | SJA | HV | 21 | 7042-0063 | 2700 | 700 | 2878.5
301211165304 | 3042 | 2995 | 2971 | 734 | 2850 | 2021-07-21 10:43:29 | 47 | 24 | SJA | HV | 21 | 7042-0063 | 2700 | 700 | 2848.96
301211165303 | 3041 | 2978 | 2950 | 734 | 2850 | 2021-07-21 10:30:57 | 63 | 28 | SJA | HV | 21 | 7042-0063 | 2700 | 700 | 2859.3
301211165306 | 3041 | 2975 | 2951 | 732 | 2850 | 2021-07-21 10:18:36 | 66 | 24 | SJA | HV | 21 | 7042-0063 | 2700 | 700 | 2851.07
301211165305 | 3040 | 2974 | 2952 | 732 | 2850 | 2021-07-21 09:19:26 | 66 | 22 | SJA | HV | 21 | 7042-0063 | 2700 | 700 | 2873.775
301211165362 | 3134 | 3092 | 3061 | 732 | 2850 | 2021-07-21 09:07:01 | 42 | 31 | SJA | HV | 21 | 7042-0063 | 2700 | 700 | 2857.5
301211165326 | 3042 | 3004 | 2957 | 732 | 2850 | 2021-07-21 08:39:34 | 38 | 47 | SJA | HV | 21 | 7042-0063 | 2700 | 700 | 2842.05
301211165322 | 3045 | 3010 | 2949 | 732 | 2850 | 2021-07-21 08:27:07 | 35 | 61 | SJA | HV | 21 | 7042-0063 | 2700 | 700 | 2850.25
301211165353 | 3038 | 2986 | 2947 | 732 | 2850 | 2021-07-21 06:22:31 | 52 | 39 | SJA | HV | 21 | 7042-0063 | 2700 | 700 | 2857.95
301211165355 | 3038 | 2984 | 2942 | 731 | 2850 | 2021-07-21 06:11:07 | 54 | 42 | SJA | HV | 21 | 7042-0063 | 2700 | 700 | 2857.65
301211165387 | 3039 | 2984 | 2952 | 732 | 2850 | 2021-07-21 05:43:21 | 55 | 32 | SJA | HV | 21 | 7042-0063 | 2700 | 700 | 2875.75
301211165320 | 3041 | 2986 | 2952 | 732 | 2850 | 2021-07-21 05:15:11 | 55 | 34 | SJA | HV | 21 | 7042-0063 | 2700 | 700 | 2857.3
301211165323 | 3041 | 2985 | 2937 | 731 | 2850 | 2021-07-21 05:04:01 | 56 | 48 | SJA | HV | 21 | 7042-0063 | 2700 | 700 | 2848.4
301211165278 | 3039 | 2990 | 2962 | 732 | 2850 | 2021-07-21 04:43:23 | 49 | 28 | SJA | HV | 21 | 7042-0063 | 2700 | 700 | 2865.45
301211165279 | 3041 | 2997 | 2962 | 730 | 2825 | 2021-07-21 04:32:14 | 44 | 35 | SJA | HV | 21 | 7042-0063 | 2700 | 700 | 2847.15
301211165282 | 3038 | 2993 | 2967 | 731 | 2850 | 2021-07-21 04:20:16 | 45 | 26 | SJA | HV | 21 | 7042-0063 | 2700 | 700 | 2897
301211165283 | 3034 | 2971 | 2942 | 730 | 2850 | 2021-07-21 03:59:08 | 63 | 29 | SJA | HV | 21 | 7042-0063 | 2700 | 700 | 2867.98
301211165352 | 3039 | 2975 | 2942 | 730 | 2850 | 2021-07-21 03:02:42 | 64 | 33 | SJA | HV | 21 | 7042-0063 | 2700 | 700 | 2862.8625
301211165360 | 3139 | 3079 | 3037 | 733 | 2850 | 2021-07-21 02:07:05 | 60 | 42 | SJA | HV | 21 | 7042-0063 | 2700 | 700 | 2882.8
301211164269 | 2980 | 2933 | 2907 | 730 | 2850 | 2021-07-21 01:48:28 | 47 | 26 | LNP | AV | 27 | 7042-0060 | 2700 | 700 | 2843.1
301211164266 | 2975 | 2922 | 2902 | 729 | 2845 | 2021-07-21 01:37:44 | 53 | 20 | LNP | AV | 27 | 7042-0060 | 2700 | 700 | 2841.25
301211164352 | 2975 | 2911 | 2832 | 730 | 2765 | 2021-07-20 23:33:32 | 64 | 79 | LNP | AV | 27 | 7042-0060 | 2700 | 700 | 2737
301211164371 | 2981 | 2911 | 2842 | 730 | 2775 |  | 70 | 69 | LNP | AV | 27 | 7042-0060 | 2700 | 700 | 2715.72
301211164242 | 2975 | 2911 | 2847 | 730 | 2780 | 2021-07-20 22:38:14 | 64 | 64 | LNP | AV | 27 | 7042-0060 | 2700 | 700 | 2769.35
301211164282 | 2976 | 2899 | 2892 | 730 | 2840 | 2021-07-20 21:43:35 | 77 | 7 | LNP | AV | 27 | 7042-0060 | 2700 | 700 | 2825.49
301211164288 | 2982 | 2923 | 2892 | 732 | 2840 | 2021-07-20 21:33:05 | 59 | 31 | LNP | AV | 27 | 7042-0060 | 2700 | 700 | 2837.65
301211164402 | 2981 | 2931 | 2902 | 733 | 2850 | 2021-07-20 20:53:42 | 50 | 29 | LNP | AV | 27 | 7042-0060 | 2700 | 700 | 2842.6
301211164248 | 2976 | 2913 | 2887 | 729 | 2830 | 2021-07-20 20:11:25 | 63 | 26 | LNP | AV | 27 | 7042-0060 | 2700 | 700 | 2828.197
301211164281 | 2975 | 2908 | 2885 | 731 | 2833 | 2021-07-20 18:59:17 | 67 | 23 | LNP | AV | 27 | 7042-0060 | 2700 | 700 | 2830.89
301211164176 | 2982 | 2924 | 2900 | 731 | 2818 | 2021-07-20 18:47:41 | 58 | 24 | LNP | AV | 27 | 7042-0060 | 2700 | 700 | 2826.67
301211164173 | 2980 | 2917 | 2888 | 730 | 2836 | 2021-07-20 18:35:22 | 63 | 29 | LNP | AV | 27 | 7042-0060 | 2700 | 700 | 2828.68
301211164276 | 2976 | 2920 | 2892 | 729 | 2840 | 2021-07-20 17:48:53 | 56 | 28 | LNP | AV | 27 | 7042-0060 | 2700 | 700 | 2817.075
301211163809 | 2982 | 2929 | 2901 | 731 | 2849 | 2021-07-20 17:37:18 | 53 | 28 | LNP | AV | 21 | 7042-0060 | 2700 | 700 | 2842.47
301211163812 | 2984 | 2937 | 2906 | 732 | 2850 |  | 47 | 31 | LNP | AV | 21 | 7042-0060 | 2700 | 700 | 2825.14
301211164332 | 2983 | 2929 | 2906 | 733 | 2850 | 2021-07-20 16:49:33 | 54 | 23 | LNP | AV | 27 | 7042-0060 | 2700 | 700 | 2834.58
301211164326 | 2977 | 2930 | 2898 | 730 | 2846 | 2021-07-20 16:37:51 | 47 | 32 | LNP | AV | 27 | 7042-0060 | 2700 | 700 | 2840.1
301211164362 | 2984 | 2915 | 2901 | 732 | 2849 | 2021-07-20 14:26:32 | 69 | 14 | LNP | AV | 27 | 7042-0060 | 2700 | 700 | 2847.22
301211164241 | 2979 | 2930 | 2903 | 730 | 2850 | 2021-07-20 11:44:13 | 49 | 27 | LNP | AV | 27 | 7042-0060 | 2700 | 700 | 2815.83
301211163254 | 2648 | 2582 | 2542 | 631 | 2450 | 2021-07-02 11:29:13 | 66 | 40 | SJA | HV | 24 | 6042-0052 | 2400 | 600 | 2456
301201159017 | 2901 | 2846 | 2817 | 630 | 2500 | 2021-07-02 10:59:14 | 55 | 29 | SJA | H | 24 | 6042-0052 | 2700 | 600 | 2522.4
301201158987 | 2893 | 2839 | 2802 | 633 | 2500 | 2021-07-02 10:47:25 | 54 | 37 | SJA | H | 24 | 6042-0052 | 2700 | 600 | 2565.67
301211163182 | 2640 | 2567 | 2501 | 630 | 2354 | 2021-07-02 00:25:47 | 73 | 66 | SJA | HV | 24 | 6042-0052 | 2400 | 600 | 2387.192
301211161822 | 2899 | 2820 | 2787 | 630 | 2525 | 2021-07-01 14:18:42 | 79 | 33 | PXS | AV | 24 | 6052-0046 | 2700 | 600 | 2548.1
301211163453 | 2897 | 2827 | 2803 | 631 | 2525 | 2021-07-01 15:11:37 | 70 | 24 | SJA | AV | 24 | 6042-0055 | 2700 | 600 | 2540.83
301211163476 | 2907 | 2852 | 2826 | 631 | 2525 | 2021-07-01 14:31:49 | 55 | 26 | SJA | AV | 24 | 6052-0046 | 2700 | 600 | 2557.35
301211163451 | 2904 | 2866 | 2842 | 630 | 2525 |  | 38 | 24 | SJA | AV | 24 | 6052-0046 | 2700 | 600 | 2749.1
301211163445 | 2902 | 2848 | 2827 | 632 | 2525 | 2021-07-01 12:39:50 | 54 | 21 | SJA | AV | 24 | 6052-0046 | 2700 | 600 | 2571
301211163473 | 2902 | 2856 | 2832 | 630 | 2525 | 2021-07-01 11:46:08 | 46 | 24 | SJA | AV | 24 | 6052-0046 | 2700 | 600 | 2583.35
301211163425 | 2894 | 2863 | 2845 | 632 | 2525 | 2021-07-01 11:32:58 | 31 | 18 | SJA | AV | 24 | 6052-0046 | 2700 | 600 | 2730.17
301211163480 | 2904 | 2842 | 2819 | 632 | 2525 | 2021-07-01 11:07:26 | 62 | 23 | SJA | AV | 24 | 6052-0046 | 2700 | 600 | 2524.76
301211163474 | 2909 | 2870 | 2852 | 632 | 2525 | 2021-07-01 10:54:20 | 39 | 18 | SJA | AV | 24 | 6052-0046 | 2700 | 600 | 2775.45
301211163422 | 2900 | 2844 | 2819 | 631 | 2525 |  | 56 | 25 | SJA | AV | 24 | 6052-0046 | 2700 | 600 | 2602.96
301211163442 | 2904 | 2845 | 2822 | 631 | 2525 | 2021-07-01 10:14:40 | 59 | 23 | SJA | AV | 24 | 6052-0046 | 2700 | 600 | 2567.5
301211161840 | 2898 | 2851 | 2825 | 630 | 2525 | 2021-07-01 08:46:44 | 47 | 26 | PXS | AV | 24 | 6052-0046 | 2700 | 600 | 2545
301211163448 | 2898 | 2840 | 2819 | 630 | 2525 | 2021-07-01 08:33:34 | 58 | 21 | SJA | AV | 24 | 6042-0055 | 2700 | 600 | 2569.95
301211163437 | 2902 | 2847 | 2824 | 631 | 2525 | 2021-07-01 08:20:27 | 55 | 23 | SJA | AV | 24 | 6042-0055 | 2700 | 600 | 2538.4
301211163464 | 2895 | 2856 | 2837 | 630 | 2525 | 2021-07-01 08:07:17 | 39 | 19 | SJA | AV | 24 | 6042-0055 | 2700 | 600 | 2554.15
301211163443 | 2895 | 2822 | 2802 | 631 | 2525 | 2021-07-01 07:53:48 | 73 | 20 | SJA | AV | 24 | 6042-0055 | 2700 | 600 | 2564.14
301211161815 | 2894 | 2859 | 2836 | 631 | 2525 | 2021-07-01 03:51:10 | 35 | 23 | PXS | AV | 24 | 6052-0046 | 2700 | 600 | 2544.2
301211163462 | 2896 | 2836 | 2817 | 631 | 2525 | 2021-07-01 03:27:00 | 60 | 19 | SJA | AV | 24 | 6042-0055 | 2700 | 600 | 2608.85
301211163460 | 2905 | 2833 | 2811 | 630 | 2525 |  | 72 | 22 | SJA | AV | 24 | 6042-0055 | 2700 | 600 | 2625.75
301211163416 | 2904 | 2843 | 2824 | 630 | 2525 | 2021-07-01 00:25:11 | 61 | 19 | SJA | AV | 24 | 6042-0055 | 2700 | 600 | 2573.1
301211163458 | 2902 | 2823 | 2806 | 631 | 2525 | 2021-07-01 00:13:10 | 79 | 17 | SJA | AV | 24 | 6042-0055 | 2700 | 600 | 2547.7
301211161824 | 2904 | 2844 | 2815 | 630 | 2525 | 2021-06-30 23:37:25 | 60 | 29 | PXS | AV | 24 | 6042-0055 | 2700 | 600 | 2527.25
301211163429 | 2912 | 2834 | 2815 | 630 | 2525 | 2021-06-30 23:12:33 | 78 | 19 | SJA | AV | 24 | 6042-0055 | 2700 | 600 | 2591.2
301211163446 | 2905 | 2839 | 2820 | 631 | 2525 | 2021-06-30 23:00:37 | 66 | 19 | SJA | AV | 24 | 6042-0055 | 2700 | 600 | 2714.66
301211163463 | 2904 | 2836 | 2815 | 630 | 2525 | 2021-06-30 19:27:46 | 68 | 21 | SJA | AV | 24 | 6042-0055 | 2700 | 600 | 2568.35
301211163428 | 2912 | 2840 | 2816 | 630 | 2525 | 2021-06-30 22:36:19 | 72 | 24 | SJA | AV | 24 | 6042-0055 | 2700 | 600 | 2573.95
301211163477 | 2903 | 2874 | 2823 | 630 | 2525 | 2021-06-30 22:24:23 | 29 | 51 | SJA | AV | 24 | 6042-0055 | 2700 | 600 | 2540.15
301211163417 | 2907 | 2838 | 2809 | 630 | 2525 | 2021-06-30 21:14:26 | 69 | 29 | SJA | AV | 24 | 6042-0055 | 2700 | 600 | 2543.4
301211163489 | 2898 | 2830 | 2803 | 632 | 2525 | 2021-06-30 21:02:33 | 68 | 27 | SJA | AV | 24 | 6042-0055 | 2700 | 600 | 2546.71
301211163449 | 2903 | 2845 | 2819 | 632 | 2525 | 2021-06-30 20:50:43 | 58 | 26 | SJA | AV | 24 | 6042-0055 | 2700 | 600 | 2540.45
301211163434 | 2904 | 2848 | 2822 | 632 | 2525 | 2021-06-30 20:36:46 | 56 | 26 | SJA | AV | 24 | 6042-0055 | 2700 | 600 | 2549.5
301211163465 | 2904 | 2846 | 2825 | 630 | 2525 | 2021-06-30 19:40:51 | 58 | 21 | SJA | AV | 24 | 6042-0055 | 2700 | 600 | 2546.65
301211163431 | 2910 | 2832 | 2829 | 632 | 2525 | 2021-06-30 19:14:49 | 78 | 3 | SJA | AV | 24 | 6042-0055 | 2700 | 600 | 2694.21
301211163469 | 2899 | 2852 | 2840 | 631 | 2525 | 2021-06-30 18:48:28 | 47 | 12 | SJA | AV | 24 | 6042-0055 | 2700 | 600 | 2581.35
301211163470 | 2913 | 2847 | 2827 | 630 | 2525 | 2021-06-30 18:35:12 | 66 | 20 | SJA | AV | 24 | 6042-0055 | 2700 | 600 | 2582.75
301211163457 | 2897 | 2849 | 2831 | 630 | 2525 | 2021-06-30 18:07:47 | 48 | 18 | SJA | AV | 24 | 6042-0055 | 2700 | 600 | 2597.35
301211163438 | 2902 | 2838 | 2822 | 631 | 2770 | 2021-06-30 17:28:04 | 64 | 16 | SJA | AV | 24 | 6042-0055 | 2700 | 600 | 2749.44
301211163447 | 2901 | 2822 | 2807 | 632 | 2755 | 2021-06-30 16:59:07 | 79 | 15 | SJA | AV | 24 | 6042-0055 | 2700 | 600 | 2672.02
301211163490 | 2907 | 2846 | 2827 | 631 | 2775 | 2021-06-30 16:48:48 | 61 | 19 | SJA | AV | 24 | 6042-0055 | 2700 | 600 | 2676.25
301211163486 | 2904 | 2856 | 2837 | 631 | 2785 | 2021-06-30 16:38:30 | 48 | 19 | SJA | AV | 24 | 6042-0055 | 2700 | 600 | 2723
301211163467 | 2897 | 2829 | 2812 | 630 | 2760 | 2021-06-30 15:53:12 | 68 | 17 | SJA | AV | 24 | 6042-0055 | 2700 | 600 | 2742.17
301211163468 | 2899 | 2834 | 2817 | 631 | 2765 | 2021-06-30 15:42:55 | 65 | 17 | SJA | AV | 24 | 6042-0055 | 2700 | 600 | 2709.5
301211163485 | 2905 | 2850 | 2812 | 630 | 2760 | 2021-06-30 15:32:30 | 55 | 38 | SJA | AV | 24 | 6042-0055 | 2700 | 600 | 2698.7
301211163456 | 2901 | 2844 | 2827 | 631 | 2775 | 2021-06-30 15:22:07 | 57 | 17 | SJA | AV | 24 | 6042-0055 | 2700 | 600 | 2736.85
301211163487 | 2901 | 2839 | 2827 | 632 | 2775 | 2021-06-30 14:22:00 | 62 | 12 | SJA | AV | 24 | 6042-0055 | 2700 | 600 | 2714.79
301211163488 | 2897 | 2848 | 2832 | 631 | 2780 | 2021-06-30 14:11:34 | 49 | 16 | SJA | AV | 24 | 6042-0055 | 2700 | 600 | 2737.45
301211163435 | 2904 | 2855 | 2837 | 632 | 2785 | 2021-06-30 14:00:13 | 49 | 18 | SJA | AV | 24 | 6042-0055 | 2700 | 600 | 2760.75
301211163459 | 2904 | 2863 | 2852 | 630 | 2800 | 2021-06-30 13:49:50 | 41 | 11 | SJA | AV | 24 | 6042-0055 | 2700 | 600 | 2775.05
301211163426 | 2912 | 2841 | 2827 | 630 | 2775 | 2021-06-30 13:39:28 | 71 | 14 | SJA | AV | 24 | 6042-0055 | 2700 | 600 | 2731.05
301211163461 | 2895 | 2857 | 2842 | 630 | 2790 | 2021-06-30 13:29:06 | 38 | 15 | SJA | AV | 24 | 6042-0055 | 2700 | 600 | 2749.25
301211164489 | 3035 | 2985 | 2947 | 783 | 2895 | 2021-05-30 22:26:52 | 50 | 38 | SJA | HV | 23 | 7532-0029 | 2700 | 750 | 2790.04
301211164538 | 3039 | 2970 | 2942 | 782 | 2890 | 2021-05-30 21:03:08 | 69 | 28 | SJA | HV | 23 | 7532-0029 | 2700 | 750 | 2889.85
301211164515 | 3033 | 2984 | 2967 | 784 | 2900 | 2021-05-30 17:08:07 | 49 | 17 | SJA | HV | 23 | 7532-0029 | 2700 | 750 | 2891.38
301211164171 | 2976 | 2927 | 2902 | 732 | 2800 | 2021-05-29 00:37:24 | 49 | 25 | LNP | AV | 27 | 7042-0060 | 2700 | 700 | 2816.4
301211164322 | 2978 | 2932 | 2906 | 732 | 2800 | 2021-05-28 23:47:38 | 46 | 26 | LNP | AV | 27 | 7042-0060 | 2700 | 700 | 2834.01
301211164363 | 2978 | 2922 | 2894 | 730 | 2800 | 2021-05-28 23:24:27 | 56 | 28 | LNP | AV | 27 | 7042-0060 | 2700 | 700 | 2805.77
301211164325 | 2980 | 2917 | 2895 | 731 | 2800 | 2021-05-28 23:13:06 | 63 | 22 | LNP | AV | 27 | 7042-0060 | 2700 | 700 | 2783.99
301211164366 | 2986 | 2928 | 2899 | 730 | 2800 | 2021-05-28 23:01:46 | 58 | 29 | LNP | AV | 27 | 7042-0060 | 2700 | 700 | 2805.777
301211164336 | 2981 | 2928 | 2901 | 731 | 2800 | 2021-05-28 22:50:19 | 53 | 27 | LNP | AV | 27 | 7042-0060 | 2700 | 700 | 2816.19
301211164333 | 2978 | 2925 | 2903 | 732 | 2800 | 2021-05-28 22:38:48 | 53 | 22 | LNP | AV | 27 | 7042-0060 | 2700 | 700 | 2808.11
301211164245 | 2975 | 2925 | 2898 | 731 | 2800 | 2021-05-28 22:27:21 | 50 | 27 | LNP | AV | 27 | 7042-0060 | 2700 | 700 | 2815.28
301211164243 | 2979 | 2927 | 2904 | 730 | 2800 | 2021-05-28 22:04:04 | 52 | 23 | LNP | AV | 27 | 7042-0060 | 2700 | 700 | 2837.545
301211164324 | 2984 | 2927 | 2902 | 731 | 2800 | 2021-05-28 21:52:31 | 57 | 25 | LNP | AV | 27 | 7042-0060 | 2700 | 700 | 2818.79
301211164315 | 2982 | 2931 | 2902 | 731 | 2800 | 2021-05-28 20:43:38 | 51 | 29 | LNP | AV | 27 | 7042-0060 | 2700 | 700 | 2816.23
301211164364 | 2980 | 2922 | 2892 | 729 | 2800 | 2021-05-28 20:09:52 | 58 | 30 | LNP | AV | 27 | 7042-0060 | 2700 | 700 | 2824.975
301211164361 | 2981 | 2925 | 2902 | 730 | 2800 | 2021-05-28 19:58:37 | 56 | 23 | LNP | AV | 27 | 7042-0060 | 2700 | 700 | 2818.99
301211164316 | 2979 | 2925 | 2902 | 731 | 2800 | 2021-05-28 18:59:13 | 54 | 23 | LNP | AV | 27 | 7042-0060 | 2700 | 700 | 2817.629
301211164341 | 2980 | 2945 | 2892 | 731 | 2800 | 2021-05-28 18:47:50 | 35 | 53 | LNP | AV | 27 | 7042-0060 | 2700 | 700 | 2811.51
301211164368 | 2976 | 2916 | 2902 | 730 | 2800 | 2021-05-28 18:36:25 | 60 | 14 | LNP | AV | 27 | 7042-0060 | 2700 | 700 | 2815.02
301211164365 | 2979 | 2923 | 2892 | 732 | 2800 | 2021-05-28 18:24:58 | 56 | 31 | LNP | AV | 27 | 7042-0060 | 2700 | 700 | 2811.13
301211164262 | 2981 | 2914 | 2842 | 730 | 2765 |  | 67 | 72 | LNP | AV | 27 | 7042-0063 | 2700 | 700 | 2710.44
301211164186 | 2982 | 2920 | 2842 | 730 | 2680 | 2021-05-28 16:00:35 | 62 | 78 | LNP | AV | 27 | 7042-0063 | 2700 | 700 | 2706.09
301211164342 | 2978 | 2919 | 2892 | 732 | 2800 | 2021-05-28 15:48:07 | 59 | 27 | LNP | AV | 27 | 7042-0060 | 2700 | 700 | 2812.3
301211164339 | 2981 | 2927 | 2902 | 732 | 2800 | 2021-05-28 15:36:36 | 54 | 25 | LNP | AV | 27 | 7042-0060 | 2700 | 700 | 2818
301211164334 | 2979 | 2926 | 2897 | 731 | 2760 | 2021-05-28 14:39:33 | 53 | 29 | LNP | AV | 27 | 7042-0060 | 2700 | 700 | 2839.34
301211164331 | 2978 | 2931 | 2902 | 730 | 2800 | 2021-05-28 14:27:21 | 47 | 29 | LNP | AV | 27 | 7042-0060 | 2700 | 700 | 2810.47
301211163837 | 2988 | 2921 | 2902 | 732 | 2740 | 2021-05-28 13:56:30 | 67 | 19 | LNP | AV | 21 | 7042-0060 | 2700 | 700 | 2843.3
301211163840 | 2986 | 2911 | 2867 | 731 | 2800 | 2021-05-28 13:16:01 | 75 | 44 | LNP | AV | 21 | 7042-0060 | 2700 | 700 | 2789.25
301211163920 | 2980 | 2935 | 2882 | 731 | 2800 |  | 45 | 53 | LNP | AV | 21 | 7042-0060 | 2700 | 700 | 2795.94
301211164291 | 2977 | 2898 | 2892 | 732 | 2845 | 2021-05-28 12:52:47 | 79 | 6 | LNP | AV | 27 | 7042-0060 | 2700 | 700 | 2826.82
301211164193 | 2970 | 2933 | 2907 | 731 | 2860 | 2021-05-28 12:27:21 | 37 | 26 | LNP | AV | 27 | 7042-0060 | 2700 | 700 | 2852.65
301211163813 | 2985 | 2910 | 2877 | 730 | 2835 | 2021-05-28 05:41:29 | 75 | 33 | LNP | AV | 21 | 7042-0060 | 2700 | 700 | 2624.883
301211164183 | 2977 | 2918 | 2892 | 730 | 2850 | 2021-05-28 05:30:30 | 59 | 26 | LNP | AV | 27 | 7042-0063 | 2700 | 700 | 2834.9
301211164165 | 2986 | 2916 | 2887 | 731 | 2845 | 2021-05-28 05:19:30 | 70 | 29 | LNP | AV | 27 | 7042-0063 | 2700 | 700 | 2831.8
301211164296 | 2974 | 2925 | 2902 | 730 | 2860 | 2021-05-28 00:35:05 | 49 | 23 | LNP | AV | 27 | 7042-0063 | 2700 | 700 | 2832.199
301211164297 | 2980 | 2929 | 2907 | 730 | 2865 | 2021-05-28 00:22:30 | 51 | 22 | LNP | AV | 27 | 7042-0063 | 2700 | 700 | 2859.383
301211164172 | 2971 | 2913 | 2892 | 731 | 2850 | 2021-05-28 00:11:29 | 58 | 21 | LNP | AV | 27 | 7042-0063 | 2700 | 700 | 2847.55
301211164169 | 2984 | 2939 | 2917 | 731 | 2875 | 2021-05-28 00:00:29 | 45 | 22 | LNP | AV | 27 | 7042-0063 | 2700 | 700 | 2859.9
301211164251 | 2976 | 2911 | 2892 | 731 | 2850 | 2021-05-27 23:38:28 | 65 | 19 | LNP | AV | 27 | 7042-0063 | 2700 | 700 | 2841.768
301211163907 | 2989 | 2928 | 2902 | 731 | 2860 | 2021-05-27 23:27:27 | 61 | 26 | LNP | AV | 21 | 7042-0063 | 2700 | 700 | 2849.95
301211164181 | 2980 | 2916 | 2887 | 731 | 2845 | 2021-05-27 22:14:50 | 64 | 29 | LNP | AV | 27 | 7042-0063 | 2700 | 700 | 2834.4
301211164265 | 2976 | 2908 | 2882 | 730 | 2840 | 2021-05-27 21:52:11 | 68 | 26 | LNP | AV | 27 | 7042-0063 | 2700 | 700 | 2832.96
301211164194 | 2978 | 2932 | 2912 | 731 | 2870 | 2021-05-27 20:57:06 | 46 | 20 | LNP | AV | 27 | 7042-0063 | 2700 | 700 | 2816.82
301211164191 | 2970 | 2910 | 2887 | 732 | 2840 |  | 60 | 23 | LNP | AV | 27 | 7042-0063 | 2700 | 700 | 2809.33
301211164275 | 2976 | 2909 | 2852 | 730 | 2780 | 2021-05-27 15:33:21 | 67 | 57 | LNP | AV | 27 | 7042-0063 | 2700 | 700 | 2777.43
301211164190 | 2978 | 2915 | 2852 | 730 | 2705 | 2021-05-27 15:12:19 | 63 | 63 | LNP | AV | 27 | 7042-0063 | 2700 | 700 | 2728.22
301211164289 | 2985 | 2932 | 2882 | 730 | 2810 | 2021-05-27 11:17:32 | 53 | 50 | LNP | AV | 27 | 7042-0063 | 2700 | 700 | 2807.65
301211164283 | 2981 | 2927 | 2897 | 731 | 2850 | 2021-05-27 10:55:10 | 54 | 30 | LNP | AV | 27 | 7042-0063 | 2700 | 700 | 2844.83
301211164338 | 2978 | 2931 | 2902 | 731 | 2855 | 2021-05-27 10:44:51 | 47 | 29 | LNP | AV | 27 | 7042-0063 | 2700 | 700 | 2825.9
301211164335 | 2983 | 2925 | 2902 | 732 | 2850 | 2021-05-27 10:34:28 | 58 | 23 | LNP | AV | 27 | 7042-0063 | 2700 | 700 | 2842.5
301211164239 | 2981 | 2934 | 2872 | 732 | 2825 | 2021-05-27 10:03:15 | 47 | 62 | LNP | AV | 27 | 7042-0063 | 2700 | 700 | 2777.9
301211164317 | 2981 | 2933 | 2907 | 732 | 2860 | 2021-05-27 08:49:38 | 48 | 26 | LNP | AV | 27 | 7042-0063 | 2700 | 700 | 2851.12
301211164320 | 2980 | 2931 | 2907 | 732 | 2860 | 2021-05-27 08:35:20 | 49 | 24 | LNP | AV | 27 | 7042-0063 | 2700 | 700 | 2856.06
301211164319 | 2980 | 2926 | 2897 | 732 | 2850 | 2021-05-27 08:14:34 | 54 | 29 | LNP | AV | 27 | 7042-0063 | 2700 | 700 | 2842.36
301211164323 | 2981 | 2930 | 2902 | 730 | 2860 | 2021-05-27 04:59:09 | 51 | 28 | LNP | AV | 27 | 7042-0063 | 2700 | 700 | 2851.963
301211164187 | 2975 | 2933 | 2907 | 731 | 2865 | 2021-05-27 00:05:49 | 42 | 26 | LNP | AV | 27 | 7042-0063 | 2700 | 700 | 2853
301211164373 | 2980 | 2931 | 2892 | 731 | 2850 | 2021-05-26 23:20:01 | 49 | 39 | LNP | AV | 27 | 7042-0063 | 2700 | 700 | 2842.75
301211163852 | 2987 | 2913 | 2882 | 731 | 2840 | 2021-05-26 22:58:09 | 74 | 31 | LNP | AV | 21 | 7042-0063 | 2700 | 700 | 2831.66
301211164295 | 2986 | 2921 | 2847 | 730 | 2785 | 2021-05-26 20:33:50 | 65 | 74 | LNP | AV | 27 | 7042-0063 | 2700 | 700 | 2774.55
301211161303 | 3035 | 2977 | 2948 | 785 | 2900 | 2021-05-26 20:01:03 | 58 | 29 | SJA | HV | 23 | 7532-0029 | 2700 | 750 | 2870.79
301211164277 | 2978 | 2907 | 2882 | 730 | 2835 | 2021-05-26 09:16:59 | 71 | 25 | LNP | AV | 27 | 7042-0063 | 2700 | 700 | 2830.35
301211164694 | 3040 | 2973 | 2946 | 781 | 2900 | 2021-05-26 19:39:15 | 67 | 27 | SJA | HV | 23 | 7532-0029 | 2700 | 750 | 2880.04
301211164532 | 3037 | 2971 | 2937 | 783 | 2885 | 2021-05-26 18:18:36 | 66 | 34 | SJA | HV | 23 | 7532-0029 | 2700 | 750 | 2870.665
301211164561 | 3035 | 2966 | 2927 | 784 | 2875 | 2021-05-26 18:06:52 | 69 | 39 | SJA | HV | 23 | 7532-0029 | 2700 | 750 | 2870.14
301211164234 | 2975 | 2914 | 2902 | 732 | 2725 | 2021-05-26 14:14:55 | 61 | 12 | LNP | AV | 27 | 7042-0063 | 2700 | 700 | 2815.23
301211164170 | 2980 | 2917 | 2907 | 730 | 2865 | 2021-05-26 13:58:46 | 63 | 10 | LNP | AV | 27 | 7042-0063 | 2700 | 700 | 2852.75
301211164167 | 2975 | 2921 | 2907 | 732 | 2865 | 2021-05-26 13:19:55 | 54 | 14 | LNP | AV | 27 | 7042-0063 | 2700 | 700 | 2854.49
301211164301 | 2975 | 2924 | 2907 | 730 | 2835 |  | 51 | 17 | LNP | AV | 27 | 7042-0063 | 2700 | 700 | 2855.75
301211164237 | 2978 | 2933 | 2897 | 730 | 2855 | 2021-05-25 17:26:53 | 45 | 36 | LNP | AV | 27 | 7042-0063 | 2700 | 700 | 2851.13
301211164232 | 2975 | 2917 | 2907 | 730 | 2860 | 2021-05-25 17:15:16 | 58 | 10 | LNP | AV | 27 | 7042-0063 | 2700 | 700 | 2854.55
301211164205 | 2973 | 2900 | 2877 | 730 | 2830 | 2021-05-25 17:03:30 | 73 | 23 | LNP | AV | 27 | 7042-0063 | 2700 | 700 | 2682.623
301211163241 | 2640 | 2574 | 2562 | 631 | 2510 | 2021-05-23 10:21:50 | 66 | 12 | SJA | HV | 24 | 6042-0054 | 2400 | 600 | 2510.4
301211163790 | 2989 | 2917 | 2897 | 731 | 2825 |  | 72 | 20 | LNP | AV | 21 | 7042-0063 | 2700 | 700 | 2837.24
301211163190 | 2644 | 2591 | 2522 | 629 | 2450 | 2021-05-25 05:44:12 | 53 | 69 | SJA | HV | 24 | 6042-0054 | 2400 | 600 | 2446.76
301211163370 | 2647 | 2580 | 2522 | 631 | 2430 | 2021-05-24 03:59:25 | 67 | 58 | SJA | HV | 24 | 6042-0054 | 2400 | 600 | 2438.57
301211163368 | 2647 | 2575 | 2557 | 631 | 2505 | 2021-05-24 03:09:57 | 72 | 18 | SJA | HV | 24 | 6042-0054 | 2400 | 600 | 2504
301211163293 | 2634 | 2583 | 2567 | 629 | 2515 | 2021-05-24 02:50:59 | 51 | 16 | SJA | HV | 24 | 6042-0054 | 2400 | 600 | 2508.57
301211163192 | 2641 | 2592 | 2572 | 630 | 2520 | 2021-05-24 00:05:49 | 49 | 20 | SJA | HV | 24 | 6042-0054 | 2400 | 600 | 2519.8
301211163377 | 2643 | 2580 | 2567 | 632 | 2515 | 2021-05-23 21:55:24 | 63 | 13 | SJA | HV | 24 | 6042-0054 | 2400 | 600 | 2511.3
301211163412 | 2643 | 2581 | 2557 | 631 | 2505 | 2021-05-23 22:04:52 | 62 | 24 | SJA | HV | 24 | 6042-0054 | 2400 | 600 | 2492.91
301211163209 | 2636 | 2578 | 2562 | 631 | 2510 | 2021-05-23 21:26:56 | 58 | 16 | SJA | HV | 24 | 6042-0054 | 2400 | 600 | 2508
301211163371 | 2634 | 2586 | 2557 | 630 | 2500 | 2021-05-23 20:50:11 | 48 | 29 | SJA | HV | 24 | 6042-0054 | 2400 | 600 | 2500.92
301211163380 | 2647 | 2581 | 2567 | 631 | 2515 | 2021-05-23 18:41:23 | 66 | 14 | SJA | HV | 24 | 6042-0054 | 2400 | 600 | 2508.11
301211163385 | 2644 | 2592 | 2572 | 631 | 2520 | 2021-05-23 18:31:09 | 52 | 20 | SJA | HV | 24 | 6042-0054 | 2400 | 600 | 2519.5
301211163188 | 2641 | 2589 | 2572 | 631 | 2520 | 2021-05-23 18:01:11 | 52 | 17 | SJA | HV | 24 | 6042-0054 | 2400 | 600 | 2520.2
301211163189 | 2650 | 2595 | 2582 | 632 | 2360 | 2021-05-23 16:31:40 | 55 | 13 | SJA | HV | 24 | 6042-0054 | 2400 | 600 | 2419.53
301211163378 | 2641 | 2599 | 2577 | 632 | 2525 | 2021-05-23 15:58:37 | 42 | 22 | SJA | HV | 24 | 6042-0054 | 2400 | 600 | 2504.5
301211163375 | 2649 | 2576 | 2567 | 631 | 2515 | 2021-05-23 15:45:44 | 73 | 9 | SJA | HV | 24 | 6042-0054 | 2400 | 600 | 2511.21
301211163394 | 2650 | 2590 | 2572 | 631 | 2520 | 2021-05-23 15:20:01 | 60 | 18 | SJA | HV | 24 | 6042-0054 | 2400 | 600 | 2516.28
301211163386 | 2644 | 2588 | 2567 | 630 | 2515 | 2021-05-23 14:17:04 | 56 | 21 | SJA | HV | 24 | 6042-0054 | 2400 | 600 | 2491.72
301211163383 | 2644 | 2582 | 2557 | 631 | 2505 |  | 62 | 25 | SJA | HV | 24 | 6042-0054 | 2400 | 600 | 2506.55
301211163343 | 2647 | 2592 | 2572 | 630 | 2520 | 2021-05-23 13:47:19 | 55 | 20 | SJA | HV | 24 | 6042-0054 | 2400 | 600 | 2518.35
301211163354 | 2641 | 2584 | 2567 | 632 | 2515 | 2021-05-23 13:39:16 | 57 | 17 | SJA | HV | 24 | 6042-0054 | 2400 | 600 | 2513.75
301211163364 | 2635 | 2576 | 2562 | 631 | 2510 | 2021-05-23 13:29:45 | 59 | 14 | SJA | HV | 24 | 6042-0054 | 2400 | 600 | 2509.55
301211163294 | 2645 | 2582 | 2567 | 630 | 2515 | 2021-05-23 12:03:03 | 63 | 15 | SJA | HV | 24 | 6042-0054 | 2400 | 600 | 2509.3
301211163405 | 2645 | 2579 | 2562 | 630 | 2510 | 2021-05-23 11:51:59 | 66 | 17 | SJA | HV | 24 | 6042-0054 | 2400 | 600 | 2510.3
301211163367 | 2735 | 2675 | 2657 | 631 | 2525 | 2021-05-23 11:24:13 | 60 | 18 | SJA | HV | 24 | 6042-0054 | 2400 | 600 | 2525
301211163408 | 2638 | 2575 | 2557 | 630 | 2510 |  | 63 | 18 | SJA | HV | 24 | 6042-0054 | 2400 | 600 | 2503.8
301211163411 | 2646 | 2603 | 2587 | 630 | 2525 | 2021-05-23 10:13:56 | 43 | 16 | SJA | HV | 24 | 6042-0054 | 2400 | 600 | 2522.69
301211163210 | 2641 | 2578 | 2567 | 630 | 2515 | 2021-05-23 09:55:50 | 63 | 11 | SJA | HV | 24 | 6042-0054 | 2400 | 600 | 2507.6
301211163372 | 2652 | 2587 | 2557 | 630 | 2505 | 2021-05-23 09:46:45 | 65 | 30 | SJA | HV | 24 | 6042-0054 | 2400 | 600 | 2499.4
301211163362 | 2652 | 2591 | 2577 | 631 | 2525 | 2021-05-23 09:24:39 | 61 | 14 | SJA | HV | 24 | 6042-0054 | 2400 | 600 | 2520.74
301211163369 | 2643 | 2596 | 2577 | 632 | 2525 | 2021-05-23 08:24:37 | 47 | 19 | SJA | HV | 24 | 6042-0054 | 2400 | 600 | 2524.97
301211163365 | 2643 | 2581 | 2567 | 632 | 2515 | 2021-05-23 05:18:19 | 62 | 14 | SJA | HV | 24 | 6042-0054 | 2400 | 600 | 2506.25
301211163373 | 2644 | 2597 | 2572 | 630 | 2520 | 2021-05-23 05:08:45 | 47 | 25 | SJA | HV | 24 | 6042-0054 | 2400 | 600 | 2518.06
301211163361 | 2647 | 2586 | 2567 | 631 | 2520 | 2021-05-23 04:42:06 | 61 | 19 | SJA | HV | 24 | 6042-0054 | 2400 | 600 | 2515
301211163410 | 2645 | 2566 | 2547 | 630 | 2500 | 2021-05-23 04:33:22 | 79 | 19 | SJA | HV | 24 | 6042-0054 | 2400 | 600 | 2495.55
301211163193 | 2641 | 2586 | 2557 | 630 | 2510 | 2021-05-23 04:24:36 | 55 | 29 | SJA | HV | 24 | 6042-0054 | 2400 | 600 | 2506.05
301211164252 | 2978 | 2906 | 2877 | 731 | 2825 | 2021-05-22 21:17:17 | 72 | 29 | LNP | AV | 27 | 7042-0063 | 2700 | 700 | 2780.792
301211164249 | 2975 | 2912 | 2882 | 732 | 2825 | 2021-05-22 21:27:05 | 63 | 30 | LNP | AV | 27 | 7042-0063 | 2700 | 700 | 2820.41
301211164308 | 2984 | 2917 | 2887 | 730 | 2830 | 2021-05-22 20:30:03 | 67 | 30 | LNP | AV | 27 | 7042-0063 | 2700 | 700 | 2825.5
301211164178 | 2978 | 2918 | 2892 | 729 | 2835 | 2021-05-22 20:51:33 | 60 | 26 | LNP | AV | 27 | 7042-0063 | 2700 | 700 | 2830.842
301211164310 | 2976 | 2927 | 2902 | 730 | 2840 | 2021-05-22 20:39:57 | 49 | 25 | LNP | AV | 27 | 7042-0063 | 2700 | 700 | 2840.105
301211164382 | 2980 | 2910 | 2887 | 731 | 2835 | 2021-05-22 18:30:42 | 70 | 23 | LNP | AV | 27 | 7042-0063 | 2700 | 700 | 2834.07
301211164179 | 2978 | 2915 | 2892 | 731 | 2840 | 2021-05-22 18:19:55 | 63 | 23 | LNP | AV | 27 | 7042-0063 | 2700 | 700 | 2841.429
301211164182 | 2981 | 2918 | 2892 | 731 | 2840 | 2021-05-22 18:09:15 | 63 | 26 | LNP | AV | 27 | 7042-0063 | 2700 | 700 | 2834.73
301211164298 | 2978 | 2927 | 2902 | 731 | 2850 | 2021-05-22 17:58:29 | 51 | 25 | LNP | AV | 27 | 7042-0063 | 2700 | 700 | 2846.08
301211164299 | 2986 | 2923 | 2902 | 730 | 2850 | 2021-05-22 17:39:52 | 63 | 21 | LNP | AV | 27 | 7042-0063 | 2700 | 700 | 2812.309
301211164307 | 2980 | 2921 | 2854 | 732 | 2792 | 2021-05-22 14:26:03 | 59 | 67 | LNP | AV | 27 | 7042-0063 | 2700 | 700 | 2782.86
301211164278 | 2980 | 2921 | 2897 | 730 | 2845 | 2021-05-22 14:15:42 | 59 | 24 | LNP | AV | 27 | 7042-0063 | 2700 | 700 | 2839.86
301211164279 | 2977 | 2917 | 2892 | 730 | 2840 | 2021-05-22 13:27:48 | 60 | 25 | LNP | AV | 27 | 7042-0063 | 2700 | 700 | 2836
301211164292 | 2976 | 2915 | 2892 | 730 | 2840 | 2021-05-22 13:17:03 | 61 | 23 | LNP | AV | 27 | 7042-0063 | 2700 | 700 | 2839.975
301211164293 | 2984 | 2905 | 2887 | 731 | 2835 | 2021-05-22 13:06:13 | 79 | 18 | LNP | AV | 27 | 7042-0063 | 2700 | 700 | 2832.1
301211163793 | 2984 | 2942 | 2912 | 730 | 2860 | 2021-05-22 10:26:30 | 42 | 30 | LNP | AV | 21 | 7042-0060 | 2700 | 700 | 2860.15
301211163912 | 2979 | 2910 | 2882 | 730 | 2830 | 2021-05-22 10:48:30 | 69 | 28 | LNP | AV | 21 | 7042-0060 | 2700 | 700 | 2809.39
301211163797 | 2987 | 2930 | 2902 | 731 | 2850 | 2021-05-22 10:37:31 | 57 | 28 | LNP | AV | 21 | 7042-0060 | 2700 | 700 | 2846.207
301211163915 | 2981 | 2943 | 2912 | 731 | 2860 |  | 38 | 31 | LNP | AV | 21 | 7042-0060 | 2700 | 700 | 2842.27
301211162920 | 2983 | 2921 | 2892 | 731 | 2840 | 2021-05-22 05:45:23 | 62 | 29 | LNP | AV | 21 | 7042-0060 | 2700 | 700 | 2838.63
301211164180 | 2975 | 2917 | 2892 | 731 | 2845 | 2021-05-22 05:06:40 | 58 | 25 | LNP | AV | 27 | 7042-0063 | 2700 | 700 | 2837.15
301211164177 | 2975 | 2917 | 2892 | 731 | 2845 | 2021-05-22 04:06:00 | 58 | 25 | LNP | AV | 27 | 7042-0063 | 2700 | 700 | 2837.15
301211164203 | 2975 | 2915 | 2892 | 731 | 2845 | 2021-05-22 02:46:42 | 60 | 23 | LNP | AV | 27 | 7042-0063 | 2700 | 700 | 2841.762
301211164206 | 2978 | 2910 | 2882 | 730 | 2705 | 2021-05-22 02:36:53 | 68 | 28 | LNP | AV | 27 | 7042-0063 | 2700 | 700 | 2749.5
301211163862 | 2987 | 2914 | 2892 | 731 | 2775 | 2021-05-21 23:14:07 | 73 | 22 | LNP | AV | 21 | 7042-0060 | 2700 | 700 | 2795.92
301211164306 | 2975 | 2922 | 2892 | 729 | 2800 | 2021-05-21 20:09:22 | 53 | 30 | LNP | AV | 27 | 7042-0063 | 2700 | 700 | 2806.392
301211162716 | 2984 | 2941 | 2912 | 731 | 2865 | 2021-05-21 19:48:52 | 43 | 29 | LNP | AV | 21 | 7042-0060 | 2700 | 700 | 2859.35
301211162732 | 2984 | 2924 | 2892 | 730 | 2830 | 2021-05-21 19:36:53 | 60 | 32 | LNP | AV | 21 | 7042-0060 | 2700 | 700 | 2833.55
301211164560 | 3043 | 2964 | 2937 | 781 | 2875 | 2021-05-21 17:19:51 | 79 | 27 | SJA | HV | 23 | 7532-0029 | 2700 | 750 | 2874.11
301211164530 | 3040 | 2970 | 2947 | 784 | 2885 | 2021-05-21 17:08:21 | 70 | 23 | SJA | HV | 23 | 7532-0029 | 2700 | 750 | 2887.18
301211164527 | 3037 | 2971 | 2947 | 783 | 2885 | 2021-05-21 16:09:06 | 66 | 24 | SJA | HV | 23 | 7532-0029 | 2700 | 750 | 2872.1
301211164557 | 3035 | 2976 | 2941 | 783 | 2860 |  | 59 | 35 | SJA | HV | 23 | 7532-0029 | 2700 | 750 | 2815.227
301211164517 | 3040 | 2972 | 2947 | 783 | 2860 | 2021-05-21 06:49:33 | 68 | 25 | SJA | HV | 23 | 7532-0029 | 2700 | 750 | 2870
301211164558 | 3035 | 2970 | 2942 | 782 | 2880 | 2021-05-21 05:56:22 | 65 | 28 | SJA | HV | 23 | 7532-0029 | 2700 | 750 | 2865.21
301211164559 | 3030 | 2983 | 2942 | 784 | 2890 | 2021-05-21 04:31:45 | 47 | 41 | SJA | HV | 23 | 7532-0029 | 2700 | 750 | 2851.92
301211162434 | 3043 | 2984 | 2957 | 780 | 2890 | 2021-05-21 04:13:56 | 59 | 27 | SJA | HV | 23 | 7532-0029 | 2700 | 750 | 2894.649
301211162435 | 3046 | 2983 | 2957 | 780 | 2900 | 2021-05-21 03:59:02 | 63 | 26 | SJA | HV | 23 | 7532-0029 | 2700 | 750 | 2891.963
301211164518 | 3033 | 2959 | 2942 | 783 | 2835 | 2021-05-21 02:59:30 | 74 | 17 | SJA | HV | 23 | 7532-0029 | 2700 | 750 | 2831.55
301211162341 | 3037 | 2980 | 2962 | 780 | 2900 | 2021-05-20 23:20:17 | 57 | 18 | SJA | HV | 23 | 7532-0029 | 2700 | 750 | 2898.95
301211162445 | 3042 | 2981 | 2952 | 782 | 2900 | 2021-05-21 02:04:33 | 61 | 29 | SJA | HV | 23 | 7532-0029 | 2700 | 750 | 2898.27
301211161406 | 3035 | 2996 | 2957 | 782 | 2845 | 2021-05-20 23:10:21 | 39 | 39 | SJA | HV | 23 | 7532-0029 | 2700 | 750 | 2860.65
301211161438 | 3043 | 2988 | 2967 | 782 | 2800 | 2021-05-20 21:59:52 | 55 | 21 | SJA | HV | 23 | 7532-0029 | 2700 | 750 | 2826.83
301211164552 | 3037 | 2964 | 2957 | 781 | 2900 | 2021-05-20 21:26:30 | 73 | 7 | SJA | HV | 23 | 7532-0029 | 2700 | 750 | 2894.05
301211164553 | 3034 | 2991 | 2937 | 783 | 2800 | 2021-05-20 20:50:00 | 43 | 54 | SJA | HV | 23 | 7532-0029 | 2700 | 750 | 2838.91
301211164555 | 3030 | 2983 | 2932 | 783 | 2885 | 2021-05-20 20:12:23 | 47 | 51 | SJA | HV | 23 | 7532-0029 | 2700 | 750 | 2862.73
301211161350 | 3035 | 2976 | 2947 | 780 | 2800 | 2021-05-20 19:36:45 | 59 | 29 | SJA | HV | 23 | 7532-0029 | 2700 | 750 | 2831.23
301211163683 | 3036 | 2968 | 2902 | 780 | 2840 | 2021-05-20 17:09:28 | 68 | 66 | SJA | HV | 23 | 7532-0029 | 2700 | 750 | 2826.59
301211164554 | 3039 | 2971 | 2952 | 781 | 2890 | 2021-05-20 16:36:25 | 68 | 19 | SJA | HV | 23 | 7532-0029 | 2700 | 750 | 2875.95
301211163753 | 3042 | 2993 | 2957 | 784 | 2895 | 2021-05-20 14:53:43 | 49 | 36 | SJA | HV | 23 | 7532-0029 | 2700 | 750 | 2876.45
301211161302 | 3037 | 2964 | 2932 | 780 | 2870 | 2021-05-20 15:12:58 | 73 | 32 | SJA | HV | 23 | 7532-0029 | 2700 | 750 | 2873.7
301211163755 | 3040 | 2998 | 2942 | 784 | 2880 | 2021-05-20 14:41:40 | 42 | 56 | SJA | HV | 23 | 7532-0029 | 2700 | 750 | 2868.19
301211163688 | 3045 | 2992 | 2971 | 784 | 2900 | 2021-05-20 14:29:26 | 53 | 21 | SJA | HV | 23 | 7532-0029 | 2700 | 750 | 2890.65
301211163730 | 3040 | 2975 | 2947 | 782 | 2765 | 2021-05-20 11:29:18 | 65 | 28 | SJA | HV | 23 | 7532-0029 | 2700 | 750 | 2815.07
301211163735 | 3046 | 2983 | 2952 | 784 | 2900 | 2021-05-20 11:13:20 | 63 | 31 | SJA | HV | 23 | 7532-0029 | 2700 | 750 | 2891.325
301211163682 | 3047 | 2968 | 2956 | 784 | 2900 | 2021-05-20 10:24:50 | 79 | 12 | SJA | HV | 23 | 7532-0029 | 2700 | 750 | 2892.5
301211162879 | 2981 | 2927 | 2907 | 731 | 2860 | 2021-05-20 05:45:02 | 54 | 20 | LNP | AV | 27 | 7042-0060 | 2700 | 700 | 2856.85
301211163047 | 3043 | 2977 | 2957 | 732 | 2900 | 2021-05-19 14:12:27 | 66 | 20 | SJA | HV | 21 | 7042-0060 | 2700 | 700 | 2883.674
301211163048 | 3038 | 2982 | 2957 | 730 | 2900 | 2021-05-19 14:01:19 | 56 | 25 | SJA | HV | 21 | 7042-0060 | 2700 | 700 | 2889.75
301211163037 | 3140 | 3072 | 3040 | 730 | 2900 | 2021-05-19 13:50:08 | 68 | 32 | SJA | HV | 21 | 7042-0060 | 2700 | 700 | 2899.5
301211163038 | 3040 | 2980 | 2967 | 732 | 2900 | 2021-05-19 11:23:15 | 60 | 13 | SJA | HV | 21 | 7042-0060 | 2700 | 700 | 2897.35
301211163032 | 3140 | 3068 | 3040 | 731 | 2900 |  | 72 | 28 | SJA | HV | 21 | 7042-0060 | 2700 | 700 | 2899.5
301211162911 | 2987 | 2950 | 2922 | 729 | 2875 | 2021-05-19 06:26:42 | 37 | 28 | LNP | AV | 27 | 7042-0060 | 2700 | 700 | 2847.4
301211162710 | 2981 | 2919 | 2897 | 732 | 2850 | 2021-05-19 06:12:14 | 62 | 22 | LNP | AV | 27 | 7042-0060 | 2700 | 700 | 2847.765
301211162695 | 2985 | 2929 | 2907 | 731 | 2860 | 2021-05-19 05:54:06 | 56 | 22 | LNP | AV | 27 | 7042-0060 | 2700 | 700 | 2851.583
301211163019 | 3038 | 2976 | 2952 | 730 | 2900 | 2021-05-19 05:05:19 | 62 | 24 | SJA | HV | 21 | 7042-0060 | 2700 | 700 | 2897.8
301211164305 | 2980 | 2920 | 2892 | 731 | 2790 | 2021-05-19 03:29:15 | 60 | 28 | LNP | AV | 27 | 7042-0063 | 2700 | 700 | 2802.53
301211164184 | 2975 | 2923 | 2892 | 730 | 2790 | 2021-05-19 02:11:04 | 52 | 31 | LNP | AV | 27 | 7042-0063 | 2700 | 700 | 2820.777
301211163818 | 2981 | 2910 | 2877 | 730 | 2790 | 2021-05-19 00:59:06 | 71 | 33 | LNP | AV | 21 | 7042-0063 | 2700 | 700 | 2580.95
301211163931 | 2984 | 2924 | 2912 | 731 | 2790 | 2021-05-18 23:03:20 | 60 | 12 | LNP | AV | 27 | 7042-0063 | 2700 | 700 | 2853.46
301211163942 | 2981 | 2930 | 2912 | 731 | 2790 | 2021-05-18 22:43:15 | 51 | 18 | LNP | AV | 27 | 7042-0063 | 2700 | 700 | 2812.24
301211164270 | 2977 | 2925 | 2902 | 731 | 2790 | 2021-05-18 22:16:19 | 52 | 23 | LNP | AV | 27 | 7042-0063 | 2700 | 700 | 2822.249
301211164271 | 2980 | 2930 | 2902 | 729 | 2790 | 2021-05-18 22:06:13 | 50 | 28 | LNP | AV | 27 | 7042-0063 | 2700 | 700 | 2803.2
301211164268 | 2975 | 2915 | 2892 | 729 | 2790 | 2021-05-18 20:45:08 | 60 | 23 | LNP | AV | 27 | 7042-0063 | 2700 | 700 | 2817.292
301211164213 | 2976 | 2919 | 2892 | 732 | 2845 | 2021-05-18 18:10:04 | 57 | 27 | LNP | AV | 27 | 7042-0063 | 2700 | 700 | 2828.9
301211163909 | 2980 | 2928 | 2882 | 732 | 2830 | 2021-05-18 17:36:40 | 52 | 46 | LNP | AV | 21 | 7042-0063 | 2700 | 700 | 2820.89
301211163855 | 2986 | 2923 | 2897 | 731 | 2850 | 2021-05-16 08:39:17 | 63 | 26 | LNP | AV | 21 | 7042-0060 | 2700 | 700 | 2846.08
301211163890 | 2983 | 2926 | 2902 | 732 | 2855 | 2021-05-16 08:06:31 | 57 | 24 | LNP | AV | 21 | 7042-0060 | 2700 | 700 | 2848.28
301211163723 | 3040 | 2977 | 2962 | 783 | 2900 | 2021-05-12 03:06:12 | 63 | 15 | SJA | HV | 23 | 7532-0028 | 2700 | 750 | 2890.75
301211163726 | 3033 | 2983 | 2942 | 783 | 2885 | 2021-05-12 02:47:51 | 50 | 41 | SJA | HV | 23 | 7532-0028 | 2700 | 750 | 2868.64
301211163696 | 3041 | 2972 | 2947 | 783 | 2890 | 2021-05-12 02:37:21 | 69 | 25 | SJA | HV | 23 | 7532-0028 | 2700 | 750 | 2885.7
301211163686 | 3043 | 2986 | 2952 | 783 | 2890 | 2021-05-12 02:26:59 | 57 | 34 | SJA | HV | 23 | 7532-0028 | 2700 | 750 | 2869.65
301211163704 | 3036 | 2978 | 2957 | 781 | 2900 | 2021-05-12 01:41:39 | 58 | 21 | SJA | HV | 23 | 7532-0028 | 2700 | 750 | 2897.05
301211163615 | 3042 | 2994 | 2962 | 782 | 2900 | 2021-05-11 23:58:26 | 48 | 32 | SJA | HV | 23 | 7532-0028 | 2700 | 750 | 2897.55
301211163725 | 3036 | 2972 | 2952 | 781 | 2900 | 2021-05-11 23:48:00 | 64 | 20 | SJA | HV | 23 | 7532-0028 | 2700 | 750 | 2894.4
301211163729 | 3047 | 2975 | 2947 | 780 | 2890 | 2021-05-11 23:37:43 | 72 | 28 | SJA | HV | 23 | 7532-0028 | 2700 | 750 | 2877.14
301211163761 | 3041 | 2987 | 2957 | 782 | 2900 | 2021-05-11 23:27:18 | 54 | 30 | SJA | HV | 23 | 7532-0028 | 2700 | 750 | 2868.493
301211163709 | 3038 | 2977 | 2942 | 782 | 2890 | 2021-05-11 23:17:00 | 61 | 35 | SJA | HV | 23 | 7532-0028 | 2700 | 750 | 2890.5
301211163758 | 3037 | 2987 | 2957 | 781 | 2900 | 2021-05-11 23:06:40 | 50 | 30 | SJA | HV | 23 | 7532-0028 | 2700 | 750 | 2897.95
301211163718 | 3033 | 2980 | 2937 | 780 | 2880 | 2021-05-11 22:32:08 | 53 | 43 | SJA | HV | 23 | 7532-0028 | 2700 | 750 | 2869.94
301211163702 | 3038 | 2991 | 2957 | 782 | 2900 | 2021-05-11 22:19:15 | 47 | 34 | SJA | HV | 23 | 7532-0028 | 2700 | 750 | 2894.55
301211163700 | 3040 | 2992 | 2957 | 784 | 2900 | 2021-05-11 21:37:37 | 48 | 35 | SJA | HV | 23 | 7532-0028 | 2700 | 750 | 2897.3
301211163754 | 3041 | 2984 | 2962 | 782 | 2900 | 2021-05-11 21:27:16 | 57 | 22 | SJA | HV | 23 | 7532-0028 | 2700 | 750 | 2897
301211163750 | 3035 | 2978 | 2952 | 780 | 2900 | 2021-05-11 21:16:51 | 57 | 26 | SJA | HV | 23 | 7532-0028 | 2700 | 750 | 2898.22
301211163703 | 3040 | 2981 | 2942 | 783 | 2885 | 2021-05-11 21:06:32 | 59 | 39 | SJA | HV | 23 | 7532-0028 | 2700 | 750 | 2869.79
301211163612 | 3041 | 2995 | 2962 | 781 | 2900 | 2021-05-11 20:41:14 | 46 | 33 | SJA | HV | 23 | 7532-0028 | 2700 | 750 | 2896.425
301211163706 | 3043 | 2981 | 2947 | 780 | 2890 | 2021-05-11 20:30:46 | 62 | 34 | SJA | HV | 23 | 7532-0028 | 2700 | 750 | 2876.52
301211163701 | 3038 | 2973 | 2947 | 781 | 2890 | 2021-05-11 20:15:15 | 65 | 26 | SJA | HV | 23 | 7532-0028 | 2700 | 750 | 2889.15
301211163694 | 3037 | 2990 | 2962 | 783 | 2900 | 2021-05-11 20:04:52 | 47 | 28 | SJA | HV | 23 | 7532-0028 | 2700 | 750 | 2886.9
301211163692 | 3042 | 2976 | 2942 | 780 | 2885 | 2021-05-11 19:54:26 | 66 | 34 | SJA | HV | 23 | 7532-0028 | 2700 | 750 | 2877.75
301211163722 | 3035 | 2974 | 2942 | 781 | 2880 | 2021-05-11 19:33:36 | 61 | 32 | SJA | HV | 23 | 7532-0028 | 2700 | 750 | 2878.85
301211163763 | 3040 | 2992 | 2962 | 780 | 2900 | 2021-05-11 19:23:02 | 48 | 30 | SJA | HV | 23 | 7532-0028 | 2700 | 750 | 2897.033
301211163760 | 3044 | 2978 | 2947 | 780 | 2840 | 2021-05-11 19:12:29 | 66 | 31 | SJA | HV | 23 | 7532-0028 | 2700 | 750 | 2863.05
301211163713 | 3038 | 2967 | 2947 | 782 | 2890 | 2021-05-11 04:48:28 | 71 | 20 | SJA | HV | 23 | 7532-0028 | 2700 | 750 | 2886.07
301211163716 | 3033 | 2976 | 2937 | 781 | 2880 | 2021-05-11 04:37:00 | 57 | 39 | SJA | HV | 23 | 7532-0028 | 2700 | 750 | 2853.39
301211163684 | 3046 | 2980 | 2947 | 783 | 2890 | 2021-05-11 04:25:32 | 66 | 33 | SJA | HV | 23 | 7532-0028 | 2700 | 750 | 2886.4
301211163685 | 3040 | 2979 | 2942 | 780 | 2885 |  | 61 | 37 | SJA | HV | 23 | 7532-0028 | 2700 | 750 | 2860.87
301211163756 | 3035 | 2990 | 2962 | 780 | 2900 |  | 45 | 28 | SJA | HV | 23 | 7532-0028 | 2700 | 750 | 2887.65
301211163759 | 3040 | 2991 | 2957 | 782 | 2900 | 2021-05-11 03:35:51 | 49 | 34 | SJA | HV | 23 | 7532-0028 | 2700 | 750 | 2861.6475
301211163717 | 3035 | 2977 | 2947 | 782 | 2890 | 2021-05-11 03:25:06 | 58 | 30 | SJA | HV | 23 | 7532-0028 | 2700 | 750 | 2859.38
301211163720 | 3038 | 2974 | 2942 | 781 | 2885 | 2021-05-11 03:14:23 | 64 | 32 | SJA | HV | 23 | 7532-0028 | 2700 | 750 | 2885.06
301211163766 | 3041 | 3004 | 2947 | 780 | 2890 | 2021-05-11 02:52:10 | 37 | 57 | SJA | HV | 23 | 7532-0028 | 2700 | 750 | 2867.35
301211163721 | 3039 | 2982 | 2942 | 782 | 2885 | 2021-05-11 01:58:39 | 57 | 40 | SJA | HV | 23 | 7532-0028 | 2700 | 750 | 2881.94
301211163724 | 3030 | 2972 | 2942 | 780 | 2885 | 2021-05-10 23:57:59 | 58 | 30 | SJA | HV | 23 | 7532-0028 | 2700 | 750 | 2865.66
301211163611 | 3045 | 2981 | 2957 | 782 | 2800 | 2021-05-10 23:47:16 | 64 | 24 | SJA | HV | 23 | 7532-0028 | 2700 | 750 | 2830.025
301211163570 | 3140 | 3086 | 3042 | 783 | 2900 |  | 54 | 44 | SJA | HV | 23 | 7532-0028 | 2700 | 750 | 2893.75
301211163711 | 3035 | 2970 | 2952 | 782 | 2900 | 2021-05-10 21:43:34 | 65 | 18 | SJA | HV | 23 | 7532-0028 | 2700 | 750 | 2898.3
301211163714 | 3040 | 2983 | 2937 | 780 | 2880 | 2021-05-10 21:32:57 | 57 | 46 | SJA | HV | 23 | 7532-0028 | 2700 | 750 | 2861.15
301211162533 | 3037 | 2994 | 2962 | 781 | 2900 | 2021-05-10 21:22:14 | 43 | 32 | SJA | HV | 23 | 7532-0028 | 2700 | 750 | 2889.85
301211163741 | 3041 | 2983 | 2922 | 782 | 2765 | 2021-05-10 18:57:28 | 58 | 61 | SJA | HV | 23 | 7532-0028 | 2700 | 750 | 2792.5
301211163762 | 3037 | 2991 | 2957 | 780 | 2900 | 2021-05-10 21:00:46 | 46 | 34 | SJA | HV | 23 | 7532-0028 | 2700 | 750 | 2890.45
301211163765 | 3046 | 2989 | 2967 | 784 | 2900 | 2021-05-10 20:29:08 | 57 | 22 | SJA | HV | 23 | 7532-0028 | 2700 | 750 | 2892.93
301211162527 | 3045 | 2988 | 2977 | 781 | 2900 | 2021-05-10 20:14:38 | 57 | 11 | SJA | HV | 23 | 7532-0028 | 2700 | 750 | 2888.86
301211163604 | 3042 | 2966 | 2957 | 781 | 2900 | 2021-05-10 20:03:42 | 76 | 9 | SJA | HV | 23 | 7532-0028 | 2700 | 750 | 2887.4
301211162532 | 3040 | 3003 | 2957 | 780 | 2900 |  | 37 | 46 | SJA | HV | 23 | 7532-0028 | 2700 | 750 | 2888.9
301211163764 | 3042 | 3003 | 2970 | 780 | 2900 | 2021-05-10 18:45:06 | 39 | 33 | SJA | HV | 23 | 7532-0028 | 2700 | 750 | 2895.6
301211163767 | 3043 | 2992 | 2959 | 780 | 2900 | 2021-05-10 16:22:52 | 51 | 33 | SJA | HV | 23 | 7532-0028 | 2700 | 750 | 2898.133
301211163705 | 3040 | 2979 | 2975 | 782 | 2900 | 2021-05-10 16:11:28 | 61 | 4 | SJA | HV | 23 | 7532-0028 | 2700 | 750 | 2892.25
301211163708 | 3036 | 2970 | 2954 | 781 | 2892 | 2021-05-10 16:00:01 | 66 | 16 | SJA | HV | 23 | 7532-0028 | 2700 | 750 | 2888.5
301211163569 | 3046 | 2980 | 2965 | 781 | 2900 | 2021-05-10 15:14:42 | 66 | 15 | SJA | HV | 23 | 7532-0028 | 2700 | 750 | 2896.75
301211163710 | 3039 | 2980 | 2952 | 781 | 2900 |  | 59 | 28 | SJA | HV | 23 | 7532-0028 | 2700 | 750 | 2842.14
301211163580 | 3045 | 2990 | 2967 | 781 | 2900 | 2021-05-10 11:14:19 | 55 | 23 | SJA | HV | 23 | 7532-0028 | 2700 | 750 | 2896.18
301211163699 | 3042 | 2988 | 2956 | 781 | 2900 | 2021-05-10 14:39:38 | 54 | 32 | SJA | HV | 23 | 7532-0028 | 2700 | 750 | 2888.385
301211163727 | 3035 | 2983 | 2946 | 781 | 2900 | 2021-05-10 14:16:50 | 52 | 37 | SJA | HV | 23 | 7532-0028 | 2700 | 750 | 2889.31
301211163613 | 3044 | 2970 | 2960 | 783 | 2900 | 2021-05-10 11:48:21 | 74 | 10 | SJA | HV | 23 | 7532-0028 | 2700 | 750 | 2881.5
301211163736 | 3038 | 2978 | 2942 | 782 | 2900 | 2021-05-10 11:36:53 | 60 | 36 | SJA | HV | 23 | 7532-0028 | 2700 | 750 | 2895.05
301211163739 | 3040 | 2971 | 2947 | 783 | 2900 | 2021-05-10 11:25:37 | 69 | 24 | SJA | HV | 23 | 7532-0028 | 2700 | 750 | 2892.15
301211163583 | 3035 | 2990 | 2955 | 782 | 2900 | 2021-05-10 10:31:58 | 45 | 35 | SJA | HV | 23 | 7532-0028 | 2700 | 750 | 2890.52
301211163419 | 2897 | 2822 | 2792 | 630 | 2525 | 2021-05-09 23:26:12 | 75 | 30 | SJA | AV | 24 | 6052-0046 | 2700 | 600 | 2605.28
301211161817 | 2904 | 2860 | 2782 | 631 | 2525 | 2021-05-09 21:37:52 | 44 | 78 | PXS | AV | 24 | 6042-0049 | 2700 | 600 | 2645.42
301201158909 | 2911 | 2851 | 2772 | 630 | 2525 | 2021-05-09 21:07:03 | 60 | 79 | SJA | H | 24 | 6042-0052 | 2700 | 600 | 2553.22
301211161816 | 2903 | 2848 | 2811 | 630 | 2525 | 2021-05-09 15:19:01 | 55 | 37 | PXS | AV | 24 | 6052-0046 | 2700 | 600 | 2551.25
301211163479 | 2895 | 2855 | 2827 | 630 | 2525 | 2021-05-09 08:51:41 | 40 | 28 | SJA | AV | 24 | 6052-0046 | 2700 | 600 | 2552.15
301211161819 | 2899 | 2837 | 2811 | 630 | 2525 | 2021-05-09 08:04:52 | 62 | 26 | PXS | AV | 24 | 6052-0046 | 2700 | 600 | 2587.34
301211161870 | 2916 | 2864 | 2827 | 631 | 2525 | 2021-05-08 19:42:09 | 52 | 37 | PXS | AV | 24 | 6042-0052 | 2700 | 600 | 2554.35
301211161869 | 2901 | 2855 | 2825 | 630 | 2525 | 2021-05-08 19:29:17 | 46 | 30 | PXS | AV | 24 | 6042-0052 | 2700 | 600 | 2533.5
301211161803 | 2900 | 2856 | 2835 | 631 | 2525 | 2021-05-08 19:16:44 | 44 | 21 | PXS | AV | 24 | 6042-0052 | 2700 | 600 | 2571.8
301211161800 | 2902 | 2865 | 2826 | 631 | 2525 | 2021-05-08 19:04:08 | 37 | 39 | PXS | AV | 24 | 6042-0052 | 2700 | 600 | 2531.55
301211161799 | 2900 | 2868 | 2825 | 630 | 2525 | 2021-05-08 16:31:48 | 32 | 43 | PXS | AV | 24 | 6042-0052 | 2700 | 600 | 2528.5
301211161796 | 2904 | 2852 | 2824 | 630 | 2525 | 2021-05-08 16:19:55 | 52 | 28 | PXS | AV | 24 | 6042-0052 | 2700 | 600 | 2530.25
301211161866 | 2895 | 2847 | 2816 | 630 | 2525 | 2021-05-08 16:07:49 | 48 | 31 | PXS | AV | 24 | 6042-0052 | 2700 | 600 | 2569.15
301211161806 | 2900 | 2857 | 2825 | 632 | 2525 | 2021-05-08 15:55:58 | 43 | 32 | PXS | AV | 24 | 6042-0052 | 2700 | 600 | 2532.5
301211161807 | 2900 | 2846 | 2819 | 632 | 2525 | 2021-05-08 13:44:08 | 54 | 27 | PXS | AV | 24 | 6042-0052 | 2700 | 600 | 2526.5
301211161836 | 2897 | 2857 | 2824 | 631 | 2525 | 2021-05-08 09:08:55 | 40 | 33 | PXS | AV | 24 | 6042-0052 | 2700 | 600 | 2554.65
301211161854 | 2896 | 2844 | 2827 | 629 | 2525 | 2021-05-08 08:56:49 | 52 | 17 | PXS | AV | 24 | 6042-0052 | 2700 | 600 | 2721.4
301211163306 | 2640 | 2573 | 2502 | 631 | 2440 | 2021-05-08 07:50:25 | 67 | 71 | SJA | HV | 24 | 6042-0052 | 2400 | 600 | 2438.022
301211163348 | 2649 | 2573 | 2507 | 631 | 2445 | 2021-05-08 07:40:48 | 76 | 66 | SJA | HV | 24 | 6042-0052 | 2400 | 600 | 2442.85
301211163399 | 2642 | 2572 | 2507 | 631 | 2445 | 2021-05-08 07:31:14 | 70 | 65 | SJA | HV | 24 | 6042-0052 | 2400 | 600 | 2442.6
301211163406 | 2644 | 2602 | 2577 | 632 | 2525 |  | 42 | 25 | SJA | HV | 24 | 6042-0052 | 2400 | 600 | 2514.26
301211163181 | 2630 | 2559 | 2537 | 630 | 2485 | 2021-05-08 04:27:46 | 71 | 22 | SJA | HV | 24 | 6042-0052 | 2400 | 600 | 2484.76
301211163219 | 2640 | 2580 | 2567 | 630 | 2515 | 2021-05-08 00:18:23 | 60 | 13 | SJA | HV | 24 | 6042-0052 | 2400 | 600 | 2508.93
301211163220 | 2644 | 2600 | 2587 | 630 | 2525 | 2021-05-08 00:05:20 | 44 | 13 | SJA | HV | 24 | 6042-0052 | 2400 | 600 | 2522.93
301211163223 | 2639 | 2581 | 2567 | 631 | 2525 | 2021-05-07 23:42:52 | 58 | 14 | SJA | HV | 24 | 6042-0052 | 2400 | 600 | 2504.48
301211163259 | 2649 | 2585 | 2576 | 631 | 2525 | 2021-05-07 21:51:13 | 64 | 9 | SJA | HV | 24 | 6042-0052 | 2400 | 600 | 2523.82
301211163301 | 2642 | 2578 | 2567 | 631 | 2525 | 2021-05-07 21:02:32 | 64 | 11 | SJA | HV | 24 | 6042-0052 | 2400 | 600 | 2516.85
301211163379 | 2649 | 2579 | 2562 | 632 | 2510 | 2021-05-07 20:18:56 | 70 | 17 | SJA | HV | 24 | 6042-0052 | 2400 | 600 | 2506.27
301211163401 | 2648 | 2584 | 2572 | 629 | 2520 | 2021-05-07 19:28:03 | 64 | 12 | SJA | HV | 24 | 6042-0052 | 2400 | 600 | 2517.95
301211163230 | 2645 | 2580 | 2562 | 631 | 2520 | 2021-05-07 15:19:38 | 65 | 18 | SJA | HV | 24 | 6042-0052 | 2400 | 600 | 2515.55
301211163376 | 2652 | 2585 | 2577 | 631 | 2525 | 2021-05-07 11:18:21 | 67 | 8 | SJA | HV | 24 | 6042-0052 | 2400 | 600 | 2522.67
301211163262 | 2649 | 2584 | 2567 | 632 | 2525 | 2021-05-07 09:44:26 | 65 | 17 | SJA | HV | 24 | 6042-0052 | 2400 | 600 | 2519.67
301211163217 | 2646 | 2581 | 2562 | 631 | 2520 | 2021-05-07 09:30:54 | 65 | 19 | SJA | HV | 24 | 6042-0052 | 2400 | 600 | 2507.85
301211163799 | 2988 | 2923 | 2902 | 731 | 2855 | 2021-05-06 20:51:03 | 65 | 21 | LNP | AV | 21 | 7042-0060 | 2700 | 700 | 2845.21
301211163851 | 2985 | 2920 | 2892 | 731 | 2845 | 2021-05-06 15:49:58 | 65 | 28 | LNP | AV | 21 | 7042-0060 | 2700 | 700 | 2842.16
301211162720 | 2979 | 2921 | 2902 | 731 | 2855 | 2021-05-06 14:17:12 | 58 | 19 | LNP | AV | 27 | 7042-0060 | 2700 | 700 | 2846.81
301211162906 | 2978 | 2926 | 2902 | 729 | 2855 | 2021-05-06 14:04:31 | 52 | 24 | LNP | AV | 27 | 7042-0060 | 2700 | 700 | 2848.67
301211162836 | 2987 | 2913 | 2882 | 732 | 2835 | 2021-05-06 10:47:17 | 74 | 31 | LNP | AV | 27 | 7042-0060 | 2700 | 700 | 2832.13
301211163819 | 2988 | 2920 | 2902 | 731 | 2855 | 2021-05-06 10:07:03 | 68 | 18 | LNP | AV | 21 | 7042-0060 | 2700 | 700 | 2839.66
301211163807 | 2980 | 2916 | 2887 | 732 | 2840 | 2021-05-06 09:25:29 | 64 | 29 | LNP | AV | 21 | 7042-0060 | 2700 | 700 | 2836.78
301211163811 | 2988 | 2932 | 2857 | 730 | 2715 |  | 56 | 75 | LNP | AV | 21 | 7042-0060 | 2700 | 700 | 2788.65
301211163796 | 2989 | 2929 | 2902 | 730 | 2855 | 2021-05-06 08:41:13 | 60 | 27 | LNP | AV | 21 | 7042-0060 | 2700 | 700 | 2850.4
301211162832 | 2987 | 2922 | 2847 | 732 | 2855 |  | 65 | 75 | LNP | AV | 27 | 7042-0063 | 2700 | 700 | 2771.28
301211162668 | 2978 | 2950 | 2912 | 731 | 2860 | 2021-05-06 07:50:27 | 28 | 38 | LNP | AV | 21 | 7042-0060 | 2700 | 700 | 2856.1
301211162644 | 2981 | 2938 | 2922 | 734 | 2875 | 2021-05-06 07:39:39 | 43 | 16 | LNP | AV | 21 | 7042-0060 | 2700 | 700 | 2866.87
301211163919 | 2984 | 2926 | 2902 | 731 | 2850 | 2021-05-06 07:28:56 | 58 | 24 | LNP | AV | 21 | 7042-0063 | 2700 | 700 | 2850.3
301211163916 | 2979 | 2919 | 2877 | 731 | 2800 | 2021-05-06 07:18:09 | 60 | 42 | LNP | AV | 21 | 7042-0063 | 2700 | 700 | 2805.75
301211163905 | 2978 | 2915 | 2887 | 732 | 2840 | 2021-05-06 04:10:07 | 63 | 28 | LNP | AV | 21 | 7042-0060 | 2700 | 700 | 2835.65
301211163902 | 2982 | 2932 | 2902 | 730 | 2855 | 2021-05-06 04:00:46 | 50 | 30 | LNP | AV | 21 | 7042-0060 | 2700 | 700 | 2850.83
301211163921 | 2981 | 2920 | 2897 | 730 | 2850 | 2021-05-06 03:36:28 | 61 | 23 | LNP | AV | 21 | 7042-0063 | 2700 | 700 | 2848.47
301211163918 | 2981 | 2907 | 2887 | 732 | 2845 | 2021-05-06 03:17:09 | 74 | 20 | LNP | AV | 21 | 7042-0063 | 2700 | 700 | 2831.95
301211163914 | 2980 | 2905 | 2877 | 730 | 2830 | 2021-05-05 20:51:44 | 75 | 28 | LNP | AV | 21 | 7042-0063 | 2700 | 700 | 2803.64
301211163814 | 2984 | 2931 | 2902 | 732 | 2860 | 2021-05-05 20:14:20 | 53 | 29 | LNP | AV | 21 | 7042-0060 | 2700 | 700 | 2823.96
301211163853 | 2984 | 2939 | 2912 | 731 | 2815 | 2021-05-05 20:04:57 | 45 | 27 | LNP | AV | 21 | 7042-0060 | 2700 | 700 | 2829
301211163876 | 2986 | 2917 | 2897 | 730 | 2850 | 2021-05-05 19:54:43 | 69 | 20 | LNP | AV | 21 | 7042-0060 | 2700 | 700 | 2836.91
301211163903 | 2984 | 2921 | 2892 | 731 | 2840 | 2021-05-05 18:38:05 | 63 | 29 | LNP | AV | 21 | 7042-0060 | 2700 | 700 | 2840.03
301211163900 | 2984 | 2911 | 2882 | 730 | 2830 | 2021-05-05 18:21:57 | 73 | 29 | LNP | AV | 21 | 7042-0060 | 2700 | 700 | 2820.15
301211162909 | 2980 | 2927 | 2902 | 729 | 2850 | 2021-05-05 16:22:22 | 53 | 25 | LNP | AV | 27 | 7042-0063 | 2700 | 700 | 2846.1
301211162910 | 2983 | 2929 | 2902 | 731 | 2850 | 2021-05-05 16:11:09 | 54 | 27 | LNP | AV | 27 | 7042-0063 | 2700 | 700 | 2848.6
301211162876 | 2979 | 2925 | 2892 | 731 | 2840 | 2021-05-05 15:59:53 | 54 | 33 | LNP | AV | 27 | 7042-0063 | 2700 | 700 | 2832.29
301211162875 | 2981 | 2937 | 2907 | 732 | 2860 | 2021-05-05 15:48:36 | 44 | 30 | LNP | AV | 27 | 7042-0063 | 2700 | 700 | 2845.65
301211162927 | 2984 | 2914 | 2902 | 729 | 2855 | 2021-05-05 15:37:46 | 70 | 12 | LNP | AV | 27 | 7042-0063 | 2700 | 700 | 2854.87
301211162928 | 2984 | 2929 | 2907 | 726 | 2860 | 2021-05-05 15:27:19 | 55 | 22 | LNP | AV | 27 | 7042-0063 | 2700 | 700 | 2855.28
301211162877 | 2987 | 2936 | 2907 | 731 | 2855 | 2021-05-05 15:16:00 | 51 | 29 | LNP | AV | 27 | 7042-0063 | 2700 | 700 | 2833.39
301211162878 | 2985 | 2933 | 2907 | 732 | 2860 | 2021-05-05 15:05:32 | 52 | 26 | LNP | AV | 27 | 7042-0063 | 2700 | 700 | 2851.175
301211162691 | 2984 | 2966 | 2902 | 731 | 2855 | 2021-05-05 14:43:06 | 18 | 64 | LNP | AV | 27 | 7042-0063 | 2700 | 700 | 2843.95
301211162944 | 2970 | 2924 | 2912 | 731 | 2860 | 2021-05-05 14:22:17 | 46 | 12 | LNP | AV | 27 | 7042-0063 | 2700 | 700 | 2854.1
301211162913 | 2984 | 2941 | 2902 | 729 | 2850 | 2021-05-05 11:46:56 | 43 | 39 | LNP | AV | 27 | 7042-0063 | 2700 | 700 | 2827.02
301211162918 | 2983 | 2920 | 2912 | 730 | 2850 | 2021-05-05 11:35:28 | 63 | 8 | LNP | AV | 27 | 7042-0063 | 2700 | 700 | 2841.83
301211162702 | 2982 | 2923 | 2922 | 731 | 2875 | 2021-05-05 10:37:35 | 59 | 1 | LNP | AV | 27 | 7042-0063 | 2700 | 700 | 2866.2
301211162704 | 2987 | 2944 | 2907 | 731 | 2860 | 2021-05-05 10:27:04 | 43 | 37 | LNP | AV | 27 | 7042-0063 | 2700 | 700 | 2851.85
301211162714 | 2982 | 2926 | 2902 | 732 | 2855 | 2021-05-05 10:16:32 | 56 | 24 | LNP | AV | 27 | 7042-0063 | 2700 | 700 | 2846.96
301211162715 | 2984 | 2931 | 2902 | 730 | 2855 | 2021-05-05 10:06:04 | 53 | 29 | LNP | AV | 27 | 7042-0063 | 2700 | 700 | 2841.66
301211162931 | 2989 | 2942 | 2902 | 725 | 2855 | 2021-05-05 09:55:36 | 47 | 40 | LNP | AV | 27 | 7042-0063 | 2700 | 700 | 2848.55
301211162881 | 2981 | 2926 | 2922 | 730 | 2870 | 2021-05-05 09:28:38 | 55 | 4 | LNP | AV | 27 | 7042-0063 | 2700 | 700 | 2867.1
301211162882 | 2986 | 2945 | 2902 | 731 | 2855 | 2021-05-05 08:59:46 | 41 | 43 | LNP | AV | 27 | 7042-0063 | 2700 | 700 | 2842.95
301211162705 | 2985 | 2942 | 2912 | 732 | 2860 | 2021-05-05 08:49:13 | 43 | 30 | LNP | AV | 27 | 7042-0063 | 2700 | 700 | 2859.88
301211162706 | 2984 | 2935 | 2922 | 731 | 2870 | 2021-05-05 08:38:31 | 49 | 13 | LNP | AV | 27 | 7042-0063 | 2700 | 700 | 2869.3
301211162562 | 3045 | 2988 | 2969 | 780 | 2900 |  | 57 | 19 | SJA | HV | 23 | 7532-0028 | 2700 | 750 | 2875.58
301211162565 | 3039 | 2986 | 2971 | 781 | 2900 | 2021-05-05 01:15:27 | 53 | 15 | SJA | HV | 23 | 7532-0028 | 2700 | 750 | 2882.95
301211162554 | 3040 | 2994 | 2952 | 782 | 2900 |  | 46 | 42 | SJA | HV | 23 | 7532-0028 | 2700 | 750 | 2879
301211162535 | 3044 | 2991 | 2962 | 780 | 2900 | 2021-05-04 16:18:15 | 53 | 29 | SJA | HV | 23 | 7532-0028 | 2700 | 750 | 2895.85
301211162560 | 3044 | 2986 | 2952 | 781 | 2900 | 2021-05-04 15:53:40 | 58 | 34 | SJA | HV | 23 | 7532-0028 | 2700 | 750 | 2897.8
301211162563 | 3040 | 2979 | 2952 | 781 | 2780 | 2021-05-04 15:43:15 | 61 | 27 | SJA | HV | 23 | 7532-0028 | 2700 | 750 | 2783.95
301211162408 | 3041 | 2991 | 2962 | 781 | 2900 | 2021-05-04 15:05:26 | 50 | 29 | SJA | HV | 23 | 7532-0028 | 2700 | 750 | 2872.188
301211162539 | 3047 | 2987 | 2957 | 780 | 2865 |  | 60 | 30 | SJA | HV | 23 | 7532-0028 | 2700 | 750 | 2890.54
301211162510 | 3037 | 3007 | 2982 | 782 | 2900 | 2021-05-04 13:57:55 | 30 | 25 | SJA | HV | 23 | 7532-0028 | 2700 | 750 | 2896.25
301211162511 | 3035 | 3000 | 2972 | 783 | 2900 | 2021-05-04 13:47:10 | 35 | 28 | SJA | HV | 23 | 7532-0028 | 2700 | 750 | 2894.15
301211162544 | 3039 | 2994 | 2972 | 781 | 2900 | 2021-05-04 13:36:41 | 45 | 22 | SJA | HV | 23 | 7532-0028 | 2700 | 750 | 2876.7
301211163534 | 3036 | 2957 | 2932 | 482 | 2780 | 2021-05-04 11:02:41 | 79 | 25 | SJA | HV | 23 | 7532-0028 | 2700 | 750 | 2811.62
301211163531 | 3047 | 2973 | 2952 | 781 | 2900 |  | 74 | 21 | SJA | HV | 23 | 7532-0028 | 2700 | 750 | 2877.655
301211162569 | 3036 | 2980 | 2952 | 783 | 2900 | 2021-05-04 10:39:39 | 56 | 28 | SJA | HV | 23 | 7532-0028 | 2700 | 750 | 2894.7
301211162529 | 3039 | 2984 | 2957 | 782 | 2900 | 2021-05-04 09:53:05 | 55 | 27 | SJA | HV | 23 | 7532-0028 | 2700 | 750 | 2897.76
301211162361 | 3043 | 2984 | 2957 | 780 | 2900 | 2021-05-04 09:42:10 | 59 | 27 | SJA | HV | 23 | 7532-0028 | 2700 | 750 | 2894.649
301211162358 | 3042 | 2974 | 2942 | 731 | 2900 | 2021-05-04 09:31:14 | 68 | 32 | SJA | HV | 23 | 7532-0028 | 2700 | 750 | 2889.89875
301211162572 | 3041 | 2975 | 2962 | 781 | 2900 |  | 66 | 13 | SJA | HV | 23 | 7532-0028 | 2700 | 750 | 2891.24
301211161832 | 2899 | 2839 | 2814 | 631 | 2525 | 2021-05-02 22:52:07 | 60 | 25 | PXS | AV | 24 | 6042-0049 | 2700 | 600 | 2554.45
301211161831 | 2897 | 2830 | 2802 | 630 | 2525 | 2021-05-02 14:23:44 | 67 | 28 | PXS | AV | 24 | 6042-0049 | 2700 | 600 | 2654.11
301211161818 | 2901 | 2859 | 2832 | 631 | 2780 | 2021-05-02 09:53:05 | 42 | 27 | PXS | AV | 24 | 6042-0049 | 2700 | 600 | 2680.55
301201159054 | 2989 | 2934 | 2917 | 629 | 2850 | 2021-05-02 07:05:14 | 55 | 17 | SJA | H | 24 | 6042-0049 | 2700 | 600 | 2844.15
301211163545 | 3034 | 2975 | 2922 | 782 | 2860 | 2021-05-02 03:19:21 | 59 | 53 | SJA | HV | 23 | 7532-0030 | 2700 | 750 | 2852.31
301211163523 | 3040 | 2975 | 2942 | 781 | 2880 | 2021-05-02 03:05:40 | 65 | 33 | SJA | HV | 23 | 7532-0028 | 2700 | 750 | 2874.63
301211161368 | 3042 | 2974 | 2942 | 781 | 2880 | 2021-05-01 23:57:20 | 68 | 32 | SJA | HV | 23 | 7532-0029 | 2700 | 750 | 2881.71
301211161428 | 3047 | 2971 | 2957 | 780 | 2895 | 2021-05-01 23:45:44 | 76 | 14 | SJA | HV | 23 | 7532-0029 | 2700 | 750 | 2889.09
301211161475 | 3041 | 2990 | 2942 | 780 | 2880 | 2021-05-01 22:35:52 | 51 | 48 | SJA | HV | 23 | 7532-0029 | 2700 | 750 | 2883.4
301201160357 | 3042 | 2987 | 2937 | 784 | 2875 | 2021-05-01 22:14:15 | 55 | 50 | SJA | H | 23 | 7532-0028 | 2700 | 750 | 2859.08
301211163512 | 3040 | 2977 | 2972 | 781 | 2900 | 2021-05-01 19:58:12 | 63 | 5 | SJA | HV | 23 | 7532-0028 | 2700 | 750 | 2868.95
301211161427 | 3041 | 2983 | 2947 | 782 | 2885 | 2021-05-01 19:12:17 | 58 | 36 | SJA | HV | 23 | 7532-0029 | 2700 | 750 | 2874.315
301211161409 | 3040 | 2985 | 2957 | 781 | 2895 | 2021-05-01 21:48:46 | 55 | 28 | SJA | HV | 23 | 7532-0029 | 2700 | 750 | 2891.52
301211161421 | 3041 | 2983 | 2952 | 780 | 2890 | 2021-05-01 19:23:02 | 58 | 31 | SJA | HV | 23 | 7532-0029 | 2700 | 750 | 2889.36
301211161407 | 3042 | 2986 | 2957 | 780 | 2885 |  | 56 | 29 | SJA | HV | 23 | 7532-0029 | 2700 | 750 | 2887.218
301211162579 | 3035 | 2973 | 2957 | 783 | 2895 | 2021-05-01 18:50:47 | 62 | 16 | SJA | HV | 23 | 7532-0028 | 2700 | 750 | 2891.64
301211162829 | 2986 | 2931 | 2857 | 730 | 2795 | 2021-05-01 17:46:54 | 55 | 74 | LNP | AV | 27 | 7042-0060 | 2700 | 700 | 2789.45
301211162667 | 2980 | 2926 | 2902 | 730 | 2850 | 2021-05-01 17:36:14 | 54 | 24 | LNP | AV | 27 | 7042-0060 | 2700 | 700 | 2843.57
301211162919 | 2980 | 2926 | 2902 | 727 | 2850 | 2021-05-01 17:24:55 | 54 | 24 | LNP | AV | 27 | 7042-0060 | 2700 | 700 | 2848.83
301211162815 | 2984 | 2945 | 2922 | 731 | 2870 | 2021-05-01 17:08:41 | 39 | 23 | LNP | AV | 27 | 7042-0060 | 2700 | 700 | 2866.35
301211162816 | 2981 | 2933 | 2907 | 731 | 2825 | 2021-05-01 16:51:20 | 48 | 26 | LNP | AV | 27 | 7042-0060 | 2700 | 700 | 2827.75
301211162713 | 2979 | 2926 | 2897 | 730 | 2845 | 2021-05-01 16:34:26 | 53 | 29 | LNP | AV | 27 | 7042-0060 | 2700 | 700 | 2843.89
301211162698 | 2984 | 2931 | 2902 | 731 | 2840 | 2021-05-01 16:14:03 | 53 | 29 | LNP | AV | 27 | 7042-0060 | 2700 | 700 | 2814.8
301211162901 | 2977 | 2922 | 2917 | 731 | 2865 | 2021-05-01 14:11:50 | 55 | 5 | LNP | AV | 27 | 7042-0060 | 2700 | 700 | 2848.2
301211162696 | 2984 | 2941 | 2907 | 730 | 2855 | 2021-05-01 09:32:32 | 43 | 34 | LNP | AV | 27 | 7042-0060 | 2700 | 700 | 2844.75
301211162902 | 2980 | 2937 | 2907 | 732 | 2855 | 2021-05-01 14:02:07 | 43 | 30 | LNP | AV | 27 | 7042-0060 | 2700 | 700 | 2845.7
301211162719 | 2984 | 2930 | 2927 | 732 | 2875 | 2021-05-01 13:14:25 | 54 | 3 | LNP | AV | 27 | 7042-0060 | 2700 | 700 | 2869.97
301211162718 | 2982 | 2945 | 2907 | 730 | 2730 | 2021-05-01 11:56:07 | 37 | 38 | LNP | AV | 27 | 7042-0060 | 2700 | 700 | 2763.7
301211162717 | 2979 | 2916 | 2912 | 732 | 2850 | 2021-05-01 10:59:22 | 63 | 4 | LNP | AV | 27 | 7042-0060 | 2700 | 700 | 2832.65
301211162940 | 2980 | 2924 | 2902 | 732 | 2850 | 2021-05-01 10:32:26 | 56 | 22 | LNP | AV | 27 | 7042-0060 | 2700 | 700 | 2834.82
301211162939 | 2985 | 2925 | 2907 | 730 | 2855 | 2021-05-01 10:15:56 | 60 | 18 | LNP | AV | 27 | 7042-0060 | 2700 | 700 | 2843.037
301211162699 | 2988 | 2928 | 2907 | 730 | 2855 | 2021-05-01 09:59:42 | 60 | 21 | LNP | AV | 27 | 7042-0060 | 2700 | 700 | 2853.7
301211162888 | 2976 | 2908 | 2882 | 731 | 2830 | 2021-04-30 15:32:54 | 68 | 26 | LNP | AV | 27 | 7042-0060 | 2700 | 700 | 2829.75
301211162904 | 2970 | 2925 | 2912 | 731 | 2860 | 2021-05-01 09:11:37 | 45 | 13 | LNP | AV | 27 | 7042-0060 | 2700 | 700 | 2852.85
301211162818 | 2984 | 2956 | 2932 | 731 | 2880 | 2021-05-01 08:59:35 | 28 | 24 | LNP | AV | 27 | 7042-0060 | 2700 | 700 | 2870.33
301211162817 | 2982 | 2938 | 2917 | 730 | 2865 |  | 44 | 21 | LNP | AV | 27 | 7042-0060 | 2700 | 700 | 2857.7
301211162942 | 2980 | 2930 | 2902 | 731 | 2850 | 2021-05-01 08:01:27 | 50 | 28 | LNP | AV | 27 | 7042-0060 | 2700 | 700 | 2834.45
301211162824 | 2985 | 2940 | 2912 | 730 | 2860 | 2021-05-01 07:44:13 | 45 | 28 | LNP | AV | 27 | 7042-0060 | 2700 | 700 | 2858.6
301211162822 | 2985 | 2931 | 2907 | 730 | 2855 | 2021-04-30 16:16:01 | 54 | 24 | LNP | AV | 27 | 7042-0060 | 2700 | 700 | 2847.15
301211162887 | 2977 | 2917 | 2892 | 731 | 2830 | 2021-04-30 15:42:26 | 60 | 25 | LNP | AV | 27 | 7042-0060 | 2700 | 700 | 2831.355
301211162862 | 2984 | 2918 | 2892 | 735 | 2830 |  | 66 | 26 | LNP | AV | 27 | 7042-0060 | 2700 | 700 | 2836.13
301211162708 | 2985 | 2933 | 2907 | 730 | 2855 | 2021-04-30 15:23:29 | 52 | 26 | LNP | AV | 27 | 7042-0060 | 2700 | 700 | 2852.85
301211163601 | 3041 | 2996 | 2980 | 781 | 2900 | 2021-04-27 15:04:23 | 45 | 16 | SJA | HV | 23 | 7532-0030 | 2700 | 750 | 2889.65
301211163553 | 3037 | 2960 | 2897 | 784 | 2780 | 2021-04-26 10:06:19 | 77 | 63 | SJA | HV | 23 | 7532-0028 | 2700 | 750 | 2789.98
301211162885 | 2983 | 2930 | 2907 | 730 | 2800 | 2021-04-30 11:03:31 | 53 | 23 | LNP | AV | 27 | 7042-0060 | 2700 | 700 | 2837.2
301211162886 | 2980 | 2928 | 2902 | 730 | 2800 | 2021-04-30 10:53:31 | 52 | 26 | LNP | AV | 27 | 7042-0060 | 2700 | 700 | 2827.958
301211162889 | 2977 | 2924 | 2897 | 729 | 2800 | 2021-04-30 10:43:39 | 53 | 27 | LNP | AV | 27 | 7042-0060 | 2700 | 700 | 2813.44
301211162711 | 2980 | 2930 | 2902 | 730 | 2800 | 2021-04-30 05:28:13 | 50 | 28 | LNP | AV | 27 | 7042-0060 | 2700 | 700 | 2808.9
301211162692 | 2984 | 2943 | 2917 | 731 | 2800 | 2021-04-30 05:17:06 | 41 | 26 | LNP | AV | 27 | 7042-0060 | 2700 | 700 | 2828.9
301211162703 | 2990 | 2939 | 2912 | 732 | 2800 | 2021-04-30 04:57:39 | 51 | 27 | LNP | AV | 27 | 7042-0060 | 2700 | 700 | 2816.93
301211162700 | 2986 | 2924 | 2902 | 730 | 2800 | 2021-04-30 04:47:17 | 62 | 22 | LNP | AV | 27 | 7042-0060 | 2700 | 700 | 2808.802
301211162825 | 2984 | 2931 | 2902 | 731 | 2800 | 2021-04-30 04:36:57 | 53 | 29 | LNP | AV | 27 | 7042-0060 | 2700 | 700 | 2814.8
301211162826 | 2981 | 2928 | 2892 | 732 | 2800 | 2021-04-30 04:26:02 | 53 | 36 | LNP | AV | 27 | 7042-0060 | 2700 | 700 | 2840.13
301211163043 | 3035 | 2974 | 2962 | 730 | 2790 | 2021-04-30 00:37:01 | 61 | 12 | SJA | HV | 21 | 7042-0060 | 2700 | 700 | 2824.48
301211163044 | 3037 | 2985 | 2962 | 732 | 2790 | 2021-04-30 00:22:49 | 52 | 23 | SJA | HV | 21 | 7042-0060 | 2700 | 700 | 2827.87
301211163026 | 3043 | 2981 | 2952 | 731 | 2850 | 2021-04-29 22:22:41 | 62 | 29 | SJA | HV | 21 | 7042-0060 | 2700 | 700 | 2880.821
301211163017 | 3040 | 2972 | 2932 | 731 | 2850 | 2021-04-29 22:06:11 | 68 | 40 | SJA | HV | 21 | 7042-0060 | 2700 | 700 | 2849.708
301211162288 | 3038 | 2974 | 2952 | 730 | 2790 | 2021-04-29 21:43:31 | 64 | 22 | SJA | HV | 21 | 7042-0060 | 2700 | 700 | 2852.606
301211162260 | 3039 | 2976 | 2947 | 730 | 2790 | 2021-04-29 18:57:17 | 63 | 29 | SJA | HV | 21 | 7042-0060 | 2700 | 700 | 2822.41
301211162165 | 3040 | 2986 | 2962 | 731 | 2790 | 2021-04-29 18:32:10 | 54 | 24 | SJA | HV | 21 | 7042-0060 | 2700 | 700 | 2830.92
301211162166 | 3043 | 2978 | 2952 | 730 | 2790 | 2021-04-29 18:19:22 | 65 | 26 | SJA | HV | 21 | 7042-0060 | 2700 | 700 | 2818.8
301211162246 | 3044 | 2976 | 2952 | 730 | 2850 | 2021-04-29 13:53:41 | 68 | 24 | SJA | HV | 21 | 7042-0060 | 2700 | 700 | 2865.708
301211162247 | 3036 | 2979 | 2952 | 730 | 2850 | 2021-04-29 13:43:54 | 57 | 27 | SJA | HV | 21 | 7042-0060 | 2700 | 700 | 2867
301211163021 | 3038 | 2999 | 2967 | 731 | 2850 |  | 39 | 32 | SJA | HV | 21 | 7042-0060 | 2700 | 700 | 2898
301211163022 | 3041 | 2979 | 2952 | 732 | 2850 | 2021-04-29 14:35:35 | 62 | 27 | SJA | HV | 21 | 7042-0060 | 2700 | 700 | 2867.8375
301211162245 | 3046 | 2977 | 2947 | 732 | 2850 | 2021-04-29 14:04:09 | 69 | 30 | SJA | HV | 21 | 7042-0060 | 2700 | 700 | 2855.21
301211162262 | 3039 | 2965 | 2937 | 729 | 2850 |  | 74 | 28 | SJA | HV | 21 | 7042-0060 | 2700 | 700 | 2868.12
301211162248 | 3046 | 2975 | 2952 | 730 | 2850 | 2021-04-29 13:34:07 | 71 | 23 | SJA | HV | 21 | 7042-0060 | 2700 | 700 | 2856.75
301211163016 | 3044 | 2970 | 2952 | 732 | 2850 | 2021-04-29 13:24:17 | 74 | 18 | SJA | HV | 21 | 7042-0060 | 2700 | 700 | 2855.913
301211163018 | 3041 | 2977 | 2942 | 730 | 2850 | 2021-04-29 11:15:23 | 64 | 35 | SJA | HV | 21 | 7042-0060 | 2700 | 700 | 2851.25
301211163045 | 3040 | 2975 | 2962 | 732 | 2850 | 2021-04-29 09:55:39 | 65 | 13 | SJA | HV | 21 | 7042-0060 | 2700 | 700 | 2858.797
301211163023 | 3042 | 2986 | 2962 | 731 | 2850 | 2021-04-29 09:28:55 | 56 | 24 | SJA | HV | 21 | 7042-0060 | 2700 | 700 | 2876.91
301211163024 | 3040 | 2986 | 2962 | 731 | 2850 | 2021-04-29 09:18:43 | 54 | 24 | SJA | HV | 21 | 7042-0060 | 2700 | 700 | 2830.92
301211163039 | 3035 | 2986 | 2937 | 731 | 2850 |  | 49 | 49 | SJA | HV | 21 | 7042-0060 | 2700 | 700 | 2871.09
301211163009 | 3040 | 2974 | 2952 | 731 | 2850 | 2021-04-29 03:33:30 | 66 | 22 | SJA | HV | 21 | 7042-0060 | 2700 | 700 | 2858.567
301211163010 | 3036 | 2967 | 2942 | 734 | 2850 | 2021-04-29 02:57:50 | 69 | 25 | SJA | HV | 21 | 7042-0060 | 2700 | 700 | 2861.387
301211163014 | 3040 | 2979 | 2952 | 732 | 2775 | 2021-04-28 23:50:14 | 61 | 27 | SJA | HV | 21 | 7042-0060 | 2700 | 700 | 2830.151
301211163631 | 3040 | 2989 | 2957 | 783 | 2900 | 2021-04-28 19:14:56 | 51 | 32 | SJA | HV | 23 | 7532-0030 | 2700 | 750 | 2892.4
301211163590 | 3046 | 2979 | 2947 | 780 | 2890 | 2021-04-28 19:04:37 | 67 | 32 | SJA | HV | 23 | 7532-0030 | 2700 | 750 | 2874.32
301211163588 | 3049 | 3000 | 2967 | 781 | 2900 | 2021-04-28 18:54:11 | 49 | 33 | SJA | HV | 23 | 7532-0030 | 2700 | 750 | 2882
301211163641 | 3035 | 2970 | 2897 | 782 | 2835 |  | 65 | 73 | SJA | HV | 23 | 7532-0030 | 2700 | 750 | 2776.8
301211163620 | 3042 | 2971 | 2965 | 781 | 2900 | 2021-04-28 10:12:14 | 71 | 6 | SJA | HV | 23 | 7532-0030 | 2700 | 750 | 2898.8
301211163629 | 3041 | 2985 | 2962 | 783 | 2900 | 2021-04-28 09:48:07 | 56 | 23 | SJA | HV | 23 | 7532-0030 | 2700 | 750 | 2866.6
301211163591 | 3040 | 2990 | 2964 | 781 | 2900 | 2021-04-28 09:36:07 | 50 | 26 | SJA | HV | 23 | 7532-0030 | 2700 | 750 | 2869.992
301211163633 | 3044 | 2988 | 2917 | 782 | 2865 | 2021-04-28 08:59:52 | 56 | 71 | SJA | HV | 23 | 7532-0030 | 2700 | 750 | 2840.95
301211163630 | 3042 | 2983 | 2942 | 782 | 2890 | 2021-04-28 08:47:57 | 59 | 41 | SJA | HV | 23 | 7532-0030 | 2700 | 750 | 2880.1
301211163603 | 3034 | 2968 | 2947 | 782 | 2895 | 2021-04-28 08:28:48 | 66 | 21 | SJA | HV | 23 | 7532-0030 | 2700 | 750 | 2879.7
301211163622 | 3044 | 2974 | 2955 | 783 | 2900 | 2021-04-28 08:03:19 | 70 | 19 | SJA | HV | 23 | 7532-0030 | 2700 | 750 | 2889.55
301211163634 | 3039 | 2987 | 2959 | 781 | 2900 | 2021-04-28 07:51:18 | 52 | 28 | SJA | HV | 23 | 7532-0030 | 2700 | 750 | 2881.76
301211163595 | 3038 | 2989 | 2962 | 781 | 2900 | 2021-04-28 04:16:09 | 49 | 27 | SJA | HV | 23 | 7532-0030 | 2700 | 750 | 2889.64
301211163617 | 3041 | 2984 | 2962 | 783 | 2900 | 2021-04-28 02:18:39 | 57 | 22 | SJA | HV | 23 | 7532-0030 | 2700 | 750 | 2883.55
301211163599 | 3035 | 2998 | 2972 | 781 | 2900 | 2021-04-28 02:08:19 | 37 | 26 | SJA | HV | 23 | 7532-0030 | 2700 | 750 | 2891.69
301211163596 | 3046 | 2991 | 2967 | 781 | 2900 | 2021-04-28 01:57:56 | 55 | 24 | SJA | HV | 23 | 7532-0030 | 2700 | 750 | 2896.18
301211163589 | 3034 | 2990 | 2967 | 781 | 2900 | 2021-04-28 00:06:13 | 44 | 23 | SJA | HV | 23 | 7532-0030 | 2700 | 750 | 2897.5
301211163586 | 3048 | 2995 | 2962 | 781 | 2900 | 2021-04-27 23:55:51 | 53 | 33 | SJA | HV | 23 | 7532-0030 | 2700 | 750 | 2893.1
301211163632 | 3041 | 2987 | 2957 | 780 | 2800 | 2021-04-27 23:45:27 | 54 | 30 | SJA | HV | 23 | 7532-0030 | 2700 | 750 | 2832.4
301211163635 | 3040 | 2984 | 2952 | 782 | 2900 | 2021-04-27 23:33:30 | 56 | 32 | SJA | HV | 23 | 7532-0030 | 2700 | 750 | 2894.108
301211163638 | 3044 | 2983 | 2962 | 784 | 2860 | 2021-04-27 22:58:20 | 61 | 21 | SJA | HV | 23 | 7532-0030 | 2700 | 750 | 2855.56
301211163577 | 3140 | 3078 | 3062 | 781 | 2900 |  | 62 | 16 | SJA | HV | 23 | 7532-0030 | 2700 | 750 | 2892
301211163636 | 3045 | 2984 | 2942 | 781 | 2890 | 2021-04-27 21:42:49 | 61 | 42 | SJA | HV | 23 | 7532-0030 | 2700 | 750 | 2876.06
301211163600 | 3042 | 2976 | 2952 | 781 | 2900 | 2021-04-27 21:32:35 | 66 | 24 | SJA | HV | 23 | 7532-0030 | 2700 | 750 | 2886.2
301211163625 | 3044 | 2969 | 2962 | 781 | 2900 | 2021-04-27 21:06:25 | 75 | 7 | SJA | HV | 23 | 7532-0030 | 2700 | 750 | 2893.4
301211163639 | 3039 | 2995 | 2962 | 781 | 2900 | 2021-04-27 20:46:22 | 44 | 33 | SJA | HV | 23 | 7532-0030 | 2700 | 750 | 2893.4
301211163597 | 3033 | 2991 | 2952 | 783 | 2875 | 2021-04-27 09:41:10 | 42 | 39 | SJA | HV | 23 | 7532-0028 | 2700 | 750 | 2862.87
301211163585 | 3039 | 2981 | 2966 | 782 | 2899 | 2021-04-27 09:28:44 | 58 | 15 | SJA | HV | 23 | 7532-0028 | 2700 | 750 | 2892.59
301211163605 | 3036 | 2979 | 2956 | 782 | 2900 | 2021-04-27 09:16:23 | 57 | 23 | SJA | HV | 23 | 7532-0028 | 2700 | 750 | 2895.8
301211163582 | 3045 | 2985 | 2941 | 781 | 2889 | 2021-04-27 09:04:29 | 60 | 44 | SJA | HV | 23 | 7532-0028 | 2700 | 750 | 2870.09
301211163581 | 3039 | 2989 | 2958 | 781 | 2900 | 2021-04-27 08:52:35 | 50 | 31 | SJA | HV | 23 | 7532-0028 | 2700 | 750 | 2876.53
301211163618 | 3041 | 2981 | 2957 | 784 | 2900 | 2021-04-27 08:16:40 | 60 | 24 | SJA | HV | 23 | 7532-0028 | 2700 | 750 | 2895
301211163578 | 3042 | 2995 | 2925 | 783 | 2873 | 2021-04-27 07:57:01 | 47 | 70 | SJA | HV | 23 | 7532-0028 | 2700 | 750 | 2859.38
301211163594 | 3044 | 2981 | 2952 | 780 | 2900 | 2021-04-27 05:02:42 | 63 | 29 | SJA | HV | 23 | 7532-0028 | 2700 | 750 | 2895.95
301211163610 | 3041 | 2966 | 2957 | 780 | 2900 | 2021-04-27 04:50:52 | 75 | 9 | SJA | HV | 23 | 7532-0028 | 2700 | 750 | 2889.75
301211163674 | 3035 | 2962 | 2887 | 782 | 2705 |  | 73 | 75 | SJA | HV | 23 | 7532-0028 | 2700 | 750 | 2804.09
301211163552 | 3040 | 2964 | 2932 | 783 |  |  | 76 | 32 | SJA | HV | 23 | 7532-0028 | 2700 | 750 | 2866.65
301211163533 | 3035 | 2973 | 2902 | 781 | 2790 | 2021-04-26 22:01:47 | 62 | 71 | SJA | HV | 23 | 7532-0028 | 2700 | 750 | 2804.08
301211163498 | 3040 | 2964 | 2952 | 783 | 2885 | 2021-04-26 21:40:38 | 76 | 12 | SJA | HV | 23 | 7532-0028 | 2700 | 750 | 2871.45
301211163587 | 3035 | 2986 | 2967 | 782 | 2900 | 2021-04-26 21:30:04 | 49 | 19 | SJA | HV | 23 | 7532-0028 | 2700 | 750 | 2899.8
301211163643 | 3042 | 2968 | 2932 | 781 | 2870 |  | 74 | 36 | SJA | HV | 23 | 7532-0028 | 2700 | 750 | 2866.47
301211163676 | 3039 | 2983 | 2963 | 780 | 2900 | 2021-04-26 20:13:32 | 56 | 20 | SJA | HV | 23 | 7532-0028 | 2700 | 750 | 2887.093
301211163671 | 3045 | 2977 | 2942 | 782 | 2850 | 2021-04-26 19:49:51 | 68 | 35 | SJA | HV | 23 | 7532-0028 | 2700 | 750 | 2862.5
301211163509 | 3040 | 2985 | 2947 | 782 | 2895 | 2021-04-26 16:23:20 | 55 | 38 | SJA | HV | 23 | 7532-0028 | 2700 | 750 | 2875.035
301211163506 | 3044 | 2988 | 2962 | 781 | 2900 | 2021-04-26 09:30:55 | 56 | 26 | SJA | HV | 23 | 7532-0028 | 2700 | 750 | 2886.23
301211163508 | 3042 | 2977 | 2967 | 782 | 2900 |  | 65 | 10 | SJA | HV | 23 | 7532-0028 | 2700 | 750 | 2884.9
301211163645 | 3052 | 2988 | 2956 | 781 | 2900 | 2021-04-26 08:38:34 | 64 | 32 | SJA | HV | 23 | 7532-0028 | 2700 | 750 | 2874.18
301211163504 | 3045 | 2996 | 2967 | 783 | 2790 | 2021-04-26 08:27:30 | 49 | 29 | SJA | HV | 23 | 7532-0028 | 2700 | 750 | 2827.65
301211163532 | 3037 | 2968 | 2942 | 782 | 2890 | 2021-04-26 07:49:25 | 69 | 26 | SJA | HV | 23 | 7532-0028 | 2700 | 750 | 2876.49
301211163517 | 3040 | 2988 | 2967 | 781 | 2900 |  | 52 | 21 | SJA | HV | 23 | 7532-0028 | 2700 | 750 | 2828.45
301211163678 | 3040 | 2990 | 2972 | 780 | 2900 | 2021-04-26 04:30:49 | 50 | 18 | SJA | HV | 23 | 7532-0028 | 2700 | 750 | 2883.6
301211163675 | 3049 | 3004 | 2972 | 784 | 2900 | 2021-04-26 04:19:41 | 45 | 32 | SJA | HV | 23 | 7532-0028 | 2700 | 750 | 2884.3
301211163525 | 3045 | 2980 | 2952 | 781 | 2900 | 2021-04-26 04:08:27 | 65 | 28 | SJA | HV | 23 | 7532-0028 | 2700 | 750 | 2880.375
301211163505 | 3041 | 2985 | 2967 | 782 | 2900 | 2021-04-26 03:57:28 | 56 | 18 | SJA | HV | 23 | 7532-0028 | 2700 | 750 | 2893.1
301211163667 | 3035 | 2987 | 2957 | 781 | 2900 | 2021-04-26 02:46:40 | 48 | 30 | SJA | HV | 23 | 7532-0028 | 2700 | 750 | 2893.45
301211163497 | 3044 | 2995 | 2962 | 782 | 2860 |  | 49 | 33 | SJA | HV | 23 | 7532-0028 | 2700 | 750 | 2887.8
301211163661 | 3037 | 2969 | 2937 | 780 | 2880 | 2021-04-26 02:24:42 | 68 | 32 | SJA | HV | 23 | 7532-0028 | 2700 | 750 | 2880.84
301211163672 | 3040 | 2985 | 2952 | 781 | 2900 | 2021-04-26 00:01:54 | 55 | 33 | SJA | HV | 23 | 7532-0028 | 2700 | 750 | 2893.8
301211163681 | 3046 | 2990 | 2969 | 782 | 2900 | 2021-04-25 23:50:54 | 56 | 21 | SJA | HV | 23 | 7532-0028 | 2700 | 750 | 2898.2
301211163679 | 3049 | 3000 | 2968 | 783 | 2900 | 2021-04-25 22:39:37 | 49 | 32 | SJA | HV | 23 | 7532-0028 | 2700 | 750 | 2878.5
301211163502 | 3037 | 2985 | 2970 | 783 | 2900 | 2021-04-25 22:28:25 | 52 | 15 | SJA | HV | 23 | 7532-0028 | 2700 | 750 | 2899.15
301211163499 | 3042 | 2988 | 2964 | 784 | 2900 | 2021-04-25 21:17:10 | 54 | 24 | SJA | HV | 23 | 7532-0028 | 2700 | 750 | 2887.3
301211163680 | 3045 | 2980 | 2952 | 781 | 2870 | 2021-04-25 21:05:57 | 65 | 28 | SJA | HV | 23 | 7532-0028 | 2700 | 750 | 2880.375
301211163677 | 3043 | 2988 | 2956 | 781 | 2900 | 2021-04-25 20:54:16 | 55 | 32 | SJA | HV | 23 | 7532-0028 | 2700 | 750 | 2891.895
301211163669 | 3040 | 2993 | 2967 | 782 | 2900 | 2021-04-25 20:30:53 | 47 | 26 | SJA | HV | 23 | 7532-0028 | 2700 | 750 | 2896.217
301211163510 | 3045 | 3003 | 2972 | 781 | 2900 | 2021-04-25 18:30:17 | 42 | 31 | SJA | HV | 23 | 7532-0028 | 2700 | 750 | 2894.55
301211163350 | 2644 | 2576 | 2507 | 630 | 2445 |  | 68 | 69 | SJA | HV | 24 | 6042-0052 | 2400 | 600 | 2441.58
301201159196 | 2743 | 2677 | 2655 | 630 | 2525 | 2021-04-25 08:34:25 | 66 | 22 | SJA | H | 24 | 6042-0052 | 2400 | 600 | 2525
301201159128 | 2644 | 2586 | 2567 | 630 | 2515 | 2021-04-25 01:34:24 | 58 | 19 | SJA | H | 24 | 6042-0052 | 2400 | 600 | 2500.6
301201159148 | 2640 | 2569 | 2552 | 631 | 2500 | 2021-04-25 01:25:17 | 71 | 17 | SJA | H | 24 | 6042-0052 | 2400 | 600 | 2497.95
301201159178 | 2649 | 2591 | 2557 | 629 | 2505 | 2021-04-25 01:16:07 | 58 | 34 | SJA | H | 24 | 6042-0052 | 2400 | 600 | 2504.7
301211163298 | 2642 | 2575 | 2557 | 630 | 2505 | 2021-04-25 00:00:53 | 67 | 18 | SJA | HV | 24 | 6042-0052 | 2400 | 600 | 2503.71
301211163185 | 2644 | 2585 | 2562 | 630 | 2510 | 2021-04-24 19:44:19 | 59 | 23 | SJA | HV | 24 | 6042-0052 | 2400 | 600 | 2507.15
301211163296 | 2647 | 2575 | 2557 | 630 | 2505 | 2021-04-24 18:51:15 | 72 | 18 | SJA | HV | 24 | 6042-0052 | 2400 | 600 | 2504.1
301201159166 | 2637 | 2587 | 2577 | 630 | 2450 | 2021-04-24 18:41:56 | 50 | 10 | SJA | H | 24 | 6042-0052 | 2400 | 600 | 2476.95
301201159147 | 2637 | 2602 | 2562 | 629 | 2505 | 2021-04-24 16:08:07 | 35 | 40 | SJA | H | 24 | 6042-0052 | 2400 | 600 | 2492.76
301211163212 | 2647 | 2576 | 2562 | 631 | 2500 | 2021-04-24 15:14:53 | 71 | 14 | SJA | HV | 24 | 6042-0052 | 2400 | 600 | 2505
301211163213 | 2643 | 2569 | 2547 | 630 | 2485 | 2021-04-24 15:05:14 | 74 | 22 | SJA | HV | 24 | 6042-0052 | 2400 | 600 | 2488.68
301211163305 | 2641 | 2569 | 2552 | 630 | 2490 |  | 72 | 17 | SJA | HV | 24 | 6042-0052 | 2400 | 600 | 2494.8
301211163178 | 2636 | 2583 | 2562 | 631 | 2500 | 2021-04-24 12:05:03 | 53 | 21 | SJA | HV | 24 | 6042-0052 | 2400 | 600 | 2503
301201159153 | 2642 | 2583 | 2572 | 630 | 2525 | 2021-04-24 11:00:28 | 59 | 11 | SJA | H | 24 | 6042-0052 | 2400 | 600 | 2515.35
301211163286 | 2654 | 2584 | 2562 | 630 | 2400 | 2021-04-24 09:48:09 | 70 | 22 | SJA | HV | 24 | 6042-0052 | 2400 | 600 | 2433.63
301211162775 | 2984 | 2906 | 2867 | 732 | 2765 | 2021-04-21 14:16:57 | 78 | 39 | LNP | AV | 27 | 7042-0060 | 2700 | 700 | 2775.05
301211162763 | 2985 | 2910 | 2882 | 731 | 2800 | 2021-04-21 14:05:11 | 75 | 28 | LNP | AV | 27 | 7042-0060 | 2700 | 700 | 2806.95
301211162726 | 2979 | 2913 | 2887 | 733 | 2800 | 2021-04-21 11:30:28 | 66 | 26 | LNP | AV | 27 | 7042-0060 | 2700 | 700 | 2807.433
301211162725 | 2978 | 2916 | 2892 | 730 | 2800 | 2021-04-21 11:19:10 | 62 | 24 | LNP | AV | 27 | 7042-0060 | 2700 | 700 | 2812.6375
301211162834 | 2982 | 2916 | 2882 | 732 | 2800 |  | 66 | 34 | LNP | AV | 27 | 7042-0060 | 2700 | 700 | 2826.21
301211162728 | 2982 | 2918 | 2892 | 732 | 2800 | 2021-04-21 10:56:55 | 64 | 26 | LNP | AV | 27 | 7042-0060 | 2700 | 700 | 2840.97
301211162727 | 2984 | 2931 | 2907 | 730 | 2800 | 2021-04-21 10:33:44 | 53 | 24 | LNP | AV | 27 | 7042-0060 | 2700 | 700 | 2816.88
301211162848 | 2975 | 2914 | 2882 | 731 | 2800 | 2021-04-21 10:22:24 | 61 | 32 | LNP | AV | 27 | 7042-0060 | 2700 | 700 | 2807.96
301211162843 | 2978 | 2926 | 2892 | 731 | 2800 | 2021-04-21 09:32:02 | 52 | 34 | LNP | AV | 27 | 7042-0060 | 2700 | 700 | 2837.915
301211162854 | 2987 | 2915 | 2887 | 730 | 2800 | 2021-04-21 09:20:29 | 72 | 28 | LNP | AV | 27 | 7042-0060 | 2700 | 700 | 2807.98
301211162772 | 2984 | 2911 | 2882 | 731 | 2800 | 2021-04-21 08:57:36 | 73 | 29 | LNP | AV | 27 | 7042-0060 | 2700 | 700 | 2813.55
301211162773 | 2983 | 2908 | 2882 | 730 | 2800 | 2021-04-21 08:46:27 | 75 | 26 | LNP | AV | 27 | 7042-0060 | 2700 | 700 | 2813.1
301211162759 | 2985 | 2919 | 2882 | 731 | 2800 | 2021-04-21 08:35:17 | 66 | 37 | LNP | AV | 27 | 7042-0060 | 2700 | 700 | 2804.8
301211162756 | 2981 | 2920 | 2882 | 731 | 2800 | 2021-04-21 08:24:05 | 61 | 38 | LNP | AV | 27 | 7042-0060 | 2700 | 700 | 2804.62
301211162761 | 2980 | 2907 | 2900 | 731 | 2800 | 2021-04-20 23:50:05 | 73 | 7 | LNP | AV | 27 | 7042-0060 | 2700 | 700 | 2812.09
301211162723 | 2985 | 2923 | 2907 | 730 | 2800 | 2021-04-21 07:59:33 | 62 | 16 | LNP | AV | 27 | 7042-0060 | 2700 | 700 | 2814.363
301211162801 | 2981 | 2925 | 2872 | 731 | 2770 | 2021-04-21 07:19:15 | 56 | 53 | LNP | AV | 27 | 7042-0060 | 2700 | 700 | 2780.45
301211162800 | 2978 | 2905 | 2902 | 732 | 2800 | 2021-04-21 07:07:21 | 73 | 3 | LNP | AV | 27 | 7042-0060 | 2700 | 700 | 2805.21
301211162758 | 2980 | 2925 | 2887 | 732 | 2800 | 2021-04-21 06:55:57 | 55 | 38 | LNP | AV | 27 | 7042-0060 | 2700 | 700 | 2826.76
301211162852 | 2982 | 2909 | 2875 | 730 | 2800 | 2021-04-20 23:27:43 | 73 | 34 | LNP | AV | 27 | 7042-0060 | 2700 | 700 | 2757.408
301211162813 | 2979 | 2910 | 2888 | 730 | 2800 | 2021-04-20 23:16:42 | 69 | 22 | LNP | AV | 27 | 7042-0060 | 2700 | 700 | 2806.78
301211162850 | 2981 | 2908 | 2850 | 731 | 2788 | 2021-04-20 20:43:31 | 73 | 58 | LNP | AV | 27 | 7042-0060 | 2700 | 700 | 2768.44
301211162847 | 2975 | 2923 | 2882 | 730 | 2830 | 2021-04-20 14:03:54 | 52 | 41 | LNP | AV | 27 | 7042-0060 | 2700 | 700 | 2814.88
301211162352 | 3041 | 2974 | 2897 | 782 | 2835 | 2021-04-20 10:18:26 | 67 | 77 | SJA | HV | 23 | 7532-0028 | 2700 | 750 | 2823.45
301211161357 | 3040 | 2990 | 2932 | 782 | 2800 | 2021-04-20 09:01:20 | 50 | 58 | SJA | HV | 23 | 7532-0028 | 2700 | 750 | 2827.19
301211162558 | 3040 | 2991 | 2962 | 782 | 2900 | 2021-04-20 08:47:15 | 49 | 29 | SJA | HV | 23 | 7532-0028 | 2700 | 750 | 2891.381
301211162561 | 3039 | 2982 | 2957 | 781 | 2900 | 2021-04-20 08:35:02 | 57 | 25 | SJA | HV | 23 | 7532-0028 | 2700 | 750 | 2886.55
301211162542 | 3042 | 2981 | 2962 | 783 | 2900 | 2021-04-20 08:22:51 | 61 | 19 | SJA | HV | 23 | 7532-0028 | 2700 | 750 | 2886.25
301211162545 | 3041 | 2992 | 2947 | 782 | 2895 | 2021-04-20 07:51:27 | 49 | 45 | SJA | HV | 23 | 7532-0028 | 2700 | 750 | 2877.07
301211162467 | 3046 | 3004 | 2969 | 781 | 2900 | 2021-04-20 04:52:13 | 42 | 35 | SJA | HV | 23 | 7532-0028 | 2700 | 750 | 2886.1
301211162468 | 3040 | 3002 | 2974 | 780 | 2900 | 2021-04-20 04:40:50 | 38 | 28 | SJA | HV | 23 | 7532-0028 | 2700 | 750 | 2894.55
301211162541 | 3042 | 2983 | 2962 | 780 | 2900 | 2021-04-20 04:29:26 | 59 | 21 | SJA | HV | 23 | 7532-0028 | 2700 | 750 | 2896.133
301211162549 | 3042 | 2982 | 2955 | 782 | 2900 | 2021-04-20 04:05:52 | 60 | 27 | SJA | HV | 23 | 7532-0028 | 2700 | 750 | 2896.63
301211162546 | 3043 | 2980 | 2955 | 782 | 2900 | 2021-04-20 02:43:28 | 63 | 25 | SJA | HV | 23 | 7532-0028 | 2700 | 750 | 2896.735
301211162570 | 3044 | 2975 | 2954 | 779 | 2900 | 2021-04-19 23:32:26 | 69 | 21 | SJA | HV | 23 | 7532-0028 | 2700 | 750 | 2896.9
301211162416 | 3040 | 2993 | 2971 | 784 | 2900 | 2021-04-20 02:20:52 | 47 | 22 | SJA | HV | 23 | 7532-0028 | 2700 | 750 | 2897.75
301211162514 | 3042 | 2979 | 2955 | 782 | 2900 | 2021-04-19 23:58:13 | 63 | 24 | SJA | HV | 23 | 7532-0028 | 2700 | 750 | 2891.45
301211162515 | 3044 | 2969 | 2942 | 781 | 2890 | 2021-04-19 23:43:38 | 75 | 27 | SJA | HV | 23 | 7532-0028 | 2700 | 750 | 2887.06
301211162413 | 3037 | 2999 | 2963 | 782 | 2900 |  | 38 | 36 | SJA | HV | 23 | 7532-0028 | 2700 | 750 | 2886.1
301211162548 | 3147 | 3101 | 3058 | 780 | 2900 | 2021-04-19 22:58:42 | 46 | 43 | SJA | HV | 23 | 7532-0028 | 2700 | 750 | 2898
301211162577 | 3035 | 2987 | 2965 | 783 | 2900 | 2021-04-19 20:03:32 | 48 | 22 | SJA | HV | 23 | 7532-0028 | 2700 | 750 | 2884.5
301211162559 | 3136 | 3059 | 3032 | 781 | 2900 | 2021-04-19 19:52:12 | 77 | 27 | SJA | HV | 23 | 7532-0028 | 2700 | 750 | 2899
301211162556 | 3037 | 2988 | 2959 | 781 | 2900 | 2021-04-19 19:34:28 | 49 | 29 | SJA | HV | 23 | 7532-0028 | 2700 | 750 | 2890.45
301211162537 | 3039 | 2974 | 2954 | 784 | 2900 |  | 65 | 20 | SJA | HV | 23 | 7532-0028 | 2700 | 750 | 2892.52
301211162536 | 3035 | 2979 | 2955 | 779 | 2900 | 2021-04-19 17:29:56 | 56 | 24 | SJA | HV | 23 | 7532-0028 | 2700 | 750 | 2899.73
301211162359 | 3035 | 2975 | 2942 | 732 | 2890 | 2021-04-19 17:04:31 | 60 | 33 | SJA | HV | 23 | 7532-0028 | 2700 | 750 | 2888.66
301211162580 | 3036 | 2990 | 2960 | 783 | 2900 | 2021-04-19 16:51:48 | 46 | 30 | SJA | HV | 23 | 7532-0028 | 2700 | 750 | 2854.34
301211162564 | 3048 | 2989 | 2969 | 781 | 2900 | 2021-04-19 16:26:18 | 59 | 20 | SJA | HV | 23 | 7532-0028 | 2700 | 750 | 2895.4
301211162571 | 3038 | 2982 | 2952 | 782 | 2900 | 2021-04-19 16:14:02 | 56 | 30 | SJA | HV | 23 | 7532-0028 | 2700 | 750 | 2889.7
301211162424 | 3044 | 2996 | 2967 | 782 | 2900 | 2021-04-19 15:27:16 | 48 | 29 | SJA | HV | 23 | 7532-0029 | 2700 | 750 | 2893.95
301211162421 | 3035 | 2992 | 2967 | 780 | 2900 | 2021-04-19 15:15:58 | 43 | 25 | SJA | HV | 23 | 7532-0029 | 2700 | 750 | 2897.19
301211162473 | 3039 | 3000 | 2977 | 781 | 2900 | 2021-04-19 15:04:41 | 39 | 23 | SJA | HV | 23 | 7532-0029 | 2700 | 750 | 2878.05
301211162393 | 3040 | 2965 | 2942 | 780 | 2890 | 2021-04-19 14:18:44 | 75 | 23 | SJA | HV | 23 | 7532-0029 | 2700 | 750 | 2884.81
301211162384 | 3035 | 2981 | 2957 | 780 | 2900 |  | 54 | 24 | SJA | HV | 23 | 7532-0029 | 2700 | 750 | 2895.45
301211162383 | 3047 | 2972 | 2942 | 782 | 2890 | 2021-04-19 13:31:22 | 75 | 30 | SJA | HV | 23 | 7532-0029 | 2700 | 750 | 2884.33
301211162485 | 3044 | 2988 | 2957 | 780 | 2900 | 2021-04-19 13:19:19 | 56 | 31 | SJA | HV | 23 | 7532-0029 | 2700 | 750 | 2894.14
301211162488 | 3039 | 2992 | 2962 | 779 | 2900 |  | 47 | 30 | SJA | HV | 23 | 7532-0029 | 2700 | 750 | 2891.033
301211162385 | 3040 | 2985 | 2962 | 783 | 2900 | 2021-04-19 10:59:01 | 55 | 23 | SJA | HV | 23 | 7532-0029 | 2700 | 750 | 2892.4
301211162386 | 3042 | 2972 | 2947 | 780 | 2895 | 2021-04-19 10:46:50 | 70 | 25 | SJA | HV | 23 | 7532-0029 | 2700 | 750 | 2893
301211162388 | 3037 | 2979 | 2952 | 780 | 2900 | 2021-04-19 10:34:45 | 58 | 27 | SJA | HV | 23 | 7532-0029 | 2700 | 750 | 2896.26
301211162387 | 3044 | 2981 | 2952 | 783 | 2900 | 2021-04-19 10:22:44 | 63 | 29 | SJA | HV | 23 | 7532-0029 | 2700 | 750 | 2892.7
301211162391 | 3044 | 2980 | 2957 | 781 | 2900 | 2021-04-19 04:49:01 | 64 | 23 | SJA | HV | 23 | 7532-0029 | 2700 | 750 | 2895.675
301211162460 | 3049 | 2984 | 2952 | 781 | 2900 | 2021-04-19 07:42:43 | 65 | 32 | SJA | HV | 23 | 7532-0029 | 2700 | 750 | 2878.565
301211162463 | 3040 | 2971 | 2942 | 783 | 2890 | 2021-04-19 07:30:24 | 69 | 29 | SJA | HV | 23 | 7532-0029 | 2700 | 750 | 2888.35
301211162407 | 3043 | 2982 | 2952 | 782 | 2900 | 2021-04-19 07:05:42 | 61 | 30 | SJA | HV | 23 | 7532-0029 | 2700 | 750 | 2896.233
301211162390 | 3042 | 2992 | 2962 | 782 | 2900 | 2021-04-19 04:37:43 | 50 | 30 | SJA | HV | 23 | 7532-0029 | 2700 | 750 | 2894.271
301211162475 | 3045 | 2995 | 2962 | 781 | 2900 | 2021-04-19 04:15:13 | 50 | 33 | SJA | HV | 23 | 7532-0029 | 2700 | 750 | 2892.95
301211162410 | 3043 | 2979 | 2947 | 780 | 2900 |  | 64 | 32 | SJA | HV | 23 | 7532-0029 | 2700 | 750 | 2875.75
301211162411 | 3042 | 2996 | 2972 | 782 | 2900 | 2021-04-19 03:13:33 | 46 | 24 | SJA | HV | 23 | 7532-0029 | 2700 | 750 | 2899.85
301211162414 | 3041 | 2991 | 2962 | 782 | 2900 | 2021-04-19 03:02:45 | 50 | 29 | SJA | HV | 23 | 7532-0029 | 2700 | 750 | 2857.963
301211162478 | 3040 | 2993 | 2962 | 780 | 2900 | 2021-04-19 02:52:02 | 47 | 31 | SJA | HV | 23 | 7532-0029 | 2700 | 750 | 2900
301211162481 | 3046 | 3000 | 2962 | 780 | 2900 | 2021-04-19 02:11:27 | 46 | 38 | SJA | HV | 23 | 7532-0029 | 2700 | 750 | 2899.1
301211162471 | 3045 | 2991 | 2972 | 781 | 2900 | 2021-04-19 02:00:42 | 54 | 19 | SJA | HV | 23 | 7532-0029 | 2700 | 750 | 2900
301211162472 | 3037 | 2989 | 2952 | 781 | 2900 | 2021-04-19 00:06:09 | 48 | 37 | SJA | HV | 23 | 7532-0029 | 2700 | 750 | 2898.78
301211162482 | 3042 | 3001 | 2972 | 781 | 2900 | 2021-04-18 23:55:37 | 41 | 29 | SJA | HV | 23 | 7532-0029 | 2700 | 750 | 2893.6
301211162777 | 2985 | 2906 | 2827 | 730 | 2705 | 2021-04-18 20:04:17 | 79 | 79 | LNP | AV | 27 | 7042-0064 | 2700 | 700 | 2688.01
301211162872 | 2984 | 2916 | 2842 | 732 | 2705 |  | 68 | 74 | LNP | AV | 27 | 7042-0064 | 2700 | 700 | 2715.2
301211162842 | 2981 | 2905 | 2872 | 729 | 2825 | 2021-04-18 19:38:19 | 76 | 33 | LNP | AV | 27 | 7042-0064 | 2700 | 700 | 2819.92
301211162837 | 2981 | 2914 | 2872 | 731 | 2825 | 2021-04-18 17:01:16 | 67 | 42 | LNP | AV | 27 | 7042-0064 | 2700 | 700 | 2812.35
301211162779 | 2978 | 2915 | 2892 | 731 | 2845 | 2021-04-18 16:36:44 | 63 | 23 | LNP | AV | 27 | 7042-0064 | 2700 | 700 | 2841.429
301211162874 | 2986 | 2923 | 2902 | 731 | 2790 | 2021-04-18 16:13:54 | 63 | 21 | LNP | AV | 27 | 7042-0064 | 2700 | 700 | 2823.332
301211162839 | 2971 | 2897 | 2887 | 731 | 2845 | 2021-04-18 15:41:07 | 74 | 10 | LNP | AV | 27 | 7042-0064 | 2700 | 700 | 2831.99
301211162731 | 2983 | 2927 | 2897 | 730 | 2850 | 2021-04-18 12:05:18 | 56 | 30 | LNP | AV | 27 | 7042-0064 | 2700 | 700 | 2841.01
301211162840 | 2978 | 2917 | 2887 | 733 | 2840 | 2021-04-18 15:57:17 | 61 | 30 | LNP | AV | 27 | 7042-0064 | 2700 | 700 | 2830.28
301211162733 | 2984 | 2917 | 2892 | 732 | 2845 | 2021-04-18 15:31:49 | 67 | 25 | LNP | AV | 27 | 7042-0064 | 2700 | 700 | 2840.53
301211162736 | 2978 | 2924 | 2892 | 733 | 2845 | 2021-04-18 15:14:36 | 54 | 32 | LNP | AV | 27 | 7042-0064 | 2700 | 700 | 2835.4
301211162844 | 2980 | 2908 | 2882 | 731 | 2835 | 2021-04-18 14:19:39 | 72 | 26 | LNP | AV | 27 | 7042-0064 | 2700 | 700 | 2832.27
301211162805 | 2983 | 2907 | 2882 | 731 | 2835 | 2021-04-18 13:23:48 | 76 | 25 | LNP | AV | 27 | 7042-0064 | 2700 | 700 | 2823.85
301211162841 | 2977 | 2918 | 2892 | 730 | 2850 |  | 59 | 26 | LNP | AV | 27 | 7042-0064 | 2700 | 700 | 2834.9
301211162734 | 2980 | 2925 | 2897 | 730 | 2855 | 2021-04-18 11:50:05 | 55 | 28 | LNP | AV | 27 | 7042-0064 | 2700 | 700 | 2845.19
301211162730 | 2985 | 2920 | 2892 | 732 | 2845 | 2021-04-18 11:34:47 | 65 | 28 | LNP | AV | 27 | 7042-0064 | 2700 | 700 | 2843.01
301211162729 | 2983 | 2924 | 2897 | 730 | 2830 | 2021-04-18 11:18:25 | 59 | 27 | LNP | AV | 27 | 7042-0064 | 2700 | 700 | 2830.83
301211162803 | 2984 | 2926 | 2902 | 733 | 2855 | 2021-04-18 10:51:02 | 58 | 24 | LNP | AV | 27 | 7042-0064 | 2700 | 700 | 2849.65
301211162776 | 2980 | 2913 | 2892 | 731 | 2845 | 2021-04-18 09:08:26 | 67 | 21 | LNP | AV | 27 | 7042-0064 | 2700 | 700 | 2840.03
301211162873 | 2980 | 2963 | 2947 | 731 | 2900 | 2021-04-18 04:17:08 | 17 | 16 | LNP | AV | 27 | 7042-0064 | 2700 | 700 | 2883.955
301211162637 | 2981 | 2941 | 2912 | 730 | 2860 | 2021-04-18 04:06:54 | 40 | 29 | LNP | AV | 21 | 7042-0064 | 2700 | 700 | 2855.27
301211162638 | 2981 | 2946 | 2922 | 734 | 2865 |  | 35 | 24 | LNP | AV | 21 | 7042-0064 | 2700 | 700 | 2856.1
301211162605 | 2983 | 2916 | 2892 | 732 | 2845 | 2021-04-18 03:03:50 | 67 | 24 | LNP | AV | 21 | 7042-0064 | 2700 | 700 | 2832.98
301211162866 | 2979 | 2914 | 2887 | 731 | 2840 | 2021-04-18 00:26:56 | 65 | 27 | LNP | AV | 27 | 7042-0064 | 2700 | 700 | 2831.74
301211162867 | 2982 | 2917 | 2892 | 732 | 2845 | 2021-04-18 00:16:47 | 65 | 25 | LNP | AV | 27 | 7042-0064 | 2700 | 700 | 2839.05
301211162780 | 2975 | 2921 | 2897 | 732 | 2850 | 2021-04-18 00:06:40 | 54 | 24 | LNP | AV | 27 | 7042-0064 | 2700 | 700 | 2836.1
301211162781 | 2984 | 2928 | 2907 | 731 | 2850 | 2021-04-17 23:56:31 | 56 | 21 | LNP | AV | 27 | 7042-0064 | 2700 | 700 | 2840.283
301211162807 | 2983 | 2914 | 2887 | 731 | 2825 | 2021-04-17 23:16:00 | 69 | 27 | LNP | AV | 27 | 7042-0064 | 2700 | 700 | 2817.81
301211162804 | 2981 | 2924 | 2902 | 730 | 2855 | 2021-04-17 23:05:38 | 57 | 22 | LNP | AV | 27 | 7042-0064 | 2700 | 700 | 2832.74
301211162870 | 2981 | 2926 | 2907 | 731 | 2855 | 2021-04-17 22:55:32 | 55 | 19 | LNP | AV | 27 | 7042-0064 | 2700 | 700 | 2853.84
301211162871 | 2983 | 2905 | 2877 | 730 | 2830 | 2021-04-17 22:45:22 | 78 | 28 | LNP | AV | 27 | 7042-0064 | 2700 | 700 | 2808.015
301211162608 | 2980 | 2934 | 2902 | 730 | 2850 | 2021-04-17 21:46:19 | 46 | 32 | LNP | AV | 21 | 7042-0064 | 2700 | 700 | 2841.777
301211162853 | 2979 | 2906 | 2882 | 732 | 2835 | 2021-04-17 21:36:10 | 73 | 24 | LNP | AV | 27 | 7042-0064 | 2700 | 700 | 2829.967
301211162868 | 2985 | 2926 | 2902 | 731 | 2850 | 2021-04-17 21:26:04 | 59 | 24 | LNP | AV | 27 | 7042-0064 | 2700 | 700 | 2835.2925
301211162851 | 2976 | 2910 | 2897 | 732 | 2850 | 2021-04-17 21:15:54 | 66 | 13 | LNP | AV | 27 | 7042-0064 | 2700 | 700 | 2843.19
301211162672 | 2979 | 2926 | 2902 | 730 | 2850 | 2021-04-17 11:48:43 | 53 | 24 | LNP | AV | 21 | 7042-0060 | 2700 | 700 | 2845.283
301211162669 | 2985 | 2917 | 2892 | 732 | 2840 | 2021-04-17 11:39:08 | 68 | 25 | LNP | AV | 21 | 7042-0060 | 2700 | 700 | 2840.49
301211162678 | 2981 | 2928 | 2897 | 732 | 2845 | 2021-04-17 11:22:37 | 53 | 31 | LNP | AV | 21 | 7042-0060 | 2700 | 700 | 2843.31
301211162675 | 2979 | 2914 | 2887 | 732 | 2820 | 2021-04-17 11:10:17 | 65 | 27 | LNP | AV | 21 | 7042-0060 | 2700 | 700 | 2832.46
301211162617 | 2985 | 2940 | 2912 | 730 | 2860 | 2021-04-17 10:47:29 | 45 | 28 | LNP | AV | 21 | 7042-0060 | 2700 | 700 | 2858.6
301211162620 | 2981 | 2929 | 2902 | 733 | 2850 | 2021-04-17 10:37:51 | 52 | 27 | LNP | AV | 21 | 7042-0060 | 2700 | 700 | 2839.63
301211162619 | 2985 | 2935 | 2907 | 731 | 2855 | 2021-04-17 10:21:19 | 50 | 28 | LNP | AV | 21 | 7042-0060 | 2700 | 700 | 2849.29
301211162622 | 2978 | 2936 | 2912 | 733 | 2860 | 2021-04-17 09:59:45 | 42 | 24 | LNP | AV | 21 | 7042-0060 | 2700 | 700 | 2856.27
301211162646 | 2987 | 2933 | 2922 | 731 | 2870 |  | 54 | 11 | LNP | AV | 21 | 7042-0060 | 2700 | 700 | 2861.42
301211162648 | 2984 | 2947 | 2917 | 731 | 2865 | 2021-04-17 09:18:27 | 37 | 30 | LNP | AV | 21 | 7042-0060 | 2700 | 700 | 2860.15
301211162765 | 2981 | 2923 | 2897 | 731 | 2845 | 2021-04-17 09:08:48 | 58 | 26 | LNP | AV | 27 | 7042-0060 | 2700 | 700 | 2844.09
301211162751 | 2986 | 2925 | 2902 | 731 | 2850 | 2021-04-17 08:52:13 | 61 | 23 | LNP | AV | 21 | 7042-0060 | 2700 | 700 | 2836.49
301211162742 | 2984 | 2941 | 2917 | 732 | 2865 | 2021-04-17 08:31:38 | 43 | 24 | LNP | AV | 21 | 7042-0060 | 2700 | 700 | 2863.25
301211162739 | 2976 | 2936 | 2907 | 730 | 2855 | 2021-04-17 08:21:59 | 40 | 29 | LNP | AV | 21 | 7042-0060 | 2700 | 700 | 2842.4
301211162664 | 2980 | 2936 | 2912 | 734 | 2860 | 2021-04-17 07:26:29 | 44 | 24 | LNP | AV | 21 | 7042-0060 | 2700 | 700 | 2859.65
301211162665 | 2982 | 2934 | 2907 | 730 | 2855 | 2021-04-17 06:55:19 | 48 | 27 | LNP | AV | 21 | 7042-0060 | 2700 | 700 | 2846.81
301211162643 | 2976 | 2934 | 2867 | 731 | 2815 | 2021-04-17 06:45:31 | 42 | 67 | LNP | AV | 21 | 7042-0060 | 2700 | 700 | 2803.81
301211162738 | 2980 | 2927 | 2897 | 732 | 2850 | 2021-04-17 04:29:18 | 53 | 30 | LNP | AV | 21 | 7042-0060 | 2700 | 700 | 2843.39
301211162735 | 2980 | 2941 | 2882 | 734 | 2835 | 2021-04-17 04:18:25 | 39 | 59 | LNP | AV | 21 | 7042-0060 | 2700 | 700 | 2808.4
301211162603 | 2986 | 2915 | 2912 | 731 | 2865 | 2021-04-17 02:06:26 | 71 | 3 | LNP | AV | 21 | 7042-0060 | 2700 | 700 | 2846.437
301211162616 | 2980 | 2932 | 2892 | 732 | 2845 | 2021-04-17 02:16:35 | 48 | 40 | LNP | AV | 21 | 7042-0060 | 2700 | 700 | 2838.1
301211162746 | 2985 | 2921 | 2897 | 731 | 2850 | 2021-04-17 00:01:34 | 64 | 24 | LNP | AV | 21 | 7042-0060 | 2700 | 700 | 2843.01
301211162743 | 2982 | 2928 | 2902 | 730 | 2855 | 2021-04-16 23:43:30 | 54 | 26 | LNP | AV | 21 | 7042-0060 | 2700 | 700 | 2848.992
301211162625 | 2983 | 2922 | 2902 | 731 | 2730 | 2021-04-16 23:33:20 | 61 | 20 | LNP | AV | 21 | 7042-0060 | 2700 | 700 | 2775.93
301211162628 | 2977 | 2917 | 2892 | 730 | 2845 |  | 60 | 25 | LNP | AV | 21 | 7042-0060 | 2700 | 700 | 2836
301211162659 | 2980 | 2906 | 2877 | 734 | 2810 | 2021-04-16 22:00:21 | 74 | 29 | LNP | AV | 21 | 7042-0060 | 2700 | 700 | 2812.68
301211162740 | 2980 | 2938 | 2907 | 732 | 2860 | 2021-04-16 21:49:56 | 42 | 31 | LNP | AV | 21 | 7042-0060 | 2700 | 700 | 2849.65
301211162737 | 2976 | 2937 | 2902 | 733 | 2850 | 2021-04-16 21:39:48 | 39 | 35 | LNP | AV | 21 | 7042-0060 | 2700 | 700 | 2841.5
301211162652 | 2981 | 2952 | 2917 | 731 | 2870 | 2021-04-16 20:15:51 | 29 | 35 | LNP | AV | 21 | 7042-0060 | 2700 | 700 | 2861.95
301211162650 | 2983 | 2943 | 2902 | 730 | 2800 | 2021-04-16 20:05:41 | 40 | 41 | LNP | AV | 21 | 7042-0060 | 2700 | 700 | 2799.1
301211162673 | 2985 | 2913 | 2882 | 734 | 2835 | 2021-04-16 19:23:53 | 72 | 31 | LNP | AV | 21 | 7042-0060 | 2700 | 700 | 2830.65
301211162748 | 2986 | 2923 | 2902 | 731 | 2850 | 2021-04-16 19:13:41 | 63 | 21 | LNP | AV | 21 | 7042-0060 | 2700 | 700 | 2823.332
301211162752 | 2983 | 2933 | 2912 | 732 | 2865 | 2021-04-16 18:53:01 | 50 | 21 | LNP | AV | 21 | 7042-0060 | 2700 | 700 | 2855.97
301211162749 | 2980 | 2924 | 2892 | 731 | 2845 |  | 56 | 32 | LNP | AV | 21 | 7042-0060 | 2700 | 700 | 2826.63
301211162682 | 2984 | 2923 | 2887 | 731 | 2840 | 2021-04-16 02:02:17 | 61 | 36 | LNP | AV | 21 | 7042-0060 | 2700 | 700 | 2820.17
301211162745 | 2984 | 2934 | 2902 | 731 | 2840 |  | 50 | 32 | LNP | AV | 21 | 7042-0060 | 2700 | 700 | 2833.785
301211162686 | 2991 | 2927 | 2902 | 732 | 2855 | 2021-04-16 01:41:47 | 64 | 25 | LNP | AV | 21 | 7042-0060 | 2700 | 700 | 2844.8
301211162687 | 2985 | 2924 | 2897 | 730 | 2850 | 2021-04-16 01:31:35 | 61 | 27 | LNP | AV | 21 | 7042-0060 | 2700 | 700 | 2846.1175
301211162178 | 3041 | 2982 | 2942 | 731 | 2790 | 2021-04-16 01:21:23 | 59 | 40 | SJA | HV | 21 | 7042-0060 | 2700 | 700 | 2811.5
301211162177 | 3044 | 2969 | 2957 | 730 | 2790 | 2021-04-15 23:36:34 | 75 | 12 | SJA | HV | 21 | 7042-0060 | 2700 | 700 | 2829.27
301211162458 | 3048 | 2980 | 2971 | 783 | 2900 | 2021-04-15 12:26:16 | 68 | 9 | SJA | HV | 23 | 7532-0028 | 2700 | 750 | 2892.45
301211162461 | 3039 | 2994 | 2971 | 783 | 2900 | 2021-04-15 12:14:58 | 45 | 23 | SJA | HV | 23 | 7532-0028 | 2700 | 750 | 2893.55
301211162486 | 3038 | 2995 | 2933 | 780 | 2871 | 2021-04-15 12:03:35 | 43 | 62 | SJA | HV | 23 | 7532-0028 | 2700 | 750 | 2866.55
301211162487 | 3050 | 2993 | 2948 | 780 | 2886 | 2021-04-15 11:52:17 | 57 | 45 | SJA | HV | 23 | 7532-0028 | 2700 | 750 | 2820.83
301211162420 | 3039 | 2986 | 2967 | 781 | 2900 | 2021-04-15 11:40:57 | 53 | 19 | SJA | HV | 23 | 7532-0028 | 2700 | 750 | 2876.2
301211162349 | 3037 | 2967 | 2926 | 781 | 2744 | 2021-04-15 11:29:34 | 70 | 41 | SJA | HV | 23 | 7532-0028 | 2700 | 750 | 2798.21
301211162484 | 3036 | 3002 | 2962 | 780 | 2900 | 2021-04-15 11:12:16 | 34 | 40 | SJA | HV | 23 | 7532-0028 | 2700 | 750 | 2889.79
301211162353 | 3035 | 2968 | 2889 | 780 | 2827 | 2021-04-15 10:05:10 | 67 | 79 | SJA | HV | 23 | 7532-0028 | 2700 | 750 | 2784.5
301211162490 | 3038 | 2994 | 2973 | 780 | 2900 | 2021-04-15 09:06:11 | 44 | 21 | SJA | HV | 23 | 7532-0028 | 2700 | 750 | 2896
301211162412 | 3050 | 2984 | 2964 | 781 | 2900 | 2021-04-15 08:54:43 | 66 | 20 | SJA | HV | 23 | 7532-0028 | 2700 | 750 | 2894.3
301211162409 | 3045 | 2999 | 2977 | 782 | 2900 | 2021-04-15 08:43:20 | 46 | 22 | SJA | HV | 23 | 7532-0028 | 2700 | 750 | 2889.9
301211162419 | 3042 | 2978 | 2955 | 782 | 2893 | 2021-04-15 08:18:18 | 64 | 23 | SJA | HV | 23 | 7532-0028 | 2700 | 750 | 2891.2
301211162480 | 3034 | 2994 | 2967 | 781 | 2900 | 2021-04-15 08:05:56 | 40 | 27 | SJA | HV | 23 | 7532-0028 | 2700 | 750 | 2887
301211162479 | 3045 | 2985 | 2966 | 781 | 2900 | 2021-04-15 07:53:32 | 60 | 19 | SJA | HV | 23 | 7532-0028 | 2700 | 750 | 2899
301211162469 | 3043 | 2992 | 2964 | 781 | 2900 | 2021-04-15 07:38:27 | 51 | 28 | SJA | HV | 23 | 7532-0028 | 2700 | 750 | 2896.3
301211162362 | 3043 | 2965 | 2933 | 781 | 2871 | 2021-04-15 07:26:02 | 78 | 32 | SJA | HV | 23 | 7532-0028 | 2700 | 750 | 2869.61
301211162491 | 3047 | 2996 | 2969 | 781 | 2900 | 2021-04-15 07:13:40 | 51 | 27 | SJA | HV | 23 | 7532-0028 | 2700 | 750 | 2897.55
301211162415 | 3035 | 2993 | 2962 | 780 | 2900 | 2021-04-15 05:37:48 | 42 | 31 | SJA | HV | 23 | 7532-0028 | 2700 | 750 | 2894.2
301211162483 | 3043 | 3001 | 2967 | 781 | 2900 | 2021-04-15 05:23:00 | 42 | 34 | SJA | HV | 23 | 7532-0028 | 2700 | 750 | 2875.3
301211162351 | 3044 | 2967 | 2942 | 780 | 2890 | 2021-04-15 04:52:46 | 77 | 25 | SJA | HV | 23 | 7532-0028 | 2700 | 750 | 2882.53
301211162470 | 3036 | 2984 | 2952 | 782 | 2885 | 2021-04-15 04:42:58 | 52 | 32 | SJA | HV | 23 | 7532-0028 | 2700 | 750 | 2898.1
301211162363 | 3037 | 2959 | 2922 | 780 | 2870 | 2021-04-15 03:13:21 | 78 | 37 | SJA | HV | 23 | 7532-0028 | 2700 | 750 | 2869.82
301211162355 | 3040 | 2965 | 2937 | 731 | 2860 | 2021-04-15 02:40:56 | 75 | 28 | SJA | HV | 23 | 7532-0028 | 2700 | 750 | 2861.2
301211162365 | 3047 | 2974 | 2942 | 780 | 2890 | 2021-04-15 01:39:58 | 73 | 32 | SJA | HV | 23 | 7532-0028 | 2700 | 750 | 2876.93
301211162432 | 3046 | 2977 | 2952 | 780 | 2775 | 2021-04-15 01:29:13 | 69 | 25 | SJA | HV | 23 | 7532-0028 | 2700 | 750 | 2816.85
301211162417 | 3037 | 2993 | 2962 | 780 | 2900 | 2021-04-15 00:06:07 | 44 | 31 | SJA | HV | 23 | 7532-0028 | 2700 | 750 | 2898.55
301211162418 | 3035 | 2987 | 2962 | 781 | 2900 | 2021-04-14 23:55:18 | 48 | 25 | SJA | HV | 23 | 7532-0028 | 2700 | 750 | 2888.25
301211162329 | 3047 | 2975 | 2953 | 781 | 2900 | 2021-04-14 20:06:16 | 72 | 22 | SJA | HV | 23 | 7532-0029 | 2700 | 750 | 2887.135
301211162346 | 3037 | 2970 | 2937 | 782 | 2885 | 2021-04-14 19:02:22 | 67 | 33 | SJA | HV | 23 | 7532-0029 | 2700 | 750 | 2873.782
301211162425 | 3040 | 2975 | 2947 | 780 | 2895 | 2021-04-14 18:52:33 | 65 | 28 | SJA | HV | 23 | 7532-0029 | 2700 | 750 | 2882.99
301211162438 | 3045 | 2985 | 2952 | 780 | 2900 | 2021-04-14 18:37:48 | 60 | 33 | SJA | HV | 23 | 7532-0029 | 2700 | 750 | 2867.1
301211162331 | 3039 | 2971 | 2900 | 780 | 2838 | 2021-04-14 15:17:32 | 68 | 71 | SJA | HV | 23 | 7532-0029 | 2700 | 750 | 2819.08
301211162342 | 3039 | 2985 | 2946 | 782 | 2894 | 2021-04-14 14:55:28 | 54 | 39 | SJA | HV | 23 | 7532-0029 | 2700 | 750 | 2892.82
301211162340 | 3048 | 2973 | 2957 | 782 | 2900 | 2021-04-14 14:44:10 | 75 | 16 | SJA | HV | 23 | 7532-0029 | 2700 | 750 | 2895.75
301211162455 | 3036 | 2976 | 2948 | 782 | 2896 | 2021-04-14 12:03:07 | 60 | 28 | SJA | HV | 23 | 7532-0029 | 2700 | 750 | 2888.13
301211162326 | 3036 | 2979 | 2952 | 780 | 2900 | 2021-04-14 11:40:28 | 57 | 27 | SJA | HV | 23 | 7532-0029 | 2700 | 750 | 2897.47
301211162345 | 3035 | 2974 | 2948 | 780 | 2896 | 2021-04-14 09:45:25 | 61 | 26 | SJA | HV | 23 | 7532-0029 | 2700 | 750 | 2888.75
301211162348 | 3036 | 2987 | 2952 | 782 | 2900 | 2021-04-14 09:34:05 | 49 | 35 | SJA | HV | 23 | 7532-0029 | 2700 | 750 | 2897.94
301211162441 | 3046 | 2981 | 2947 | 782 | 2895 | 2021-04-14 09:22:40 | 65 | 34 | SJA | HV | 23 | 7532-0029 | 2700 | 750 | 2885.06
301211162343 | 3038 | 2968 | 2945 | 780 | 2893 | 2021-04-14 09:11:19 | 70 | 23 | SJA | HV | 23 | 7532-0029 | 2700 | 750 | 2886.33
301211162347 | 3039 | 2977 | 2947 | 780 | 2895 | 2021-04-14 09:00:03 | 62 | 30 | SJA | HV | 23 | 7532-0029 | 2700 | 750 | 2879.18
301211162623 | 2981 | 2916 | 2892 | 731 | 2790 | 2021-04-14 00:48:26 | 65 | 24 | LNP | AV | 21 | 7042-0064 | 2700 | 700 | 2808.645
301211162626 | 2980 | 2930 | 2897 | 732 | 2800 | 2021-04-14 00:35:41 | 50 | 33 | LNP | AV | 21 | 7042-0064 | 2700 | 700 | 2816.62
301211162658 | 2984 | 2923 | 2902 | 732 | 2800 | 2021-04-14 00:24:19 | 61 | 21 | LNP | AV | 21 | 7042-0064 | 2700 | 700 | 2816.88
301211162655 | 2982 | 2909 | 2887 | 732 | 2770 | 2021-04-14 00:12:53 | 73 | 22 | LNP | AV | 21 | 7042-0064 | 2700 | 700 | 2791.7
301211162632 | 2980 | 2929 | 2902 | 732 | 2800 | 2021-04-14 00:00:39 | 51 | 27 | LNP | AV | 21 | 7042-0064 | 2700 | 700 | 2815.767
301211162634 | 2986 | 2940 | 2917 | 732 | 2800 | 2021-04-13 23:49:11 | 46 | 23 | LNP | AV | 21 | 7042-0064 | 2700 | 700 | 2822.55
301211162750 | 2980 | 2924 | 2897 | 732 | 2800 | 2021-04-13 18:57:44 | 56 | 27 | LNP | AV | 21 | 7042-0064 | 2700 | 700 | 2814.04
301211162747 | 2981 | 2925 | 2902 | 731 | 2800 | 2021-04-13 18:46:25 | 56 | 23 | LNP | AV | 21 | 7042-0064 | 2700 | 700 | 2810.45
301211162590 | 2984 | 2933 | 2912 | 730 | 2800 | 2021-04-13 18:34:58 | 51 | 21 | LNP | AV | 21 | 7042-0064 | 2700 | 700 | 2846.96
301211162589 | 2982 | 2937 | 2907 | 733 | 2800 | 2021-04-13 18:09:52 | 45 | 30 | LNP | AV | 21 | 7042-0064 | 2700 | 700 | 2814.11
301211162621 | 2983 | 2936 | 2907 | 731 | 2800 | 2021-04-13 17:58:31 | 47 | 29 | LNP | AV | 21 | 7042-0064 | 2700 | 700 | 2806.39
301211162624 | 2987 | 2944 | 2917 | 732 | 2800 | 2021-04-13 16:12:30 | 43 | 27 | LNP | AV | 21 | 7042-0064 | 2700 | 700 | 2806.15
301211162080 | 2991 | 2944 | 2913 | 732 | 2800 | 2021-04-13 16:00:08 | 47 | 31 | PXS | AV | 21 | 7042-0064 | 2700 | 700 | 2842.7
301211162081 | 2994 | 2940 | 2919 | 731 | 2800 | 2021-04-13 15:47:49 | 54 | 21 | PXS | AV | 21 | 7042-0064 | 2700 | 700 | 2815.35
301211162654 | 2980 | 2931 | 2893 | 732 | 2800 | 2021-04-13 15:35:22 | 49 | 38 | LNP | AV | 21 | 7042-0064 | 2700 | 700 | 2811.05
301211162651 | 2984 | 2932 | 2900 | 732 | 2800 | 2021-04-13 15:23:41 | 52 | 32 | LNP | AV | 21 | 7042-0064 | 2700 | 700 | 2809.58
301211162680 | 2981 | 2939 | 2905 | 732 | 2800 | 2021-04-13 15:12:25 | 42 | 34 | LNP | AV | 21 | 7042-0064 | 2700 | 700 | 2803.15
301211162681 | 2981 | 2951 | 2917 | 730 | 2800 | 2021-04-13 15:01:01 | 30 | 34 | LNP | AV | 21 | 7042-0064 | 2700 | 700 | 2862
301211162611 | 2983 | 2934 | 2905 | 732 | 2743 | 2021-04-13 14:49:34 | 49 | 29 | LNP | AV | 21 | 7042-0064 | 2700 | 700 | 2775.16
301211162588 | 2980 | 2916 | 2907 | 730 | 2800 | 2021-04-13 14:31:14 | 64 | 9 | LNP | AV | 21 | 7042-0064 | 2700 | 700 | 2822
301211162688 | 2987 | 2924 | 2895 | 731 | 2800 | 2021-04-13 11:55:14 | 63 | 29 | LNP | AV | 21 | 7042-0064 | 2700 | 700 | 2809.03
301211162612 | 2988 | 2925 | 2902 | 732 | 2800 | 2021-04-13 12:06:33 | 63 | 23 | LNP | AV | 21 | 7042-0064 | 2700 | 700 | 2843.99
301211162689 | 2984 | 2920 | 2916 | 730 | 2800 | 2021-04-13 11:43:57 | 64 | 4 | LNP | AV | 21 | 7042-0064 | 2700 | 700 | 2812
301211162077 | 2985 | 2918 | 2864 | 733 | 2800 | 2021-04-13 11:32:26 | 67 | 54 | PXS | AV | 21 | 7042-0064 | 2700 | 700 | 2790.01
301211162092 | 2989 | 2940 | 2907 | 731 | 2800 | 2021-04-12 20:24:15 | 49 | 33 | PXS | AV | 21 | 7042-0064 | 2700 | 700 | 2811.7
301211162660 | 2982 | 2933 | 2902 | 732 | 2800 |  | 49 | 31 | LNP | AV | 21 | 7042-0064 | 2700 | 700 | 2812.28
301211162657 | 2980 | 2934 | 2907 | 733 | 2800 | 2021-04-12 21:38:41 | 46 | 27 | LNP | AV | 21 | 7042-0064 | 2700 | 700 | 2838.01
301211162090 | 2991 | 2921 | 2892 | 730 | 2800 | 2021-04-12 21:11:30 | 70 | 29 | PXS | AV | 21 | 7042-0064 | 2700 | 700 | 2830.56
301211162075 | 2985 | 2913 | 2887 | 733 | 2800 | 2021-04-12 20:11:57 | 72 | 26 | PXS | AV | 21 | 7042-0064 | 2700 | 700 | 2805.32
301211162744 | 2980 | 2936 | 2907 | 732 | 2800 | 2021-04-12 17:37:31 | 44 | 29 | LNP | AV | 21 | 7042-0064 | 2700 | 700 | 2813.35
301211162741 | 2982 | 2933 | 2902 | 732 | 2800 | 2021-04-12 17:26:13 | 49 | 31 | LNP | AV | 21 | 7042-0064 | 2700 | 700 | 2812.28
301211162666 | 2981 | 2937 | 2902 | 731 | 2800 | 2021-04-12 17:15:05 | 44 | 35 | LNP | AV | 21 | 7042-0064 | 2700 | 700 | 2803.21
301211162670 | 2983 | 2943 | 2907 | 730 | 2800 | 2021-04-12 17:03:47 | 40 | 36 | LNP | AV | 21 | 7042-0064 | 2700 | 700 | 2805.1
301211162684 | 2983 | 2922 | 2897 | 732 | 2800 | 2021-04-12 16:52:29 | 61 | 25 | LNP | AV | 21 | 7042-0064 | 2700 | 700 | 2813.43
301211162685 | 2979 | 2939 | 2907 | 731 | 2800 | 2021-04-12 16:41:18 | 40 | 32 | LNP | AV | 21 | 7042-0064 | 2700 | 700 | 2808.35
301211162636 | 2980 | 2929 | 2902 | 733 | 2800 | 2021-04-12 16:29:58 | 51 | 27 | LNP | AV | 21 | 7042-0064 | 2700 | 700 | 2813
301211162639 | 2989 | 2936 | 2902 | 731 | 2800 | 2021-04-12 15:24:59 | 53 | 34 | LNP | AV | 21 | 7042-0064 | 2700 | 700 | 2816.2
301211162440 | 3042 | 2995 | 2968 | 780 | 2900 | 2021-04-09 11:46:29 | 47 | 27 | SJA | HV | 23 | 7532-0029 | 2700 | 750 | 2893.75
301211161455 | 3042 | 2978 | 2958 | 782 | 2896 |  | 64 | 20 | SJA | HV | 23 | 7532-0029 | 2700 | 750 | 2878.33
301211161456 | 3045 | 2996 | 2952 | 781 | 2825 | 2021-04-09 06:42:53 | 49 | 44 | SJA | HV | 23 | 7532-0029 | 2700 | 750 | 2841.9
301211161459 | 3040 | 2984 | 2952 | 781 | 2900 | 2021-04-09 06:26:19 | 56 | 32 | SJA | HV | 23 | 7532-0029 | 2700 | 750 | 2891.5
301211161424 | 3039 | 2982 | 2942 | 780 | 2890 | 2021-04-09 06:06:30 | 57 | 40 | SJA | HV | 23 | 7532-0029 | 2700 | 750 | 2845.16
301211161431 | 3040 | 2986 | 2957 | 781 | 2900 | 2021-04-09 05:45:40 | 54 | 29 | SJA | HV | 23 | 7532-0029 | 2700 | 750 | 2887.45
301211161369 | 3047 | 2999 | 2967 | 782 | 2890 | 2021-04-09 05:20:54 | 48 | 32 | SJA | HV | 23 | 7532-0029 | 2700 | 750 | 2888.3
301211162344 | 3041 | 2977 | 2952 | 782 | 2900 | 2021-04-09 03:21:13 | 64 | 25 | SJA | HV | 23 | 7532-0029 | 2700 | 750 | 2895.63
301211161429 | 3038 | 2993 | 2952 | 781 | 2900 | 2021-04-09 03:11:29 | 45 | 41 | SJA | HV | 23 | 7532-0029 | 2700 | 750 | 2895.5
301211161426 | 3040 | 2991 | 2967 | 780 | 2900 | 2021-04-09 03:01:45 | 49 | 24 | SJA | HV | 23 | 7532-0029 | 2700 | 750 | 2891.975
301211161430 | 3038 | 2980 | 2967 | 782 | 2900 | 2021-04-09 02:50:41 | 58 | 13 | SJA | HV | 23 | 7532-0029 | 2700 | 750 | 2893.85
301211161420 | 3037 | 2981 | 2952 | 782 | 2900 | 2021-04-09 02:25:48 | 56 | 29 | SJA | HV | 23 | 7532-0029 | 2700 | 750 | 2898.55
301211161474 | 3040 | 2965 | 2952 | 782 | 2850 |  | 75 | 13 | SJA | HV | 23 | 7532-0029 | 2700 | 750 | 2876.99
301211162459 | 3038 | 2988 | 2942 | 782 | 2890 | 2021-04-09 00:04:55 | 50 | 46 | SJA | HV | 23 | 7532-0029 | 2700 | 750 | 2882.4
301211161417 | 3047 | 2974 | 2937 | 783 | 2885 | 2021-04-08 23:26:43 | 73 | 37 | SJA | HV | 23 | 7532-0029 | 2700 | 750 | 2869.6
301211162456 | 3043 | 2971 | 2952 | 782 | 2900 | 2021-04-08 23:17:00 | 72 | 19 | SJA | HV | 23 | 7532-0029 | 2700 | 750 | 2895.775
301211161386 | 3042 | 2988 | 2957 | 781 | 2900 |  | 54 | 31 | SJA | HV | 23 | 7532-0029 | 2700 | 750 | 2881.898
301211161383 | 3036 | 3001 | 2967 | 780 | 2880 | 2021-04-08 22:52:31 | 35 | 34 | SJA | HV | 23 | 7532-0029 | 2700 | 750 | 2894.037
301211161412 | 3044 | 2977 | 2962 | 781 | 2880 |  | 67 | 15 | SJA | HV | 23 | 7532-0029 | 2700 | 750 | 2886.13
301211161464 | 3040 | 2979 | 2947 | 781 | 2895 | 2021-04-08 22:21:44 | 61 | 32 | SJA | HV | 23 | 7532-0029 | 2700 | 750 | 2886.58
301211161476 | 3037 | 2977 | 2962 | 783 | 2870 | 2021-04-08 21:28:31 | 60 | 15 | SJA | HV | 23 | 7532-0029 | 2700 | 750 | 2876.73
301211162427 | 3042 | 2982 | 2957 | 780 | 2900 | 2021-04-08 21:17:41 | 60 | 25 | SJA | HV | 23 | 7532-0029 | 2700 | 750 | 2897.875
301211162350 | 3039 | 2971 | 2937 | 782 | 2895 | 2021-04-08 21:01:46 | 68 | 34 | SJA | HV | 23 | 7532-0029 | 2700 | 750 | 2885.4625
301211162338 | 3038 | 2978 | 2952 | 784 | 2900 | 2021-04-08 20:50:23 | 60 | 26 | SJA | HV | 23 | 7532-0029 | 2700 | 750 | 2890.6
301211162426 | 3040 | 2998 | 2977 | 782 | 2900 | 2021-04-08 20:37:32 | 42 | 21 | SJA | HV | 23 | 7532-0029 | 2700 | 750 | 2887.95
301211161306 | 3035 | 2975 | 2937 | 779 | 2800 | 2021-04-08 16:33:51 | 60 | 38 | SJA | HV | 23 | 7532-0029 | 2700 | 750 | 2818.47
301211161449 | 3037 | 2997 | 2957 | 785 | 2800 | 2021-04-08 16:21:42 | 40 | 40 | SJA | HV | 23 | 7532-0029 | 2700 | 750 | 2819.8
301211161365 | 3046 | 2995 | 2967 | 780 | 2800 | 2021-04-08 16:09:49 | 51 | 28 | SJA | HV | 23 | 7532-0029 | 2700 | 750 | 2891.9
301211162157 | 3039 | 2992 | 2962 | 730 | 2850 | 2021-04-08 14:57:11 | 47 | 30 | SJA | HV | 21 | 7042-0064 | 2700 | 700 | 2860.75
301211162158 | 3040 | 2986 | 2967 | 732 | 2850 | 2021-04-08 14:45:43 | 54 | 19 | SJA | HV | 21 | 7042-0064 | 2700 | 700 | 2866.75
301211161102 | 3043 | 2980 | 2962 | 729 | 2800 | 2021-04-08 14:22:58 | 63 | 18 | SJA | AV | 21 | 7042-0064 | 2700 | 700 | 2830.04
301211161336 | 3040 | 2983 | 2937 | 782 | 2650 | 2021-04-08 06:27:24 | 57 | 46 | SJA | HV | 23 | 7532-0029 | 2700 | 750 | 2736.32
301211161440 | 3045 | 2990 | 2947 | 781 | 2650 | 2021-04-08 06:40:08 | 55 | 43 | SJA | HV | 23 | 7532-0029 | 2700 | 750 | 2738.93
301211161451 | 3043 | 2984 | 2962 | 783 | 2650 | 2021-04-08 06:02:31 | 59 | 22 | SJA | HV | 23 | 7532-0029 | 2700 | 750 | 2728
301211162298 | 3041 | 2979 | 2947 | 731 | 2850 | 2021-04-08 04:17:28 | 62 | 32 | SJA | HV | 21 | 7032-0022 | 2700 | 700 | 2861.442
301211162297 | 3036 | 2970 | 2952 | 730 | 2850 | 2021-04-08 04:07:47 | 66 | 18 | SJA | HV | 21 | 7032-0022 | 2700 | 700 | 2865.65
301211162290 | 3042 | 2972 | 2952 | 731 | 2850 | 2021-04-08 03:47:44 | 70 | 20 | SJA | HV | 21 | 7032-0022 | 2700 | 700 | 2850.34
301211162167 | 3143 | 3094 | 3067 | 730 | 2850 | 2021-04-08 03:28:57 | 49 | 27 | SJA | HV | 21 | 7032-0022 | 2700 | 700 | 2852.5
301211162168 | 3041 | 2977 | 2947 | 731 | 2850 | 2021-04-08 03:13:09 | 64 | 30 | SJA | HV | 21 | 7032-0022 | 2700 | 700 | 2853.05
301211162282 | 3039 | 2979 | 2957 | 730 | 2850 | 2021-04-08 02:59:53 | 60 | 22 | SJA | HV | 21 | 7032-0022 | 2700 | 700 | 2866.43
301211162263 | 3041 | 2962 | 2952 | 731 | 2850 | 2021-04-08 02:49:55 | 79 | 10 | SJA | HV | 21 | 7032-0022 | 2700 | 700 | 2859
301211162169 | 3141 | 3082 | 3052 | 732 | 2850 | 2021-04-08 02:31:47 | 59 | 30 | SJA | HV | 21 | 7032-0022 | 2700 | 700 | 2863.5
301211162170 | 3145 | 3085 | 3057 | 730 | 2850 | 2021-04-08 02:21:05 | 60 | 28 | SJA | HV | 21 | 7032-0022 | 2700 | 700 | 2855.5
301211162193 | 3034 | 2972 | 2947 | 729 | 2850 | 2021-04-08 02:10:20 | 62 | 25 | SJA | HV | 21 | 7032-0022 | 2700 | 700 | 2887.55
301211162291 | 3033 | 2973 | 2952 | 732 | 2850 | 2021-04-08 02:00:28 | 60 | 21 | SJA | HV | 21 | 7032-0022 | 2700 | 700 | 2868.16
301211162292 | 3044 | 2976 | 2952 | 732 | 2850 | 2021-04-08 01:44:40 | 68 | 24 | SJA | HV | 21 | 7032-0022 | 2700 | 700 | 2865.917
301211162278 | 3042 | 2974 | 2952 | 730 | 2850 | 2021-04-08 00:16:20 | 68 | 22 | SJA | HV | 21 | 7032-0022 | 2700 | 700 | 2849.707
301211162264 | 3049 | 2974 | 2942 | 732 | 2790 | 2021-04-07 23:53:07 | 75 | 32 | SJA | HV | 21 | 7032-0022 | 2700 | 700 | 2816.8125
301211162281 | 3037 | 2973 | 2952 | 732 | 2790 | 2021-04-07 23:42:47 | 64 | 21 | SJA | HV | 21 | 7032-0022 | 2700 | 700 | 2858.043
301211162258 | 3045 | 2972 | 2952 | 730 | 2790 | 2021-04-07 23:27:02 | 73 | 20 | SJA | HV | 21 | 7032-0022 | 2700 | 700 | 2818
301211162271 | 3040 | 2973 | 2947 | 731 | 2790 | 2021-04-07 23:13:43 | 67 | 26 | SJA | HV | 21 | 7032-0022 | 2700 | 700 | 2815.3
301211162269 | 3039 | 2969 | 2942 | 730 | 2790 | 2021-04-07 23:03:25 | 70 | 27 | SJA | HV | 21 | 7032-0022 | 2700 | 700 | 2877.98
301211162270 | 3043 | 2971 | 2947 | 732 | 2790 | 2021-04-07 22:47:38 | 72 | 24 | SJA | HV | 21 | 7032-0022 | 2700 | 700 | 2816.48
301211162216 | 3047 | 2984 | 2957 | 729 | 2790 | 2021-04-07 19:32:48 | 63 | 27 | SJA | HV | 21 | 7032-0022 | 2700 | 700 | 2826.39
301211162274 | 3040 | 2969 | 2952 | 730 | 2790 | 2021-04-07 22:32:22 | 71 | 17 | SJA | HV | 21 | 7032-0022 | 2700 | 700 | 2864.08
301211162295 | 3039 | 2974 | 2952 | 730 | 2790 | 2021-04-07 22:17:05 | 65 | 22 | SJA | HV | 21 | 7032-0022 | 2700 | 700 | 2812.732
301211162215 | 3040 | 2979 | 2952 | 732 | 2790 |  | 61 | 27 | SJA | HV | 21 | 7032-0022 | 2700 | 700 | 2830.151
301211162256 | 3037 | 2970 | 2947 | 730 | 2790 | 2021-04-07 21:19:30 | 67 | 23 | SJA | HV | 21 | 7032-0022 | 2700 | 700 | 2866.347
301211162272 | 3046 | 2969 | 2947 | 731 | 2790 | 2021-04-07 21:04:12 | 77 | 22 | SJA | HV | 21 | 7032-0022 | 2700 | 700 | 2827.95
301211162257 | 3040 | 2981 | 2962 | 731 | 2790 | 2021-04-07 20:49:01 | 59 | 19 | SJA | HV | 21 | 7032-0022 | 2700 | 700 | 2838.33
301211162276 | 3039 | 2972 | 2947 | 730 | 2790 | 2021-04-07 20:03:16 | 67 | 25 | SJA | HV | 21 | 7032-0022 | 2700 | 700 | 2811.22
301211162275 | 3041 | 2979 | 2952 | 731 | 2790 | 2021-04-07 19:48:03 | 62 | 27 | SJA | HV | 21 | 7032-0022 | 2700 | 700 | 2849.378
301211162294 | 3040 | 2977 | 2952 | 732 | 2790 | 2021-04-07 19:17:08 | 63 | 25 | SJA | HV | 21 | 7032-0022 | 2700 | 700 | 2809.892
301211162273 | 3039 | 2974 | 2962 | 731 | 2790 | 2021-04-07 16:42:40 | 65 | 12 | SJA | HV | 21 | 7032-0022 | 2700 | 700 | 2804.9
301211162280 | 3044 | 2984 | 2962 | 730 | 2790 | 2021-04-07 16:07:48 | 60 | 22 | SJA | HV | 21 | 7032-0022 | 2700 | 700 | 2879.2125
301211162191 | 3039 | 2978 | 2962 | 729 | 2790 | 2021-04-07 15:35:58 | 61 | 16 | SJA | HV | 21 | 7032-0022 | 2700 | 700 | 2849.812
301211162279 | 3040 | 2975 | 2947 | 731 | 2790 | 2021-04-07 15:23:51 | 65 | 28 | SJA | HV | 21 | 7032-0022 | 2700 | 700 | 2817.73
301211162293 | 3039 | 2972 | 2942 | 730 | 2790 | 2021-04-07 13:55:07 | 67 | 30 | SJA | HV | 21 | 7032-0022 | 2700 | 700 | 2852.45
301211162089 | 2987 | 2943 | 2917 | 731 | 2800 | 2021-04-07 13:29:12 | 44 | 26 | PXS | AV | 21 | 7032-0022 | 2700 | 700 | 2798.6
301211162087 | 2990 | 2930 | 2907 | 733 | 2800 | 2021-04-07 05:44:14 | 60 | 23 | PXS | AV | 21 | 7042-0064 | 2700 | 700 | 2813.665
301211162083 | 2995 | 2978 | 2952 | 732 | 2775 | 2021-04-07 03:10:29 | 17 | 26 | PXS | AV | 21 | 7032-0022 | 2700 | 700 | 2882.8
301211162084 | 2989 | 2947 | 2927 | 732 | 2800 | 2021-04-07 02:42:36 | 42 | 20 | PXS | AV | 21 | 7032-0022 | 2700 | 700 | 2819
301211162088 | 2982 | 2952 | 2922 | 730 | 2800 | 2021-04-06 23:54:34 | 30 | 30 | PXS | AV | 21 | 7032-0022 | 2700 | 700 | 2845.6
301211162079 | 2989 | 2924 | 2897 | 731 | 2800 | 2021-04-06 21:30:53 | 65 | 27 | PXS | AV | 21 | 7032-0022 | 2700 | 700 | 2808.34
301211162078 | 2989 | 2926 | 2907 | 732 | 2800 | 2021-04-06 21:19:08 | 63 | 19 | PXS | AV | 21 | 7032-0022 | 2700 | 700 | 2817.83
301211162082 | 2987 | 2936 | 2917 | 731 | 2800 |  | 51 | 19 | PXS | AV | 21 | 7032-0022 | 2700 | 700 | 2779.33
301211162085 | 2987 | 2949 | 2932 | 730 | 2800 | 2021-04-06 17:58:02 | 38 | 17 | PXS | AV | 21 | 7032-0022 | 2700 | 700 | 2823.49
301211161418 | 3043 | 2971 | 2932 | 784 | 2850 | 2021-04-02 04:46:35 | 72 | 39 | SJA | HV | 23 | 7532-0029 | 2700 | 750 | 2859.96
301211161432 | 3041 | 2983 | 2947 | 780 | 2880 | 2021-04-02 03:57:56 | 58 | 36 | SJA | HV | 23 | 7532-0029 | 2700 | 750 | 2875.32
301211161326 | 3041 | 2974 | 2952 | 780 | 2900 | 2021-04-02 03:46:28 | 67 | 22 | SJA | HV | 23 | 7532-0029 | 2700 | 750 | 2894.5
301211161457 | 3041 | 2979 | 2937 | 781 | 2850 | 2021-04-02 02:29:50 | 62 | 42 | SJA | HV | 23 | 7532-0029 | 2700 | 750 | 2866.05
301211161218 | 3040 | 2993 | 2952 | 783 | 2900 | 2021-04-02 01:51:43 | 47 | 41 | SJA | HV | 23 | 7532-0029 | 2700 | 750 | 2892.35
301211161338 | 3042 | 2981 | 2947 | 784 | 2900 | 2021-04-01 23:43:12 | 61 | 34 | SJA | HV | 23 | 7532-0029 | 2700 | 750 | 2887.07
301211161435 | 3042 | 2990 | 2952 | 781 | 2900 | 2021-04-01 23:32:01 | 52 | 38 | SJA | HV | 23 | 7532-0029 | 2700 | 750 | 2886.275
301211161331 | 3040 | 2980 | 2942 | 784 | 2875 | 2021-04-01 23:20:04 | 60 | 38 | SJA | HV | 23 | 7532-0029 | 2700 | 750 | 2865.72
301211161328 | 3035 | 2979 | 2942 | 781 | 2890 | 2021-04-01 23:08:37 | 56 | 37 | SJA | HV | 23 | 7532-0029 | 2700 | 750 | 2882.13
301211161281 | 3038 | 2969 | 2927 | 783 | 2780 | 2021-04-01 22:57:20 | 69 | 42 | SJA | HV | 23 | 7532-0029 | 2700 | 750 | 2870.11
301211161373 | 3041 | 2992 | 2952 | 782 | 2900 | 2021-04-01 22:43:27 | 49 | 40 | SJA | HV | 23 | 7532-0029 | 2700 | 750 | 2875.156
301211161388 | 3035 | 2982 | 2952 | 782 | 2890 | 2021-04-01 21:21:21 | 53 | 30 | SJA | HV | 23 | 7532-0029 | 2700 | 750 | 2891.53
301211161308 | 3045 | 2985 | 2952 | 780 | 2850 | 2021-04-01 17:08:22 | 60 | 33 | SJA | HV | 23 | 7532-0029 | 2700 | 750 | 2867.1
301211161285 | 3034 | 2974 | 2942 | 783 | 2890 | 2021-04-01 16:50:14 | 60 | 32 | SJA | HV | 23 | 7532-0029 | 2700 | 750 | 2885.85
301211161375 | 3054 | 2998 | 2962 | 728 | 2785 | 2021-04-01 16:04:09 | 56 | 36 | SJA | HV | 23 | 7532-0029 | 2700 | 750 | 2795.95
301211161385 | 3037 | 2976 | 2937 | 784 | 2880 | 2021-04-01 15:49:07 | 61 | 39 | SJA | HV | 23 | 7532-0029 | 2700 | 750 | 2835.11
301211161298 | 3040 | 2970 | 2937 | 782 | 2845 | 2021-04-01 14:25:18 | 70 | 33 | SJA | HV | 23 | 7532-0029 | 2700 | 750 | 2883.97
301211161228 | 3036 | 2988 | 2962 | 783 | 2755 | 2021-04-01 14:12:06 | 48 | 26 | SJA | HV | 23 | 7532-0029 | 2700 | 750 | 2821.75
301211161231 | 3049 | 2975 | 2937 | 781 | 2890 | 2021-04-01 13:57:05 | 74 | 38 | SJA | HV | 23 | 7532-0029 | 2700 | 750 | 2872.69
301211161330 | 3032 | 2968 | 2942 | 780 | 2895 | 2021-04-01 13:45:01 | 64 | 26 | SJA | HV | 23 | 7532-0029 | 2700 | 750 | 2858.38
301211161469 | 3039 | 2995 | 2952 | 782 | 2900 | 2021-04-01 06:01:35 | 44 | 43 | SJA | HV | 23 | 7532-0029 | 2700 | 750 | 2888.1
301211161470 | 3039 | 2995 | 2952 | 780 | 2900 | 2021-04-01 05:49:22 | 44 | 43 | SJA | HV | 23 | 7532-0029 | 2700 | 750 | 2893.3
301211161313 | 3035 | 2978 | 2952 | 783 | 2900 | 2021-04-01 05:37:18 | 57 | 26 | SJA | HV | 23 | 7532-0029 | 2700 | 750 | 2890.66
301211161467 | 3036 | 2982 | 2952 | 782 | 2900 | 2021-04-01 05:02:54 | 54 | 30 | SJA | HV | 23 | 7532-0029 | 2700 | 750 | 2897.8
301211161458 | 3044 | 2985 | 2957 | 782 | 2900 | 2021-04-01 04:35:31 | 59 | 28 | SJA | HV | 23 | 7532-0029 | 2700 | 750 | 2896.9
301211161366 | 3040 | 2973 | 2942 | 783 | 2885 |  | 67 | 31 | SJA | HV | 23 | 7532-0029 | 2700 | 750 | 2885.45
301211162283 | 3040 | 2980 | 2947 | 731 | 2850 | 2021-03-31 21:36:36 | 60 | 33 | SJA | HV | 21 | 7042-0064 | 2700 | 700 | 2842.7
301211162299 | 3035 | 2986 | 2962 | 730 | 2850 | 2021-03-31 20:29:04 | 49 | 24 | SJA | HV | 21 | 7042-0064 | 2700 | 700 | 2859.3
301211162159 | 3037 | 2991 | 2942 | 731 | 2850 | 2021-03-31 20:17:13 | 46 | 49 | SJA | HV | 21 | 7042-0064 | 2700 | 700 | 2875.15
301211162228 | 3045 | 2981 | 2952 | 731 | 2850 | 2021-03-31 20:05:34 | 64 | 29 | SJA | HV | 21 | 7042-0064 | 2700 | 700 | 2852.367
301211162149 | 3035 | 2991 | 2967 | 730 | 2850 | 2021-03-31 17:24:01 | 44 | 24 | SJA | HV | 21 | 7042-0064 | 2700 | 700 | 2869.37
301211162150 | 3037 | 2974 | 2955 | 730 | 2850 | 2021-03-31 17:11:58 | 63 | 19 | SJA | HV | 21 | 7042-0064 | 2700 | 700 | 2860.288
301211162218 | 3041 | 2987 | 2965 | 731 | 2850 | 2021-03-31 17:00:00 | 54 | 22 | SJA | HV | 21 | 7042-0064 | 2700 | 700 | 2856.373
301211162217 | 3045 | 3002 | 2979 | 730 | 2850 | 2021-03-31 16:24:32 | 43 | 23 | SJA | HV | 21 | 7042-0064 | 2700 | 700 | 2855.3
301211162154 | 3040 | 2988 | 2971 | 730 | 2850 | 2021-03-31 16:12:58 | 52 | 17 | SJA | HV | 21 | 7042-0064 | 2700 | 700 | 2863.833
301211162153 | 3037 | 2981 | 2965 | 730 | 2850 | 2021-03-31 16:01:22 | 56 | 16 | SJA | HV | 21 | 7042-0064 | 2700 | 700 | 2866.05
301211162213 | 3047 | 2973 | 2949 | 730 | 2850 | 2021-03-31 15:38:09 | 74 | 24 | SJA | HV | 21 | 7042-0064 | 2700 | 700 | 2858.03
301211162284 | 3039 | 2995 | 2975 | 732 | 2850 |  | 44 | 20 | SJA | HV | 21 | 7042-0064 | 2700 | 700 | 2887
301211162160 | 3036 | 2974 | 2949 | 731 | 2850 | 2021-03-31 13:40:16 | 62 | 25 | SJA | HV | 21 | 7042-0064 | 2700 | 700 | 2853.57
301211162253 | 3037 | 2982 | 2960 | 730 | 2850 | 2021-03-31 13:28:56 | 55 | 22 | SJA | HV | 21 | 7042-0064 | 2700 | 700 | 2861.19
301211162254 | 3037 | 2971 | 2955 | 730 | 2850 | 2021-03-31 13:17:30 | 66 | 16 | SJA | HV | 21 | 7042-0064 | 2700 | 700 | 2863.43
301211162243 | 3043 | 2984 | 2960 | 732 | 2850 | 2021-03-31 10:57:16 | 59 | 24 | SJA | HV | 21 | 7042-0064 | 2700 | 700 | 2854.25
301211162244 | 3040 | 2975 | 2950 | 730 | 2850 | 2021-03-31 10:45:41 | 65 | 25 | SJA | HV | 21 | 7042-0064 | 2700 | 700 | 2841.14
301211162161 | 3040 | 2976 | 2946 | 731 | 2850 | 2021-03-31 09:22:47 | 64 | 30 | SJA | HV | 21 | 7042-0064 | 2700 | 700 | 2843.5
301211162155 | 3042 | 2987 | 2957 | 731 | 2850 | 2021-03-31 08:59:45 | 55 | 30 | SJA | HV | 21 | 7042-0064 | 2700 | 700 | 2852.7
301211162241 | 3040 | 2981 | 2955 | 732 | 2850 | 2021-03-31 08:36:36 | 59 | 26 | SJA | HV | 21 | 7042-0064 | 2700 | 700 | 2859.207
301211162242 | 3042 | 2974 | 2947 | 730 | 2850 |  | 68 | 27 | SJA | HV | 21 | 7042-0064 | 2700 | 700 | 2879.35875
301211162251 | 3036 | 2976 | 2954 | 732 | 2850 | 2021-03-31 03:27:13 | 60 | 22 | SJA | HV | 21 | 7042-0064 | 2700 | 700 | 2868.65
301211162252 | 3037 | 2966 | 2945 | 729 | 2850 | 2021-03-31 03:15:50 | 71 | 21 | SJA | HV | 21 | 7042-0064 | 2700 | 700 | 2844.157
301211162195 | 3033 | 2977 | 2952 | 730 | 2850 | 2021-03-31 03:04:30 | 56 | 25 | SJA | HV | 21 | 7042-0064 | 2700 | 700 | 2866.6
301211162196 | 3036 | 2975 | 2947 | 730 | 2850 | 2021-03-31 02:52:56 | 61 | 28 | SJA | HV | 21 | 7042-0064 | 2700 | 700 | 2864.5
301211162250 | 3045 | 2993 | 2957 | 729 | 2850 | 2021-03-31 02:41:37 | 52 | 36 | SJA | HV | 21 | 7042-0064 | 2700 | 700 | 2847.74
301211162249 | 3048 | 2975 | 2942 | 732 | 2850 | 2021-03-31 02:30:10 | 73 | 33 | SJA | HV | 21 | 7042-0064 | 2700 | 700 | 2841.795
301211162267 | 3036 | 2978 | 2952 | 730 | 2900 | 2021-03-30 23:59:49 | 58 | 26 | SJA | HV | 21 | 7042-0064 | 2700 | 700 | 2889.6
301211161190 | 3041 | 2978 | 2937 | 781 | 2880 | 2021-03-30 21:45:34 | 63 | 41 | SJA | HV | 23 | 7532-0029 | 2700 | 750 | 2875.13
301211161300 | 3042 | 2967 | 2922 | 784 | 2750 | 2021-03-30 21:32:43 | 75 | 45 | SJA | HV | 23 | 7532-0029 | 2700 | 750 | 2780.51
301211162219 | 3041 | 2971 | 2962 | 731 | 2900 | 2021-03-30 20:23:04 | 70 | 9 | SJA | HV | 21 | 7042-0060 | 2700 | 700 | 2886.14
301211162234 | 3044 | 2978 | 2952 | 730 | 2900 | 2021-03-30 03:42:18 | 66 | 26 | SJA | HV | 21 | 7042-0060 | 2700 | 700 | 2871.2
301211162233 | 3046 | 2974 | 2947 | 731 | 2900 | 2021-03-30 03:52:46 | 72 | 27 | SJA | HV | 21 | 7042-0060 | 2700 | 700 | 2888.82
301211162207 | 3040 | 2991 | 2962 | 730 | 2900 |  | 49 | 29 | SJA | HV | 21 | 7042-0060 | 2700 | 700 | 2890.87
301211162184 | 3035 | 2983 | 2962 | 732 | 2900 | 2021-03-30 03:21:01 | 52 | 21 | SJA | HV | 21 | 7042-0060 | 2700 | 700 | 2899
301211162225 | 3040 | 2995 | 2972 | 731 | 2900 | 2021-03-30 03:10:11 | 45 | 23 | SJA | HV | 21 | 7042-0060 | 2700 | 700 | 2889.4
301211162226 | 3044 | 2991 | 2962 | 731 | 2900 | 2021-03-30 02:59:29 | 53 | 29 | SJA | HV | 21 | 7042-0060 | 2700 | 700 | 2883.3
301211162181 | 3045 | 2980 | 2957 | 731 | 2900 | 2021-03-30 02:48:54 | 65 | 23 | SJA | HV | 21 | 7042-0060 | 2700 | 700 | 2896.5
301211162182 | 3041 | 2981 | 2957 | 730 | 2900 | 2021-03-30 02:38:11 | 60 | 24 | SJA | HV | 21 | 7042-0060 | 2700 | 700 | 2884.454
301211162186 | 3040 | 2984 | 2962 | 732 | 2900 | 2021-03-30 00:34:23 | 56 | 22 | SJA | HV | 21 | 7042-0060 | 2700 | 700 | 2890.46
301211162211 | 3048 | 2985 | 2952 | 730 | 2900 | 2021-03-30 00:23:50 | 63 | 33 | SJA | HV | 21 | 7042-0060 | 2700 | 700 | 2890.9
301211162222 | 3039 | 2990 | 2962 | 730 | 2900 | 2021-03-30 00:13:31 | 49 | 28 | SJA | HV | 21 | 7042-0060 | 2700 | 700 | 2869.85
301211162236 | 3040 | 2967 | 2952 | 730 | 2900 |  | 73 | 15 | SJA | HV | 21 | 7042-0060 | 2700 | 700 | 2885.1
301211162210 | 3045 | 2986 | 2957 | 731 | 2900 | 2021-03-29 23:03:51 | 59 | 29 | SJA | HV | 21 | 7042-0060 | 2700 | 700 | 2896.5
301211162202 | 3042 | 2979 | 2952 | 729 | 2900 | 2021-03-29 22:43:02 | 63 | 27 | SJA | HV | 21 | 7042-0060 | 2700 | 700 | 2887.815
301211162137 | 3048 | 2979 | 2957 | 732 | 2900 | 2021-03-29 20:22:22 | 69 | 22 | SJA | HV | 21 | 7042-0060 | 2700 | 700 | 2885.75
301211162163 | 3041 | 2967 | 2952 | 731 | 2900 | 2021-03-29 20:01:10 | 74 | 15 | SJA | HV | 21 | 7042-0060 | 2700 | 700 | 2887.5
301211162138 | 3045 | 2981 | 2957 | 731 | 2900 | 2021-03-29 20:11:42 | 64 | 24 | SJA | HV | 21 | 7042-0060 | 2700 | 700 | 2896.31
301211162232 | 3042 | 2978 | 2957 | 731 | 2900 |  | 64 | 21 | SJA | HV | 21 | 7042-0060 | 2700 | 700 | 2864.613
301211162164 | 3043 | 2968 | 2952 | 730 | 2880 | 2021-03-29 19:50:48 | 75 | 16 | SJA | HV | 21 | 7042-0060 | 2700 | 700 | 2871.4
301211162230 | 3046 | 2975 | 2952 | 732 | 2900 | 2021-03-29 01:51:58 | 71 | 23 | SJA | HV | 21 | 7042-0060 | 2700 | 700 | 2893.468
301211162175 | 3041 | 2991 | 2942 | 731 | 2895 | 2021-03-29 05:56:30 | 50 | 49 | SJA | HV | 21 | 7042-0060 | 2700 | 700 | 2880.7
301211162176 | 3043 | 2968 | 2967 | 730 | 2900 | 2021-03-29 04:22:01 | 75 | 1 | SJA | HV | 21 | 7042-0060 | 2700 | 700 | 2869.467
301211162198 | 3037 | 2964 | 2942 | 729 | 2895 | 2021-03-29 04:00:58 | 73 | 22 | SJA | HV | 21 | 7042-0060 | 2700 | 700 | 2883.96
301211162141 | 3042 | 2976 | 2942 | 729 | 2830 | 2021-03-29 02:40:47 | 66 | 34 | SJA | HV | 21 | 7042-0060 | 2700 | 700 | 2855.755
301211162229 | 3041 | 2969 | 2947 | 731 | 2900 | 2021-03-29 02:19:29 | 72 | 22 | SJA | HV | 21 | 7042-0060 | 2700 | 700 | 2886.1
301211162135 | 3030 | 2969 | 2942 | 733 | 2895 | 2021-03-29 01:34:27 | 61 | 27 | SJA | HV | 21 | 7042-0060 | 2700 | 700 | 2887.35
301211162136 | 3048 | 2988 | 2967 | 732 | 2900 | 2021-03-28 23:37:26 | 60 | 21 | SJA | HV | 21 | 7042-0060 | 2700 | 700 | 2894.52
301211162179 | 3045 | 2973 | 2945 | 732 | 2888 | 2021-03-28 23:25:35 | 72 | 28 | SJA | HV | 21 | 7042-0060 | 2700 | 700 | 2875.4
301211162240 | 3046 | 3002 | 2952 | 730 | 2900 | 2021-03-28 22:11:56 | 44 | 50 | SJA | HV | 21 | 7042-0060 | 2700 | 700 | 2878.85
301211162239 | 3041 | 2986 | 2982 | 730 | 2900 | 2021-03-28 21:56:19 | 55 | 4 | SJA | HV | 21 | 7042-0060 | 2700 | 700 | 2888
301211162237 | 3044 | 2973 | 2947 | 731 | 2900 |  | 71 | 26 | SJA | HV | 21 | 7042-0060 | 2700 | 700 | 2873.235
301211162238 | 3039 | 2983 | 2957 | 730 | 2890 | 2021-03-28 21:26:04 | 56 | 26 | SJA | HV | 21 | 7042-0060 | 2700 | 700 | 2886.7
301201160797 | 3141 | 3087 | 3057 | 731 | 2900 | 2021-03-25 16:41:02 | 54 | 30 | SJA | A | 21 | 7042-0063 | 2700 | 700 | 2858
301211161695 | 3041 | 2992 | 2982 | 731 | 2900 | 2021-03-25 15:13:01 | 49 | 10 | SJA | AV | 21 | 7032-0022 | 2700 | 700 | 2890.967
301211161596 | 3038 | 2981 | 2952 | 730 | 2850 | 2021-03-25 15:02:34 | 57 | 29 | SJA | AV | 21 | 7032-0022 | 2700 | 700 | 2870.358
301211161547 | 3040 | 2990 | 2952 | 730 | 2900 | 2021-03-25 14:51:33 | 50 | 38 | SJA | AV | 23 | 7032-0022 | 2700 | 700 | 2894.61
301211161548 | 3035 | 2986 | 2957 | 731 | 2900 | 2021-03-25 14:35:05 | 49 | 29 | SJA | AV | 23 | 7032-0022 | 2700 | 700 | 2881.55
301211161656 | 3045 | 3003 | 2972 | 733 | 2900 | 2021-03-25 14:24:43 | 42 | 31 | SJA | AV | 21 | 7032-0022 | 2700 | 700 | 2891.89
301211161761 | 3046 | 2990 | 2972 | 732 | 2900 | 2021-03-25 14:14:13 | 56 | 18 | SJA | AV | 21 | 7032-0022 | 2700 | 700 | 2892.92
301211161762 | 3046 | 3001 | 2977 | 731 | 2900 | 2021-03-25 11:36:54 | 45 | 24 | SJA | AV | 21 | 7032-0022 | 2700 | 700 | 2883.4
301211161611 | 3047 | 3000 | 2952 | 730 | 2900 | 2021-03-25 11:09:59 | 47 | 48 | SJA | AV | 21 | 7032-0022 | 2700 | 700 | 2853.3
301211161625 | 3043 | 2998 | 2972 | 730 | 2900 |  | 45 | 26 | SJA | AV | 21 | 7032-0022 | 2700 | 700 | 2866.06
301211161559 | 3036 | 3002 | 2982 | 732 | 2900 | 2021-03-25 10:16:19 | 34 | 20 | SJA | AV | 23 | 7032-0022 | 2700 | 700 | 2892.2
301211161758 | 3045 | 2971 | 2962 | 731 | 2900 | 2021-03-25 08:43:26 | 74 | 9 | SJA | AV | 21 | 7032-0022 | 2700 | 700 | 2886.3
301211161750 | 3045 | 2978 | 2952 | 731 | 2900 | 2021-03-25 07:49:54 | 67 | 26 | SJA | AV | 21 | 7032-0022 | 2700 | 700 | 2876.867
301211161590 | 3043 | 2983 | 2957 | 730 | 2900 | 2021-03-25 06:39:13 | 60 | 26 | SJA | AV | 21 | 7032-0022 | 2700 | 700 | 2838.202
301211161675 | 3041 | 3000 | 2982 | 732 | 2900 | 2021-03-25 06:28:12 | 41 | 18 | SJA | AV | 21 | 7032-0022 | 2700 | 700 | 2890
301211161595 | 3037 | 2984 | 2962 | 730 | 2855 | 2021-03-25 06:17:00 | 53 | 22 | SJA | AV | 21 | 7032-0022 | 2700 | 700 | 2855.16
301211161550 | 3043 | 2997 | 2977 | 731 | 2830 | 2021-03-25 06:05:08 | 46 | 20 | SJA | AV | 23 | 7032-0022 | 2700 | 700 | 2846.1
301211161619 | 3040 | 2963 | 2937 | 732 | 2890 | 2021-03-25 05:48:36 | 77 | 26 | SJA | AV | 21 | 7032-0022 | 2700 | 700 | 2882.1
301211161620 | 3040 | 2972 | 2952 | 729 | 2900 | 2021-03-25 05:04:38 | 68 | 20 | SJA | AV | 21 | 7032-0022 | 2700 | 700 | 2880.3
301211161754 | 3046 | 2967 | 2942 | 732 | 2895 | 2021-03-25 04:25:18 | 79 | 25 | SJA | AV | 21 | 7032-0022 | 2700 | 700 | 2890.17
301211161589 | 3039 | 2980 | 2967 | 730 | 2900 | 2021-03-25 04:05:35 | 59 | 13 | SJA | AV | 21 | 7032-0022 | 2700 | 700 | 2900
301211161612 | 3045 | 2999 | 2942 | 731 | 2900 |  | 46 | 57 | SJA | AV | 21 | 7032-0022 | 2700 | 700 | 2845.53
301211161759 | 3040 | 2988 | 2962 | 732 | 2900 | 2021-03-25 03:45:31 | 52 | 26 | SJA | AV | 21 | 7042-0060 | 2700 | 700 | 2878.93
301211161760 | 3048 | 2993 | 2972 | 731 | 2900 | 2021-03-25 02:36:42 | 55 | 21 | SJA | AV | 21 | 7042-0060 | 2700 | 700 | 2895.5
301211161765 | 3046 | 2989 | 2967 | 732 | 2900 | 2021-03-25 02:21:52 | 57 | 22 | SJA | AV | 21 | 7042-0060 | 2700 | 700 | 2896.84
301211161122 | 3048 | 2984 | 2952 | 729 | 2900 | 2021-03-25 01:45:24 | 64 | 32 | SJA | AV | 21 | 7032-0021 | 2700 | 700 | 2887.6
301211161144 | 3041 | 2962 | 2937 | 731 | 2885 | 2021-03-25 00:26:24 | 79 | 25 | SJA | AV | 21 | 7032-0021 | 2700 | 700 | 2852.39
301211161123 | 3040 | 2978 | 2962 | 732 | 2835 | 2021-03-25 00:16:31 | 62 | 16 | SJA | AV | 21 | 7032-0021 | 2700 | 700 | 2855.15
301211161118 | 3041 | 2971 | 2942 | 730 | 2890 | 2021-03-25 00:00:37 | 70 | 29 | SJA | AV | 21 | 7032-0021 | 2700 | 700 | 2879.15
301211161106 | 3043 | 2981 | 2952 | 730 | 2900 | 2021-03-24 23:50:38 | 62 | 29 | SJA | AV | 21 | 7032-0021 | 2700 | 700 | 2858.19
301211161107 | 3042 | 2979 | 2952 | 732 | 2900 | 2021-03-24 23:02:12 | 63 | 27 | SJA | AV | 21 | 7032-0021 | 2700 | 700 | 2888.467
301211161838 | 2901 | 2847 | 2792 | 631 | 2525 | 2021-03-24 21:31:58 | 54 | 55 | PXS | AV | 24 | 6042-0052 | 2700 | 600 | 2530.52
301211161837 | 2904 | 2826 | 2812 | 630 | 2525 | 2021-03-24 20:40:44 | 78 | 14 | PXS | AV | 24 | 6042-0052 | 2700 | 600 | 2547.7
301211161835 | 2902 | 2829 | 2797 | 630 | 2525 | 2021-03-24 20:28:55 | 73 | 32 | PXS | AV | 24 | 6042-0052 | 2700 | 600 | 2576.28
301211161857 | 2901 | 2856 | 2817 | 630 | 2525 | 2021-03-23 16:10:32 | 45 | 39 | PXS | AV | 24 | 6042-0052 | 2700 | 600 | 2546.3
301211161860 | 2899 | 2854 | 2827 | 630 | 2525 | 2021-03-23 13:17:50 | 45 | 27 | PXS | AV | 24 | 6042-0052 | 2700 | 600 | 2528.5
301211161848 | 2901 | 2850 | 2817 | 630 | 2525 | 2021-03-23 12:16:51 | 51 | 33 | PXS | AV | 24 | 6042-0052 | 2700 | 600 | 2547.5
301211161845 | 2905 | 2836 | 2807 | 632 | 2525 | 2021-03-22 23:30:05 | 69 | 29 | PXS | AV | 24 | 6042-0052 | 2700 | 600 | 2551.64
301211161847 | 2898 | 2841 | 2822 | 631 | 2525 | 2021-03-22 22:01:38 | 57 | 19 | PXS | AV | 24 | 6042-0052 | 2700 | 600 | 2584.32
301211161888 | 2907 | 2850 | 2812 | 631 | 2525 | 2021-03-22 09:26:26 | 57 | 38 | PXS | AV | 24 | 6042-0049 | 2700 | 600 | 2658.61
301211161850 | 2904 | 2850 | 2817 | 632 | 2525 |  | 54 | 33 | PXS | AV | 24 | 6042-0049 | 2700 | 600 | 2566.01
301211161846 | 2901 | 2836 | 2817 | 630 | 2525 | 2021-03-22 09:01:28 | 65 | 19 | PXS | AV | 24 | 6042-0049 | 2700 | 600 | 2695.35
301211161811 | 2898 | 2837 | 2802 | 631 | 2525 | 2021-03-22 08:49:16 | 61 | 35 | PXS | AV | 24 | 6042-0049 | 2700 | 600 | 2536.98
301211161797 | 2901 | 2848 | 2807 | 631 | 2525 | 2021-03-22 08:01:36 | 53 | 41 | PXS | AV | 24 | 6042-0049 | 2700 | 600 | 2526.4
301211161887 | 2897 | 2852 | 2827 | 631 | 2525 | 2021-03-22 06:09:22 | 45 | 25 | PXS | AV | 24 | 6042-0049 | 2700 | 600 | 2555.2
301211161810 | 2901 | 2861 | 2832 | 631 | 2525 | 2021-03-22 04:41:45 | 40 | 29 | PXS | AV | 24 | 6042-0049 | 2700 | 600 | 2573.15
301211161792 | 2907 | 2860 | 2832 | 630 | 2525 | 2021-03-22 04:21:19 | 47 | 28 | PXS | AV | 24 | 6042-0049 | 2700 | 600 | 2543.15
301211161814 | 2900 | 2862 | 2832 | 633 | 2525 | 2021-03-22 03:20:33 | 38 | 30 | PXS | AV | 24 | 6042-0049 | 2700 | 600 | 2538.9
301211161863 | 2892 | 2834 | 2807 | 630 | 2525 | 2021-03-22 03:09:58 | 58 | 27 | PXS | AV | 24 | 6042-0049 | 2700 | 600 | 2719.2
301211161829 | 2897 | 2840 | 2812 | 629 | 2525 | 2021-03-21 23:49:49 | 57 | 28 | PXS | AV | 24 | 6042-0049 | 2700 | 600 | 2582.58
301211161795 | 2903 | 2854 | 2817 | 631 | 2525 | 2021-03-21 23:27:03 | 49 | 37 | PXS | AV | 24 | 6042-0049 | 2700 | 600 | 2537.61
301211161793 | 2897 | 2868 | 2837 | 632 | 2525 | 2021-03-21 21:48:15 | 29 | 31 | PXS | AV | 24 | 6042-0049 | 2700 | 600 | 2543.65
301211161842 | 2898 | 2853 | 2812 | 631 | 2525 | 2021-03-21 20:01:29 | 45 | 41 | PXS | AV | 24 | 6042-0049 | 2700 | 600 | 2530.85
301201159004 | 2902 | 2835 | 2802 | 630 | 2525 | 2021-03-21 19:49:19 | 67 | 33 | SJA | H | 24 | 6042-0049 | 2700 | 600 | 2550.54
301211161843 | 2900 | 2847 | 2827 | 630 | 2525 | 2021-03-21 23:15:59 | 53 | 20 | PXS | AV | 24 | 6042-0049 | 2700 | 600 | 2543.3
301211161879 | 2897 | 2836 | 2811 | 631 | 2525 | 2021-03-21 22:10:16 | 61 | 25 | PXS | AV | 24 | 6042-0049 | 2700 | 600 | 2532.95
301211161809 | 2900 | 2853 | 2827 | 631 | 2525 | 2021-03-21 20:55:54 | 47 | 26 | PXS | AV | 24 | 6042-0049 | 2700 | 600 | 2534.75
301211161794 | 2904 | 2860 | 2827 | 631 | 2525 | 2021-03-21 20:30:27 | 44 | 33 | PXS | AV | 24 | 6042-0049 | 2700 | 600 | 2546.6
301201159009 | 2909 | 2836 | 2807 | 630 | 2525 |  | 73 | 29 | SJA | H | 24 | 6042-0049 | 2700 | 600 | 2557.4
301211161827 | 2900 | 2843 | 2807 | 630 | 2525 | 2021-03-21 17:36:04 | 57 | 36 | PXS | AV | 24 | 6042-0049 | 2700 | 600 | 2540.02
301211161591 | 3032 | 2993 | 2967 | 730 | 2790 | 2021-03-19 11:04:44 | 39 | 26 | SJA | AV | 21 | 7042-0060 | 2700 | 700 | 2823.11
301211161592 | 3043 | 2996 | 2972 | 731 | 2900 | 2021-03-19 08:50:56 | 47 | 24 | SJA | AV | 21 | 7042-0060 | 2700 | 700 | 2881.84
301211161755 | 3043 | 2982 | 2952 | 731 | 2855 | 2021-03-19 08:18:35 | 61 | 30 | SJA | AV | 21 | 7042-0060 | 2700 | 700 | 2836.609
301211161666 | 3047 | 2999 | 2978 | 731 | 2900 | 2021-03-19 05:20:07 | 48 | 21 | SJA | AV | 21 | 7042-0060 | 2700 | 700 | 2890.9
301211161752 | 3044 | 2976 | 2952 | 732 | 2900 | 2021-03-19 04:44:54 | 68 | 24 | SJA | AV | 21 | 7042-0060 | 2700 | 700 | 2865.917
301211161665 | 3045 | 3009 | 2984 | 732 | 2900 |  | 36 | 25 | SJA | AV | 21 | 7042-0060 | 2700 | 700 | 2870.5
301211161674 | 3044 | 2983 | 2960 | 732 | 2900 | 2021-03-19 02:47:50 | 61 | 23 | SJA | AV | 21 | 7042-0060 | 2700 | 700 | 2889.6
301211161597 | 3036 | 2997 | 2972 | 732 | 2900 | 2021-03-19 02:36:49 | 39 | 25 | SJA | AV | 21 | 7042-0060 | 2700 | 700 | 2900
301211161671 | 3044 | 2998 | 2971 | 732 | 2900 | 2021-03-19 02:25:43 | 46 | 27 | SJA | AV | 21 | 7042-0060 | 2700 | 700 | 2877.53
301211161670 | 3042 | 2997 | 2947 | 731 | 2900 | 2021-03-19 02:14:17 | 45 | 50 | SJA | AV | 21 | 7042-0060 | 2700 | 700 | 2890.95
301211161588 | 3040 | 2987 | 2962 | 731 | 2900 | 2021-03-19 00:31:48 | 53 | 25 | SJA | AV | 21 | 7042-0060 | 2700 | 700 | 2876.19
301211161587 | 3049 | 2981 | 2953 | 730 | 2900 | 2021-03-19 00:42:43 | 68 | 28 | SJA | AV | 21 | 7042-0060 | 2700 | 700 | 2894.43
301211161615 | 3042 | 2999 | 2972 | 730 | 2900 | 2021-03-19 00:13:36 | 43 | 27 | SJA | AV | 21 | 7042-0060 | 2700 | 700 | 2894
301211161676 | 3046 | 2990 | 2966 | 731 | 2900 | 2021-03-19 00:02:09 | 56 | 24 | SJA | AV | 21 | 7042-0060 | 2700 | 700 | 2885.5
301211161681 | 3043 | 3006 | 2964 | 730 | 2900 | 2021-03-18 23:45:09 | 37 | 42 | SJA | AV | 21 | 7042-0060 | 2700 | 700 | 2891.57
301211161622 | 3036 | 2992 | 2969 | 731 | 2900 | 2021-03-18 23:34:07 | 44 | 23 | SJA | AV | 21 | 7042-0060 | 2700 | 700 | 2900
301211161709 | 3041 | 2991 | 2967 | 730 | 2900 | 2021-03-18 23:21:14 | 50 | 24 | SJA | AV | 21 | 7042-0060 | 2700 | 700 | 2852.867
301211161706 | 3048 | 2995 | 2972 | 731 | 2900 | 2021-03-18 23:10:05 | 53 | 23 | SJA | AV | 21 | 7042-0060 | 2700 | 700 | 2835.13
301211161690 | 3042 | 2982 | 2958 | 732 | 2900 | 2021-03-18 22:53:10 | 60 | 24 | SJA | AV | 21 | 7042-0060 | 2700 | 700 | 2887.167
301211161708 | 3044 | 2996 | 2970 | 731 | 2843 | 2021-03-18 22:42:12 | 48 | 26 | SJA | AV | 21 | 7042-0060 | 2700 | 700 | 2856.6
301211161593 | 3046 | 2992 | 2966 | 730 | 2900 | 2021-03-18 21:29:56 | 54 | 26 | SJA | AV | 21 | 7042-0060 | 2700 | 700 | 2884.55
301211161594 | 3035 | 2980 | 2956 | 731 | 2900 | 2021-03-18 21:18:55 | 55 | 24 | SJA | AV | 21 | 7042-0060 | 2700 | 700 | 2897.8
301211161599 | 3040 | 2979 | 2958 | 731 | 2900 | 2021-03-18 21:07:58 | 61 | 21 | SJA | AV | 21 | 7042-0060 | 2700 | 700 | 2893.5
301211161600 | 3038 | 2982 | 2963 | 730 | 2900 | 2021-03-18 20:57:03 | 56 | 19 | SJA | AV | 21 | 7042-0060 | 2700 | 700 | 2888.35
301211161654 | 3040 | 2972 | 2947 | 732 | 2775 | 2021-03-18 20:46:07 | 68 | 25 | SJA | AV | 21 | 7042-0060 | 2700 | 700 | 2805.633
301211161705 | 3047 | 2974 | 2897 | 732 | 2835 | 2021-03-18 20:32:49 | 73 | 77 | SJA | AV | 23 | 7042-0063 | 2700 | 700 | 2823.54
301211161662 | 3038 | 3004 | 2977 | 730 | 2900 | 2021-03-18 18:19:51 | 34 | 27 | SJA | AV | 21 | 7042-0060 | 2700 | 700 | 2891.5
301211161659 | 3050 | 2994 | 2972 | 730 | 2900 | 2021-03-18 18:06:27 | 56 | 22 | SJA | AV | 21 | 7042-0060 | 2700 | 700 | 2891.5
301211161063 | 3037 | 2968 | 2947 | 731 | 2900 | 2021-03-18 17:56:24 | 69 | 21 | SJA | AV | 21 | 7042-0064 | 2700 | 700 | 2886.577
301211161521 | 3046 | 2985 | 2967 | 730 | 2900 | 2021-03-18 17:27:07 | 61 | 18 | SJA | AV | 23 | 7042-0064 | 2700 | 700 | 2896.02
301211161528 | 3037 | 2995 | 2972 | 731 | 2900 | 2021-03-18 17:17:13 | 42 | 23 | SJA | AV | 23 | 7042-0064 | 2700 | 700 | 2898
301211161541 | 3050 | 2993 | 2972 | 729 | 2900 | 2021-03-18 16:50:40 | 57 | 21 | SJA | AV | 23 | 7042-0064 | 2700 | 700 | 2869.5
301211161583 | 3043 | 2998 | 2972 | 731 | 2800 | 2021-03-18 16:36:55 | 45 | 26 | SJA | AV | 23 | 7042-0064 | 2700 | 700 | 2870.79
301211161580 | 3043 | 2988 | 2967 | 730 | 2900 | 2021-03-18 16:21:49 | 55 | 21 | SJA | AV | 23 | 7042-0064 | 2700 | 700 | 2878.205
301211161623 | 3035 | 2984 | 2952 | 736 | 2900 | 2021-03-18 16:04:56 | 51 | 32 | SJA | AV | 21 | 7042-0060 | 2700 | 700 | 2896.45
301211161624 | 3040 | 2992 | 2967 | 735 | 2900 | 2021-03-18 15:51:25 | 48 | 25 | SJA | AV | 21 | 7042-0060 | 2700 | 700 | 2888.75
301211161585 | 3034 | 2981 | 2962 | 731 | 2900 | 2021-03-18 15:38:33 | 53 | 19 | SJA | AV | 21 | 7042-0060 | 2700 | 700 | 2894.42
301211161586 | 3039 | 2988 | 2957 | 730 | 2900 | 2021-03-18 15:27:54 | 51 | 31 | SJA | AV | 21 | 7042-0060 | 2700 | 700 | 2876.77
301211161538 | 3045 | 2991 | 2967 | 729 | 2900 | 2021-03-18 15:15:04 | 54 | 24 | SJA | AV | 23 | 7042-0063 | 2700 | 700 | 2848.553
301211161748 | 3044 | 2979 | 2947 | 733 | 2900 | 2021-03-18 14:36:37 | 65 | 32 | SJA | AV | 21 | 7042-0063 | 2700 | 700 | 2888.51
301211161508 | 3044 | 2996 | 2973 | 729 | 2900 | 2021-03-18 03:37:59 | 48 | 23 | SJA | AV | 23 | 7042-0064 | 2700 | 700 | 2879.18
301211161561 | 3040 | 2993 | 2965 | 732 | 2900 | 2021-03-18 03:26:54 | 47 | 28 | SJA | AV | 23 | 7042-0064 | 2700 | 700 | 2896.92
301211161074 | 3042 | 2986 | 2978 | 732 | 2900 | 2021-03-18 03:12:47 | 56 | 8 | SJA | AV | 21 | 7042-0064 | 2700 | 700 | 2894.5
301211161520 | 3040 | 2989 | 2972 | 730 | 2900 | 2021-03-18 02:48:12 | 51 | 17 | SJA | AV | 23 | 7042-0064 | 2700 | 700 | 2893.5
301211161584 | 3041 | 2970 | 2957 | 729 | 2900 | 2021-03-18 02:37:01 | 71 | 13 | SJA | AV | 23 | 7042-0064 | 2700 | 700 | 2885.94
301211161582 | 3041 | 2993 | 2962 | 730 | 2900 | 2021-03-18 02:26:00 | 48 | 31 | SJA | AV | 23 | 7042-0064 | 2700 | 700 | 2876.733
301211161543 | 3044 | 2984 | 2962 | 730 | 2900 | 2021-03-18 00:28:04 | 60 | 22 | SJA | AV | 23 | 7042-0064 | 2700 | 700 | 2879.2125
301211161504 | 3047 | 2994 | 2972 | 730 | 2900 | 2021-03-18 00:17:08 | 53 | 22 | SJA | AV | 23 | 7042-0064 | 2700 | 700 | 2886
301211161489 | 3045 | 2982 | 2972 | 730 | 2900 | 2021-03-17 23:52:30 | 63 | 10 | SJA | AV | 23 | 7042-0064 | 2700 | 700 | 2895
301211161522 | 3041 | 2988 | 2962 | 732 | 2800 | 2021-03-17 23:42:12 | 53 | 26 | SJA | AV | 23 | 7042-0064 | 2700 | 700 | 2831.98
301211161531 | 3042 | 2990 | 2952 | 731 | 2900 | 2021-03-17 23:30:53 | 52 | 38 | SJA | AV | 23 | 7042-0064 | 2700 | 700 | 2896
301211161576 | 3045 | 2998 | 2977 | 730 | 2900 | 2021-03-17 23:20:42 | 47 | 21 | SJA | AV | 23 | 7042-0064 | 2700 | 700 | 2873.9
301211161565 | 3042 | 3005 | 2977 | 731 | 2900 | 2021-03-17 23:07:11 | 37 | 28 | SJA | AV | 23 | 7042-0064 | 2700 | 700 | 2875.8
301211161563 | 3045 | 3000 | 2977 | 730 | 2900 | 2021-03-17 22:56:41 | 45 | 23 | SJA | AV | 23 | 7042-0064 | 2700 | 700 | 2884.3
301211161523 | 3038 | 2991 | 2962 | 730 | 2900 |  | 47 | 29 | SJA | AV | 23 | 7042-0064 | 2700 | 700 | 2864.6
301211161575 | 3042 | 2992 | 2963 | 731 | 2900 | 2021-03-17 22:36:02 | 50 | 29 | SJA | AV | 23 | 7042-0064 | 2700 | 700 | 2891.433
301211161507 | 3042 | 2991 | 2971 | 730 | 2900 | 2021-03-17 21:13:11 | 51 | 20 | SJA | AV | 23 | 7042-0064 | 2700 | 700 | 2890.667
301211161524 | 3045 | 3005 | 2978 | 731 | 2900 | 2021-03-17 21:02:56 | 40 | 27 | SJA | AV | 23 | 7042-0064 | 2700 | 700 | 2886.3
301211161554 | 3043 | 3007 | 2967 | 731 | 2900 | 2021-03-17 20:42:30 | 36 | 40 | SJA | AV | 23 | 7042-0064 | 2700 | 700 | 2872.23
301211161551 | 3041 | 3000 | 2992 | 730 | 2900 | 2021-03-17 20:32:09 | 41 | 8 | SJA | AV | 23 | 7042-0064 | 2700 | 700 | 2893
301211161556 | 3035 | 2978 | 2947 | 731 | 2840 | 2021-03-17 20:21:42 | 57 | 31 | SJA | AV | 23 | 7042-0064 | 2700 | 700 | 2859.47
301211161553 | 3038 | 2997 | 2962 | 730 | 2900 | 2021-03-17 20:10:29 | 41 | 35 | SJA | AV | 23 | 7042-0064 | 2700 | 700 | 2891.8
301211161491 | 3044 | 2976 | 2972 | 730 | 2900 |  | 68 | 4 | SJA | AV | 23 | 7042-0064 | 2700 | 700 | 2884.95
301211161490 | 3036 | 3000 | 2952 | 729 | 2885 | 2021-03-17 19:49:26 | 36 | 48 | SJA | AV | 23 | 7042-0064 | 2700 | 700 | 2884.85
301211161698 | 3035 | 2972 | 2953 | 732 | 2900 | 2021-03-17 19:38:15 | 63 | 19 | SJA | AV | 23 | 7042-0064 | 2700 | 700 | 2893.53
301211161693 | 3044 | 3005 | 2982 | 732 | 2805 | 2021-03-17 19:27:19 | 39 | 23 | SJA | AV | 23 | 7042-0064 | 2700 | 700 | 2857.8
301211161537 | 3050 | 2983 | 2957 | 731 | 2900 | 2021-03-17 16:53:46 | 67 | 26 | SJA | AV | 23 | 7042-0064 | 2700 | 700 | 2896.1
301211161485 | 3041 | 3000 | 2977 | 731 | 2900 | 2021-03-17 15:53:36 | 41 | 23 | SJA | AV | 23 | 7042-0064 | 2700 | 700 | 2898.6
301211161534 | 3043 | 2989 | 2982 | 730 | 2870 | 2021-03-17 15:41:40 | 54 | 7 | SJA | AV | 23 | 7042-0064 | 2700 | 700 | 2867.8
301211161571 | 3042 | 2997 | 2972 | 731 | 2900 | 2021-03-17 15:28:29 | 45 | 25 | SJA | AV | 23 | 7042-0064 | 2700 | 700 | 2894.79
301211161568 | 3042 | 2996 | 2977 | 730 | 2900 | 2021-03-17 13:44:17 | 46 | 19 | SJA | AV | 23 | 7042-0064 | 2700 | 700 | 2892.6
301211161567 | 3045 | 2999 | 2972 | 731 | 2900 | 2021-03-17 13:25:23 | 46 | 27 | SJA | AV | 23 | 7042-0064 | 2700 | 700 | 2875.79
301211161581 | 3042 | 3004 | 2977 | 731 | 2900 | 2021-03-17 11:50:36 | 38 | 27 | SJA | AV | 23 | 7042-0063 | 2700 | 700 | 2891.3
301211161578 | 3044 | 3000 | 2977 | 732 | 2900 | 2021-03-17 11:38:44 | 44 | 23 | SJA | AV | 23 | 7042-0063 | 2700 | 700 | 2895.2
301211161530 | 3050 | 2971 | 2952 | 730 | 2800 | 2021-03-17 10:51:53 | 79 | 19 | SJA | AV | 23 | 7042-0064 | 2700 | 700 | 2867.65
301211161769 | 3041 | 2981 | 2952 | 732 | 2800 | 2021-03-17 10:03:19 | 60 | 29 | SJA | AV | 21 | 7042-0063 | 2700 | 700 | 2822.168
301211161770 | 3041 | 2972 | 2942 | 731 | 2800 | 2021-03-17 09:50:24 | 69 | 30 | SJA | AV | 21 | 7042-0063 | 2700 | 700 | 2818.475
301211161703 | 3044 | 2985 | 2957 | 730 | 2800 | 2021-03-17 05:58:27 | 59 | 28 | SJA | AV | 23 | 7042-0063 | 2700 | 700 | 2825.0775
301211161704 | 3043 | 2967 | 2937 | 733 | 2800 | 2021-03-17 05:46:28 | 76 | 30 | SJA | AV | 23 | 7042-0063 | 2700 | 700 | 2824.99
301211161493 | 3040 | 3005 | 2982 | 731 | 2800 | 2021-03-17 05:22:55 | 35 | 23 | SJA | AV | 23 | 7042-0063 | 2700 | 700 | 2825.5
301211161496 | 3044 | 3001 | 2972 | 730 | 2800 | 2021-03-17 04:37:00 | 43 | 29 | SJA | AV | 23 | 7042-0063 | 2700 | 700 | 2831.43
301211161494 | 3039 | 2985 | 2962 | 730 | 2800 | 2021-03-17 04:25:42 | 54 | 23 | SJA | AV | 23 | 7042-0063 | 2700 | 700 | 2824.8
301211161495 | 3045 | 2979 | 2952 | 730 | 2800 | 2021-03-17 04:14:36 | 66 | 27 | SJA | AV | 23 | 7042-0063 | 2700 | 700 | 2867
301211161542 | 3045 | 3000 | 2972 | 729 | 2800 | 2021-03-17 04:03:28 | 45 | 28 | SJA | AV | 23 | 7042-0063 | 2700 | 700 | 2834.5
301211161540 | 3050 | 3005 | 2982 | 730 | 2800 | 2021-03-17 03:52:21 | 45 | 23 | SJA | AV | 23 | 7042-0063 | 2700 | 700 | 2859.5
301211161487 | 3040 | 2995 | 2967 | 732 | 2800 | 2021-03-17 03:41:06 | 45 | 28 | SJA | AV | 23 | 7042-0063 | 2700 | 700 | 2830.9
301211161484 | 3043 | 2994 | 2972 | 729 | 2800 | 2021-03-17 03:29:58 | 49 | 22 | SJA | AV | 23 | 7042-0063 | 2700 | 700 | 2827.5
301211161772 | 3040 | 2982 | 2952 | 732 | 2800 | 2021-03-17 03:07:51 | 58 | 30 | SJA | AV | 21 | 7042-0063 | 2700 | 700 | 2809.675
301211161498 | 3048 | 3002 | 2977 | 730 | 2800 | 2021-03-17 02:22:31 | 46 | 25 | SJA | AV | 23 | 7042-0063 | 2700 | 700 | 2827.3
301211161499 | 3048 | 2991 | 2972 | 729 | 2800 | 2021-03-17 02:11:19 | 57 | 19 | SJA | AV | 23 | 7042-0063 | 2700 | 700 | 2832
301211161771 | 3037 | 2967 | 2942 | 732 | 2800 |  | 70 | 25 | SJA | AV | 21 | 7042-0063 | 2700 | 700 | 2879.367
301211161572 | 3041 | 3006 | 2962 | 732 | 2800 | 2021-03-17 02:00:09 | 35 | 44 | SJA | AV | 23 | 7042-0063 | 2700 | 700 | 2810.19
301211161486 | 3045 | 2999 | 2962 | 730 | 2800 | 2021-03-17 01:49:07 | 46 | 37 | SJA | AV | 23 | 7042-0063 | 2700 | 700 | 2813.3
301211161574 | 3046 | 2982 | 2952 | 730 | 2800 | 2021-03-17 01:37:38 | 64 | 30 | SJA | AV | 23 | 7042-0063 | 2700 | 700 | 2819.342
301211161577 | 3043 | 2982 | 2952 | 731 | 2800 | 2021-03-17 00:02:59 | 61 | 30 | SJA | AV | 23 | 7042-0063 | 2700 | 700 | 2836.609
301211161700 | 3038 | 2986 | 2952 | 734 | 2800 | 2021-03-16 22:59:08 | 52 | 34 | SJA | AV | 23 | 7042-0063 | 2700 | 700 | 2883.5
301211161697 | 3039 | 2975 | 2952 | 733 | 2800 | 2021-03-16 22:47:43 | 64 | 23 | SJA | AV | 23 | 7042-0063 | 2700 | 700 | 2879.3
301211161552 | 3043 | 3016 | 2992 | 731 | 2800 | 2021-03-16 22:02:36 | 27 | 24 | SJA | AV | 23 | 7042-0063 | 2700 | 700 | 2828.9
301211161549 | 3041 | 2989 | 2962 | 730 | 2800 | 2021-03-16 21:47:41 | 52 | 27 | SJA | AV | 23 | 7042-0063 | 2700 | 700 | 2833.9
301211161702 | 3044 | 2997 | 2972 | 732 | 2800 | 2021-03-16 21:28:59 | 47 | 25 | SJA | AV | 23 | 7042-0063 | 2700 | 700 | 2877.68
301211161699 | 3047 | 3005 | 2982 | 731 | 2800 | 2021-03-16 21:17:17 | 42 | 23 | SJA | AV | 23 | 7042-0063 | 2700 | 700 | 2872
301211161483 | 3047 | 2993 | 2967 | 729 | 2800 | 2021-03-16 19:46:50 | 54 | 26 | SJA | AV | 23 | 7042-0063 | 2700 | 700 | 2828.4
301211161768 | 3047 | 2970 | 2962 | 731 | 2800 | 2021-03-16 17:54:25 | 77 | 8 | SJA | AV | 21 | 7042-0063 | 2700 | 700 | 2829.25
301211161767 | 3048 | 2987 | 2947 | 732 | 2800 | 2021-03-16 17:41:11 | 61 | 40 | SJA | AV | 21 | 7042-0063 | 2700 | 700 | 2826.41
301211161566 | 3045 | 2992 | 2962 | 731 | 2800 | 2021-03-16 17:13:07 | 53 | 30 | SJA | AV | 23 | 7042-0063 | 2700 | 700 | 2831.9
301211161500 | 3041 | 2991 | 2967 | 730 | 2800 | 2021-03-16 16:59:44 | 50 | 24 | SJA | AV | 23 | 7042-0063 | 2700 | 700 | 2852.867
301211161535 | 3045 | 2980 | 2952 | 732 | 2800 | 2021-03-16 16:35:49 | 65 | 28 | SJA | AV | 23 | 7042-0063 | 2700 | 700 | 2828.067
301211161233 | 3036 | 2961 | 2897 | 781 | 2835 | 2021-03-15 10:43:24 | 75 | 64 | SJA | HV | 23 | 7532-0029 | 2700 | 750 | 2818.98
301211161188 | 3037 | 2969 | 2922 | 780 | 2875 | 2021-03-15 08:48:31 | 68 | 47 | SJA | HV | 23 | 7532-0029 | 2700 | 750 | 2871.39
301211161319 | 3040 | 2983 | 2947 | 780 | 2900 |  | 57 | 36 | SJA | HV | 23 | 7532-0029 | 2700 | 750 | 2870.84
301211161315 | 3036 | 2963 | 2937 | 784 | 2890 | 2021-03-15 08:36:26 | 73 | 26 | SJA | HV | 23 | 7532-0029 | 2700 | 750 | 2885.24
301211161347 | 3038 | 2964 | 2942 | 781 | 2900 |  | 74 | 22 | SJA | HV | 23 | 7532-0029 | 2700 | 750 | 2883.85
301211161212 | 3038 | 2976 | 2947 | 784 | 2900 | 2021-03-15 04:42:49 | 62 | 29 | SJA | HV | 23 | 7532-0029 | 2700 | 750 | 2888.65
301211161393 | 3039 | 2996 | 2947 | 782 | 2875 |  | 43 | 49 | SJA | HV | 23 | 7532-0029 | 2700 | 750 | 2876.95
301211161341 | 3037 | 2965 | 2932 | 780 | 2885 | 2021-03-15 04:08:31 | 72 | 33 | SJA | HV | 23 | 7532-0029 | 2700 | 750 | 2877.77
301211161314 | 3046 | 2976 | 2932 | 780 | 2885 | 2021-03-15 03:58:01 | 70 | 44 | SJA | HV | 23 | 7532-0029 | 2700 | 750 | 2882.14
301211161217 | 3035 | 2976 | 2937 | 780 | 2890 | 2021-03-15 03:47:26 | 59 | 39 | SJA | HV | 23 | 7532-0029 | 2700 | 750 | 2856.3
301211161312 | 3048 | 2979 | 2927 | 780 | 2880 | 2021-03-15 03:15:39 | 69 | 52 | SJA | HV | 23 | 7532-0029 | 2700 | 750 | 2866.5
301211161323 | 3040 | 2968 | 2932 | 780 | 2885 |  | 72 | 36 | SJA | HV | 23 | 7532-0029 | 2700 | 750 | 2878.97
301211161220 | 3044 | 2968 | 2932 | 783 | 2885 | 2021-03-15 02:32:13 | 76 | 36 | SJA | HV | 23 | 7532-0029 | 2700 | 750 | 2872.99
301211161423 | 3037 | 2990 | 2947 | 781 | 2900 | 2021-03-15 02:21:39 | 47 | 43 | SJA | HV | 23 | 7532-0029 | 2700 | 750 | 2890.48
301211161422 | 3035 | 2985 | 2967 | 782 | 2900 | 2021-03-15 02:11:08 | 50 | 18 | SJA | HV | 23 | 7532-0029 | 2700 | 750 | 2899.8
301211161325 | 3045 | 2974 | 2947 | 784 | 2900 | 2021-03-15 02:00:15 | 71 | 27 | SJA | HV | 23 | 7532-0029 | 2700 | 750 | 2869.35
301211161322 | 3039 | 2977 | 2952 | 784 | 2900 | 2021-03-15 00:17:04 | 62 | 25 | SJA | HV | 23 | 7532-0029 | 2700 | 750 | 2898.15
301211161390 | 3040 | 2992 | 2952 | 780 | 2900 | 2021-03-15 00:06:18 | 48 | 40 | SJA | HV | 23 | 7532-0029 | 2700 | 750 | 2895.05
301211161392 | 3041 | 2970 | 2932 | 783 | 2885 | 2021-03-14 23:55:03 | 71 | 38 | SJA | HV | 23 | 7532-0029 | 2700 | 750 | 2865.672
301211161434 | 3044 | 2976 | 2942 | 780 | 2895 | 2021-03-14 21:01:10 | 68 | 34 | SJA | HV | 23 | 7532-0029 | 2700 | 750 | 2874.17
301211161310 | 3034 | 2972 | 2932 | 780 | 2885 | 2021-03-14 23:43:21 | 62 | 40 | SJA | HV | 23 | 7532-0029 | 2700 | 750 | 2865.29
301211161198 | 3042 | 2972 | 2942 | 783 | 2895 | 2021-03-14 23:32:02 | 70 | 30 | SJA | HV | 23 | 7532-0029 | 2700 | 750 | 2887.71
301211161399 | 3040 | 2979 | 2947 | 780 | 2900 | 2021-03-14 23:06:58 | 61 | 32 | SJA | HV | 23 | 7532-0029 | 2700 | 750 | 2884.62
301211161234 | 3033 | 2998 | 2970 | 780 |  |  | 35 | 28 | SJA | HV | 23 | 7532-0029 | 2700 | 750 | 2884.81
301211161222 | 3037 | 2989 | 2952 | 784 | 2900 | 2021-03-14 21:12:26 | 48 | 37 | SJA | HV | 23 | 7532-0029 | 2700 | 750 | 2895.99
301211161414 | 3041 | 2977 | 2952 | 782 | 2900 | 2021-03-13 03:27:06 | 64 | 25 | SJA | HV | 23 | 7532-0029 | 2700 | 750 | 2895.63
301211161166 | 3037 | 2984 | 2952 | 780 | 2900 | 2021-03-12 23:10:48 | 53 | 32 | SJA | HV | 23 | 7532-0029 | 2700 | 750 | 2899.33
301211161389 | 3044 | 2990 | 2952 | 783 | 2900 |  | 54 | 38 | SJA | HV | 23 | 7532-0029 | 2700 | 750 | 2868.95
301211161374 | 3044 | 2995 | 2937 | 783 | 2890 | 2021-03-12 22:47:21 | 49 | 58 | SJA | HV | 23 | 7532-0029 | 2700 | 750 | 2869.51
301211161230 | 3035 | 2966 | 2932 | 783 | 2855 | 2021-03-12 21:14:14 | 69 | 34 | SJA | HV | 23 | 7532-0029 | 2700 | 750 | 2861.6
301211161309 | 3030 | 2971 | 2927 | 783 | 2880 | 2021-03-12 21:02:51 | 59 | 44 | SJA | HV | 23 | 7532-0029 | 2700 | 750 | 2865.34
301211161157 | 3048 | 3003 | 2947 | 784 | 2900 | 2021-03-12 20:18:31 | 45 | 56 | SJA | HV | 23 | 7532-0029 | 2700 | 750 | 2876.88
301211161159 | 3043 | 2992 | 2957 | 780 | 2900 | 2021-03-12 06:40:57 | 51 | 35 | SJA | HV | 23 | 7532-0029 | 2700 | 750 | 2895.833
301211161171 | 3040 | 2971 | 2937 | 780 | 2885 | 2021-03-12 06:28:44 | 69 | 34 | SJA | HV | 23 | 7532-0029 | 2700 | 750 | 2855.64
301211161187 | 3039 | 2988 | 2962 | 782 | 2900 | 2021-03-12 01:47:37 | 51 | 26 | SJA | HV | 23 | 7532-0029 | 2700 | 750 | 2877.55
301211161160 | 3036 | 2989 | 2957 | 782 | 2900 | 2021-03-12 05:58:54 | 47 | 32 | SJA | HV | 23 | 7532-0029 | 2700 | 750 | 2889.66
301211161316 | 3048 | 2978 | 2942 | 780 | 2890 | 2021-03-12 02:30:09 | 70 | 36 | SJA | HV | 23 | 7532-0029 | 2700 | 750 | 2854.4
301211161158 | 3035 | 2991 | 2967 | 782 | 2900 | 2021-03-12 02:02:51 | 44 | 24 | SJA | HV | 23 | 7532-0029 | 2700 | 750 | 2898.03
301211161395 | 3039 | 2990 | 2942 | 784 | 2855 | 2021-03-12 01:37:17 | 49 | 48 | SJA | HV | 23 | 7532-0029 | 2700 | 750 | 2856.22
301211161172 | 3035 | 2977 | 2952 | 781 | 2875 | 2021-03-11 23:06:01 | 58 | 25 | SJA | HV | 23 | 7532-0029 | 2700 | 750 | 2885.39
301211161371 | 3044 | 2978 | 2937 | 783 | 2760 | 2021-03-11 22:50:24 | 66 | 41 | SJA | HV | 23 | 7532-0029 | 2700 | 750 | 2865.35
301211161416 | 3037 | 3020 | 2987 | 782 | 2755 | 2021-03-11 22:28:48 | 17 | 33 | SJA | HV | 23 | 7532-0029 | 2700 | 750 | 2886.01
301211161400 | 3042 | 2987 | 2947 | 783 | 2890 | 2021-03-11 22:16:01 | 55 | 40 | SJA | HV | 23 | 7532-0029 | 2700 | 750 | 2866.93
301211161450 | 3041 | 2989 | 2957 | 781 | 2860 | 2021-03-11 21:35:26 | 52 | 32 | SJA | HV | 23 | 7532-0029 | 2700 | 750 | 2841.35
301211161305 | 3035 | 2962 | 2952 | 784 | 2885 | 2021-03-11 21:23:18 | 73 | 10 | SJA | HV | 23 | 7532-0029 | 2700 | 750 | 2877.7
301211161250 | 3038 | 2986 | 2962 | 779 | 2900 | 2021-03-11 21:10:22 | 52 | 24 | SJA | HV | 23 | 7532-0029 | 2700 | 750 | 2896.9
301211161161 | 3043 | 2990 | 2977 | 779 | 2900 | 2021-03-11 20:12:29 | 53 | 13 | SJA | HV | 23 | 7532-0029 | 2700 | 750 | 2891.8
301211161304 | 3037 | 2982 | 2922 | 778 | 2845 | 2021-03-11 20:01:00 | 55 | 60 | SJA | HV | 23 | 7532-0029 | 2700 | 750 | 2857.24
301211161261 | 3040 | 2969 | 2952 | 782 | 2900 | 2021-03-11 19:49:19 | 71 | 17 | SJA | HV | 23 | 7532-0029 | 2700 | 750 | 2891.64
301211161251 | 3042 | 2980 | 2937 | 782 | 2885 | 2021-03-11 19:38:08 | 62 | 43 | SJA | HV | 23 | 7532-0029 | 2700 | 750 | 2870.09
301211161277 | 3037 | 2980 | 2952 | 783 | 2900 | 2021-03-11 19:26:53 | 57 | 28 | SJA | HV | 23 | 7532-0029 | 2700 | 750 | 2897.35
301211161259 | 3038 | 2972 | 2942 | 782 | 2890 | 2021-03-11 18:47:48 | 66 | 30 | SJA | HV | 23 | 7532-0029 | 2700 | 750 | 2881.01
301211161260 | 3047 | 2978 | 2942 | 783 | 2880 | 2021-03-11 18:35:50 | 69 | 36 | SJA | HV | 23 | 7532-0029 | 2700 | 750 | 2883.7
301211161167 | 3045 | 2971 | 2957 | 782 | 2900 | 2021-03-11 18:23:56 | 74 | 14 | SJA | HV | 23 | 7532-0029 | 2700 | 750 | 2889.35
301211161162 | 3032 | 2996 | 2972 | 781 | 2900 | 2021-03-11 18:12:40 | 36 | 24 | SJA | HV | 23 | 7532-0029 | 2700 | 750 | 2895.99
301211161168 | 3037 | 2995 | 2972 | 782 | 2900 | 2021-03-11 17:33:40 | 42 | 23 | SJA | HV | 23 | 7532-0029 | 2700 | 750 | 2898.35
301211161257 | 3040 | 2971 | 2937 | 782 | 2890 | 2021-03-11 16:44:56 | 69 | 34 | SJA | HV | 23 | 7532-0029 | 2700 | 750 | 2883.4325
301211161290 | 3039 | 2993 | 2952 | 782 | 2825 |  | 46 | 41 | SJA | HV | 23 | 7532-0029 | 2700 | 750 | 2889.2
301211161254 | 3039 | 2971 | 2952 | 779 | 2900 | 2021-03-11 15:51:17 | 68 | 19 | SJA | HV | 23 | 7532-0029 | 2700 | 750 | 2887.29
301211161256 | 3044 | 2985 | 2937 | 784 | 2890 | 2021-03-11 15:40:44 | 59 | 48 | SJA | HV | 23 | 7532-0029 | 2700 | 750 | 2874.5
301211161301 | 3045 | 2992 | 2922 | 782 | 2870 | 2021-03-11 12:47:39 | 53 | 70 | SJA | HV | 23 | 7532-0029 | 2700 | 750 | 2843.51
301211161224 | 3040 | 2986 | 2957 | 785 | 2900 | 2021-03-11 15:08:01 | 54 | 29 | SJA | HV | 23 | 7532-0029 | 2700 | 750 | 2887
301211161225 | 3043 | 2974 | 2952 | 780 | 2900 | 2021-03-11 14:56:41 | 69 | 22 | SJA | HV | 23 | 7532-0029 | 2700 | 750 | 2899.5
301211161327 | 3045 | 2969 | 2957 | 784 | 2900 | 2021-03-11 14:35:39 | 76 | 12 | SJA | HV | 23 | 7532-0029 | 2700 | 750 | 2888.9
301211161215 | 3044 | 2965 | 2957 | 780 | 2900 |  | 79 | 8 | SJA | HV | 23 | 7532-0029 | 2700 | 750 | 2883.3
301211161226 | 3044 | 2974 | 2937 | 783 | 2800 | 2021-03-11 12:36:21 | 70 | 37 | SJA | HV | 23 | 7532-0029 | 2700 | 750 | 2833.19
301211161163 | 3041 | 2983 | 2942 | 779 | 2890 | 2021-03-11 12:13:07 | 58 | 41 | SJA | HV | 23 | 7532-0029 | 2700 | 750 | 2878.9
301201160077 | 2638 | 2580 | 2507 | 630 | 2445 | 2021-03-11 07:53:17 | 58 | 73 | PX | H | 24 | 6042-0049 | 2400 | 600 | 2445.215
301201160301 | 2648 | 2578 | 2557 | 631 | 2480 | 2021-03-11 03:47:40 | 70 | 21 | PX | H | 24 | 6042-0049 | 2400 | 600 | 2485.04
301201160296 | 2640 | 2594 | 2572 | 630 | 2520 | 2021-03-11 03:36:37 | 46 | 22 | PX | H | 24 | 6042-0049 | 2400 | 600 | 2518.4
301201160031 | 2644 | 2574 | 2547 | 632 | 2495 | 2021-03-11 03:22:56 | 70 | 27 | PX | H | 24 | 6042-0049 | 2400 | 600 | 2493.6
301201160146 | 2635 | 2607 | 2587 | 629 | 2525 | 2021-03-11 02:54:19 | 28 | 20 | PX | H | 24 | 6042-0049 | 2400 | 600 | 2523.85
301201160104 | 2745 | 2671 | 2652 | 630 | 2525 | 2021-03-10 23:08:26 | 74 | 19 | PX | H | 24 | 6042-0049 | 2400 | 600 | 2525
301201160103 | 2743 | 2666 | 2642 | 629 | 2525 | 2021-03-10 22:33:51 | 77 | 24 | PX | H | 24 | 6042-0049 | 2400 | 600 | 2525
301201160193 | 2640 | 2563 | 2542 | 629 | 2490 | 2021-03-10 22:25:10 | 77 | 21 | PX | H | 24 | 6042-0049 | 2400 | 600 | 2489.04
301201160192 | 2648 | 2581 | 2557 | 629 | 2505 | 2021-03-10 22:15:34 | 67 | 24 | PX | H | 24 | 6042-0049 | 2400 | 600 | 2500.1
301201160299 | 2637 | 2575 | 2552 | 631 | 2500 | 2021-03-10 22:07:01 | 62 | 23 | PX | H | 24 | 6042-0049 | 2400 | 600 | 2499.61
301201160271 | 2637 | 2572 | 2552 | 630 | 2500 | 2021-03-10 21:58:09 | 65 | 20 | PX | H | 24 | 6042-0049 | 2400 | 600 | 2499.25
301201160122 | 2645 | 2577 | 2562 | 632 | 2510 | 2021-03-10 21:13:23 | 68 | 15 | PX | H | 24 | 6042-0049 | 2400 | 600 | 2510.75
301201160140 | 2642 | 2597 | 2572 | 630 | 2520 | 2021-03-10 20:32:08 | 45 | 25 | PX | H | 24 | 6042-0049 | 2400 | 600 | 2517.93
301201160137 | 2644 | 2577 | 2552 | 630 | 2500 | 2021-03-10 20:22:23 | 67 | 25 | PX | H | 24 | 6042-0049 | 2400 | 600 | 2498.05
301201160055 | 2645 | 2583 | 2557 | 631 | 2505 | 2021-03-10 20:07:06 | 62 | 26 | PX | H | 24 | 6042-0049 | 2400 | 600 | 2503.19
301201160208 | 2644 | 2606 | 2582 | 629 | 2505 | 2021-03-10 19:47:35 | 38 | 24 | PX | H | 24 | 6042-0049 | 2400 | 600 | 2506.63
301201160074 | 2640 | 2588 | 2580 | 630 | 2525 | 2021-03-10 19:38:40 | 52 | 8 | PX | H | 24 | 6042-0049 | 2400 | 600 | 2520.19
301201160048 | 2648 | 2581 | 2557 | 634 | 2510 | 2021-03-10 18:23:48 | 67 | 24 | PX | H | 24 | 6042-0049 | 2400 | 600 | 2489.05
301201160047 | 2647 | 2591 | 2562 | 633 | 2510 | 2021-03-10 18:15:10 | 56 | 29 | PX | H | 24 | 6042-0049 | 2400 | 600 | 2507.25
301201160228 | 2645 | 2573 | 2552 | 630 | 2490 | 2021-03-10 18:06:42 | 72 | 21 | PX | H | 24 | 6042-0049 | 2400 | 600 | 2494.1
301201160054 | 2646 | 2578 | 2552 | 632 | 2500 | 2021-03-10 17:58:05 | 68 | 26 | PX | H | 24 | 6042-0049 | 2400 | 600 | 2488.5
301201160195 | 2645 | 2567 | 2542 | 630 | 2485 | 2021-03-10 17:49:36 | 78 | 25 | PX | H | 24 | 6042-0049 | 2400 | 600 | 2479.7
301201160198 | 2639 | 2577 | 2552 | 632 | 2375 | 2021-03-10 17:40:57 | 62 | 25 | PX | H | 24 | 6042-0049 | 2400 | 600 | 2420.85
301201160302 | 2640 | 2587 | 2557 | 631 | 2505 | 2021-03-10 17:28:12 | 53 | 30 | PX | H | 24 | 6042-0049 | 2400 | 600 | 2498.33
301201160303 | 2635 | 2579 | 2552 | 629 | 2500 | 2021-03-10 17:19:42 | 56 | 27 | PX | H | 24 | 6042-0049 | 2400 | 600 | 2498.5
301201160277 | 2642 | 2589 | 2562 | 630 | 2510 | 2021-03-10 16:57:32 | 53 | 27 | PX | H | 24 | 6042-0049 | 2400 | 600 | 2462.05
301201160252 | 2643 | 2564 | 2542 | 629 | 2485 | 2021-03-10 16:48:53 | 79 | 22 | PX | H | 24 | 6042-0049 | 2400 | 600 | 2485.05
301201160065 | 2641 | 2597 | 2572 | 632 | 2520 | 2021-03-10 16:40:14 | 44 | 25 | PX | H | 24 | 6042-0049 | 2400 | 600 | 2510.83
301201160269 | 2642 | 2565 | 2492 | 631 | 2430 | 2021-03-10 15:57:05 | 77 | 73 | PX | H | 24 | 6042-0049 | 2400 | 600 | 2389.17
301201160210 | 2640 | 2580 | 2502 | 630 | 2430 | 2021-03-10 15:31:16 | 60 | 78 | PX | H | 24 | 6042-0049 | 2400 | 600 | 2434.834
301201160111 | 2640 | 2577 | 2507 | 632 | 2440 | 2021-03-10 15:22:12 | 63 | 70 | PX | H | 24 | 6042-0049 | 2400 | 600 | 2443.783
301201160089 | 2648 | 2595 | 2522 | 632 | 2450 | 2021-03-10 15:13:25 | 53 | 73 | PX | H | 24 | 6042-0049 | 2400 | 600 | 2447.6
301201160272 | 2649 | 2578 | 2517 | 630 | 2450 | 2021-03-10 15:04:38 | 71 | 61 | PX | H | 24 | 6042-0049 | 2400 | 600 | 2446.8
301201160276 | 2643 | 2588 | 2562 | 629 | 2480 | 2021-03-10 14:38:41 | 55 | 26 | PX | H | 24 | 6042-0049 | 2400 | 600 | 2485.45
301201160194 | 2639 | 2584 | 2552 | 631 | 2500 | 2021-03-10 14:12:22 | 55 | 32 | PX | H | 24 | 6042-0049 | 2400 | 600 | 2499.38
301201160230 | 2638 | 2575 | 2552 | 630 | 2500 | 2021-03-10 14:03:56 | 63 | 23 | PX | H | 24 | 6042-0049 | 2400 | 600 | 2499.8
301201160036 | 2648 | 2586 | 2562 | 632 | 2510 | 2021-03-10 13:55:19 | 62 | 24 | PX | H | 24 | 6042-0049 | 2400 | 600 | 2512.16
301201160225 | 2642 | 2580 | 2552 | 631 | 2485 | 2021-03-10 13:46:28 | 62 | 28 | PX | H | 24 | 6042-0049 | 2400 | 600 | 2476.3
301201160046 | 2644 | 2587 | 2572 | 632 | 2520 | 2021-03-10 06:51:01 | 57 | 15 | PX | H | 24 | 6042-0049 | 2400 | 600 | 2519.7
301201160038 | 2646 | 2593 | 2572 | 632 | 2520 | 2021-03-10 06:27:54 | 53 | 21 | PX | H | 24 | 6042-0049 | 2400 | 600 | 2517.64
301201160039 | 2647 | 2588 | 2567 | 631 | 2515 | 2021-03-10 06:17:27 | 59 | 21 | PX | H | 24 | 6042-0049 | 2400 | 600 | 2508.67
301201160229 | 2638 | 2568 | 2552 | 630 | 2500 | 2021-03-10 06:06:39 | 70 | 16 | PX | H | 24 | 6042-0049 | 2400 | 600 | 2499.5
301201160161 | 2637 | 2569 | 2552 | 630 | 2500 | 2021-03-10 05:44:59 | 68 | 17 | PX | H | 24 | 6042-0049 | 2400 | 600 | 2499.4
301201160128 | 2642 | 2604 | 2572 | 632 | 2520 | 2021-03-10 05:34:13 | 38 | 32 | PX | H | 24 | 6042-0049 | 2400 | 600 | 2511.67
301201160078 | 2639 | 2574 | 2562 | 632 | 2510 | 2021-03-10 04:36:20 | 65 | 12 | PX | H | 24 | 6042-0049 | 2400 | 600 | 2510.1
301201160233 | 2637 | 2607 | 2587 | 629 | 2525 | 2021-03-10 04:24:34 | 30 | 20 | PX | H | 24 | 6042-0049 | 2400 | 600 | 2523.85
301201160234 | 2655 | 2600 | 2582 | 631 | 2525 | 2021-03-10 04:12:40 | 55 | 18 | PX | H | 24 | 6042-0049 | 2400 | 600 | 2524.44
301201160290 | 2643 | 2576 | 2552 | 631 | 2500 | 2021-03-10 04:00:52 | 67 | 24 | PX | H | 24 | 6042-0049 | 2400 | 600 | 2492.15
301201160291 | 2635 | 2586 | 2562 | 631 | 2510 | 2021-03-10 03:47:07 | 49 | 24 | PX | H | 24 | 6042-0049 | 2400 | 600 | 2505.34
301201160129 | 2635 | 2580 | 2557 | 631 | 2505 | 2021-03-10 03:03:11 | 55 | 23 | PX | H | 24 | 6042-0049 | 2400 | 600 | 2498.9
301201160130 | 2635 | 2602 | 2577 | 629 | 2525 | 2021-03-10 02:50:23 | 33 | 25 | PX | H | 24 | 6042-0049 | 2400 | 600 | 2522.34
301201160090 | 2649 | 2586 | 2562 | 631 | 2520 | 2021-03-10 00:24:31 | 63 | 24 | PX | H | 24 | 6042-0049 | 2400 | 600 | 2516.87
301211161037 | 3047 | 2971 | 2940 | 731 | 2898 | 2021-03-09 17:10:52 | 76 | 31 | SJA | AV | 21 | 7032-0021 | 2700 | 700 | 2849.44
301211161059 | 3046 | 2973 | 2939 | 730 | 2897 | 2021-03-09 17:21:47 | 73 | 34 | SJA | AV | 21 | 7032-0021 | 2700 | 700 | 2885.59
301211161134 | 3042 | 2971 | 2952 | 732 | 2900 | 2021-03-09 16:48:15 | 71 | 19 | SJA | AV | 21 | 7032-0021 | 2700 | 700 | 2877.423
301211161119 | 3041 | 2978 | 2948 | 729 | 2900 | 2021-03-09 16:19:12 | 63 | 30 | SJA | AV | 21 | 7032-0021 | 2700 | 700 | 2857.41
301211160957 | 3045 | 2975 | 2897 | 730 | 2835 | 2021-03-09 15:22:20 | 70 | 78 | SJA | AV | 21 | 7042-0064 | 2700 | 700 | 2825.94
301201159913 | 3040 | 2974 | 2957 | 780 | 2895 | 2021-03-09 15:08:31 | 66 | 17 | SJA | H | 23 | 7532-0028 | 2700 | 750 | 2890.2
301211161108 | 3045 | 2968 | 2943 | 730 | 2900 | 2021-03-09 13:54:19 | 77 | 25 | SJA | AV | 21 | 7042-0064 | 2700 | 700 | 2893.94
301211161109 | 3041 | 2969 | 2951 | 732 | 2889 | 2021-03-09 11:48:58 | 72 | 18 | SJA | AV | 21 | 7042-0064 | 2700 | 700 | 2883.45
301211160958 | 3047 | 2975 | 2953 | 732 | 2900 | 2021-03-09 10:46:27 | 72 | 22 | SJA | AV | 21 | 7042-0064 | 2700 | 700 | 2893.31
301211161025 | 3041 | 2984 | 2950 | 731 | 2900 | 2021-03-09 11:16:05 | 57 | 34 | SJA | AV | 21 | 7042-0064 | 2700 | 700 | 2890.005
301211160959 | 3049 | 2977 | 2950 | 730 | 2900 | 2021-03-09 10:34:02 | 72 | 27 | SJA | AV | 21 | 7042-0064 | 2700 | 700 | 2882.1
301211160960 | 3044 | 2979 | 2959 | 732 | 2900 | 2021-03-09 10:21:08 | 65 | 20 | SJA | AV | 21 | 7042-0064 | 2700 | 700 | 2894.708
301211161110 | 3044 | 2985 | 2969 | 729 | 2900 | 2021-03-09 10:09:59 | 59 | 16 | SJA | AV | 21 | 7042-0064 | 2700 | 700 | 2894.18
301211161138 | 3041 | 2971 | 2897 | 732 | 2835 | 2021-03-09 09:34:05 | 70 | 74 | SJA | AV | 21 | 7042-0064 | 2700 | 700 | 2799.06
301211161111 | 3041 | 2971 | 2952 | 731 | 2900 | 2021-03-09 06:43:35 | 70 | 19 | SJA | AV | 21 | 7042-0064 | 2700 | 700 | 2858.67
301211161132 | 3047 | 2969 | 2947 | 732 | 2890 | 2021-03-09 05:57:33 | 78 | 22 | SJA | AV | 21 | 7042-0064 | 2700 | 700 | 2875.79
301211161125 | 3038 | 2970 | 2952 | 734 | 2900 | 2021-03-09 05:37:41 | 68 | 18 | SJA | AV | 21 | 7042-0064 | 2700 | 700 | 2892.87
301211160967 | 3043 | 2986 | 2952 | 730 | 2900 | 2021-03-09 05:22:02 | 57 | 34 | SJA | AV | 21 | 7042-0064 | 2700 | 700 | 2890.408
301211161022 | 3041 | 2988 | 2962 | 730 | 2900 | 2021-03-09 04:52:28 | 53 | 26 | SJA | AV | 21 | 7042-0064 | 2700 | 700 | 2877.18
301211160964 | 3044 | 2978 | 2962 | 731 | 2900 | 2021-03-09 04:21:57 | 66 | 16 | SJA | AV | 21 | 7042-0064 | 2700 | 700 | 2897.44
301211161042 | 3047 | 2986 | 2957 | 731 | 2900 | 2021-03-09 04:06:58 | 61 | 29 | SJA | AV | 21 | 7042-0064 | 2700 | 700 | 2893.65
301211160961 | 3049 | 2984 | 2957 | 729 | 2900 | 2021-03-09 03:53:54 | 65 | 27 | SJA | AV | 21 | 7042-0064 | 2700 | 700 | 2886.14
301211160962 | 3045 | 2981 | 2967 | 731 | 2900 | 2021-03-09 03:39:12 | 64 | 14 | SJA | AV | 21 | 7042-0064 | 2700 | 700 | 2896.93
301211161133 | 3046 | 2980 | 2942 | 730 | 2895 | 2021-03-09 03:13:06 | 66 | 38 | SJA | AV | 21 | 7042-0064 | 2700 | 700 | 2883.33
301211161120 | 3045 | 2973 | 2967 | 730 | 2900 | 2021-03-09 02:32:02 | 72 | 6 | SJA | AV | 21 | 7042-0064 | 2700 | 700 | 2871.17
301211161139 | 3045 | 2969 | 2952 | 731 | 2900 | 2021-03-09 02:14:40 | 76 | 17 | SJA | AV | 21 | 7042-0064 | 2700 | 700 | 2849.28
301211161124 | 3045 | 2968 | 2942 | 730 | 2900 |  | 77 | 26 | SJA | AV | 21 | 7042-0064 | 2700 | 700 | 2891.54
301211161066 | 3043 | 2984 | 2957 | 730 | 2785 | 2021-03-09 00:43:23 | 59 | 27 | SJA | AV | 21 | 7042-0064 | 2700 | 700 | 2799.197
301211161073 | 3044 | 2974 | 2952 | 730 | 2900 | 2021-03-08 23:36:13 | 70 | 22 | SJA | AV | 21 | 7042-0064 | 2700 | 700 | 2885.39
301211161126 | 3049 | 2976 | 2952 | 729 | 2900 | 2021-03-08 23:09:19 | 73 | 24 | SJA | AV | 21 | 7042-0064 | 2700 | 700 | 2888.3
301211161127 | 3044 | 2977 | 2952 | 732 | 2820 | 2021-03-08 22:51:56 | 67 | 25 | SJA | AV | 21 | 7042-0064 | 2700 | 700 | 2844.108
301211161105 | 3045 | 2981 | 2957 | 732 | 2900 | 2021-03-08 22:30:10 | 64 | 24 | SJA | AV | 21 | 7042-0064 | 2700 | 700 | 2898.25
301211161104 | 3044 | 2981 | 2957 | 729 | 2900 | 2021-03-08 22:11:36 | 63 | 24 | SJA | AV | 21 | 7042-0064 | 2700 | 700 | 2864.855
301211161273 | 3039 | 2986 | 2947 | 781 | 2900 | 2021-03-08 16:01:31 | 53 | 39 | SJA | HV | 23 | 7532-0028 | 2700 | 750 | 2889.89
301211161255 | 3040 | 2970 | 2927 | 783 | 2880 | 2021-03-08 15:38:41 | 70 | 43 | SJA | HV | 23 | 7532-0028 | 2700 | 750 | 2861.96
301211161282 | 3039 | 2970 | 2957 | 782 | 2900 | 2021-03-08 15:04:08 | 69 | 13 | SJA | HV | 23 | 7532-0028 | 2700 | 750 | 2896.4
301211161279 | 3039 | 2977 | 2942 | 782 | 2895 | 2021-03-08 14:27:48 | 62 | 35 | SJA | HV | 23 | 7532-0028 | 2700 | 750 | 2891.15
301211161293 | 3042 | 2981 | 2957 | 782 | 2900 | 2021-03-08 13:53:12 | 61 | 24 | SJA | HV | 23 | 7532-0028 | 2700 | 750 | 2892.45
301211161292 | 3042 | 2993 | 2962 | 782 | 2900 | 2021-03-08 13:41:39 | 49 | 31 | SJA | HV | 23 | 7532-0028 | 2700 | 750 | 2895.6
301211161321 | 3047 | 2987 | 2952 | 779 | 2900 | 2021-03-08 11:20:17 | 60 | 35 | SJA | HV | 23 | 7532-0028 | 2700 | 750 | 2889.85
301211161170 | 3035 | 2971 | 2942 | 780 | 2500 | 2021-03-08 11:08:49 | 64 | 29 | SJA | HV | 23 | 7532-0028 | 2700 | 750 | 2637.4
301211161169 | 3040 | 2978 | 2932 | 781 | 2880 | 2021-03-08 10:55:50 | 62 | 46 | SJA | HV | 23 | 7532-0028 | 2700 | 750 | 2864.16
301211161324 | 3037 | 2968 | 2932 | 780 | 2880 | 2021-03-08 10:44:21 | 69 | 36 | SJA | HV | 23 | 7532-0028 | 2700 | 750 | 2879.6
301211161194 | 3042 | 2988 | 2962 | 784 | 2900 | 2021-03-08 10:32:53 | 54 | 26 | SJA | HV | 23 | 7532-0028 | 2700 | 750 | 2871.8625
301211161232 | 3036 | 2984 | 2952 | 784 | 2900 | 2021-03-08 08:44:13 | 52 | 32 | SJA | HV | 23 | 7532-0028 | 2700 | 750 | 2894.23
301211161284 | 3036 | 2974 | 2947 | 781 | 2885 | 2021-03-08 06:48:12 | 62 | 27 | SJA | HV | 23 | 7532-0028 | 2700 | 750 | 2886.06
301211161289 | 3040 | 2962 | 2942 | 780 | 2895 | 2021-03-08 06:36:36 | 78 | 20 | SJA | HV | 23 | 7532-0028 | 2700 | 750 | 2888.8
301211161264 | 3042 | 2971 | 2942 | 782 | 2890 | 2021-03-08 06:01:29 | 71 | 29 | SJA | HV | 23 | 7532-0028 | 2700 | 750 | 2888.34
301211161334 | 3045 | 2987 | 2957 | 780 | 2900 | 2021-03-08 05:49:20 | 58 | 30 | SJA | HV | 23 | 7532-0028 | 2700 | 750 | 2892.87
301211161191 | 3044 | 2973 | 2947 | 780 | 2900 | 2021-03-08 05:26:38 | 71 | 26 | SJA | HV | 23 | 7532-0028 | 2700 | 750 | 2893.04
301201160605 | 3041 | 2972 | 2942 | 782 | 2895 | 2021-03-08 04:54:08 | 69 | 30 | SJA | H | 23 | 7532-0028 | 2700 | 750 | 2881.035
301201160546 | 3042 | 2970 | 2942 | 780 | 2895 | 2021-03-08 03:04:16 | 72 | 28 | SJA | H | 23 | 7532-0028 | 2700 | 750 | 2872.6
301201160549 | 3032 | 2988 | 2962 | 780 | 2900 | 2021-03-08 01:43:51 | 44 | 26 | SJA | H | 23 | 7532-0028 | 2700 | 750 | 2890.2
301211161135 | 3044 | 2969 | 2937 | 731 | 2875 | 2021-03-05 01:51:47 | 75 | 32 | SJA | AV | 21 | 7032-0021 | 2700 | 700 | 2868.31
301211161143 | 3046 | 2976 | 2952 | 730 | 2825 | 2021-03-05 01:41:21 | 70 | 24 | SJA | AV | 21 | 7032-0021 | 2700 | 700 | 2856.75
301211161142 | 3044 | 2967 | 2942 | 731 | 2890 | 2021-03-05 01:29:41 | 77 | 25 | SJA | AV | 21 | 7032-0021 | 2700 | 700 | 2888.55
301211161065 | 3044 | 2983 | 2952 | 732 | 2900 | 2021-03-04 23:52:18 | 61 | 31 | SJA | AV | 21 | 7032-0021 | 2700 | 700 | 2873.254
301211161071 | 3040 | 2979 | 2957 | 730 | 2900 | 2021-03-04 23:42:04 | 61 | 22 | SJA | AV | 21 | 7032-0021 | 2700 | 700 | 2892.8875
301211160951 | 3039 | 2986 | 2952 | 730 | 2900 | 2021-03-04 23:17:51 | 53 | 34 | SJA | AV | 21 | 7032-0021 | 2700 | 700 | 2895.56
301211160952 | 3050 | 2986 | 2962 | 731 | 2900 | 2021-03-04 23:07:33 | 64 | 24 | SJA | AV | 21 | 7032-0021 | 2700 | 700 | 2897.7
301211161023 | 3042 | 2990 | 2962 | 731 | 2890 | 2021-03-04 22:46:07 | 52 | 28 | SJA | AV | 21 | 7032-0021 | 2700 | 700 | 2889
301211161055 | 3045 | 2982 | 2957 | 732 | 2900 | 2021-03-04 22:25:10 | 63 | 25 | SJA | AV | 21 | 7032-0021 | 2700 | 700 | 2897.1
301211160949 | 3050 | 2975 | 2962 | 730 | 2890 | 2021-03-04 20:52:12 | 75 | 13 | SJA | AV | 21 | 7032-0021 | 2700 | 700 | 2887.45
301211161137 | 3041 | 2997 | 2932 | 731 | 2900 | 2021-03-04 20:29:41 | 44 | 65 | SJA | AV | 21 | 7032-0021 | 2700 | 700 | 2858.07
301211161136 | 3048 | 2984 | 2962 | 732 | 2900 | 2021-03-04 19:47:45 | 64 | 22 | SJA | AV | 21 | 7032-0021 | 2700 | 700 | 2893.4
301211161146 | 3042 | 2967 | 2947 | 730 | 2820 | 2021-03-04 18:23:59 | 75 | 20 | SJA | AV | 21 | 7032-0021 | 2700 | 700 | 2843.15
301211161113 | 3042 | 2980 | 2952 | 730 | 2890 |  | 62 | 28 | SJA | AV | 21 | 7032-0021 | 2700 | 700 | 2868.2
301211161064 | 3040 | 2981 | 2967 | 732 | 2900 | 2021-03-04 17:05:25 | 59 | 14 | SJA | AV | 21 | 7032-0021 | 2700 | 700 | 2896.85
301211161067 | 3037 | 2982 | 2972 | 731 | 2900 | 2021-03-04 16:55:07 | 55 | 10 | SJA | AV | 21 | 7032-0021 | 2700 | 700 | 2895.78
301211161141 | 3047 | 2972 | 2947 | 730 | 2895 | 2021-03-04 16:28:19 | 75 | 25 | SJA | AV | 21 | 7032-0021 | 2700 | 700 | 2879.02
301211161140 | 3039 | 2972 | 2947 | 734 | 2895 | 2021-03-04 16:17:33 | 67 | 25 | SJA | AV | 21 | 7032-0021 | 2700 | 700 | 2869.25
301211161001 | 3041 | 2972 | 2897 | 731 | 2835 | 2021-03-04 14:17:31 | 69 | 75 | SJA | AV | 21 | 7032-0018 | 2700 | 700 | 2819.58
301201158982 | 2902 | 2848 | 2817 | 630 | 2765 | 2021-03-04 09:15:07 | 54 | 31 | SJA | H | 24 | 6042-0049 | 2700 | 600 | 2680
301201158983 | 2898 | 2836 | 2832 | 630 | 2705 | 2021-03-04 08:45:53 | 62 | 4 | SJA | H | 24 | 6042-0049 | 2700 | 600 | 2698
301201158967 | 2908 | 2848 | 2832 | 631 | 2780 | 2021-03-04 08:35:21 | 60 | 16 | SJA | H | 24 | 6042-0049 | 2700 | 600 | 2696.75
301201159050 | 2894 | 2831 | 2817 | 631 | 2765 | 2021-03-04 07:58:23 | 63 | 14 | SJA | H | 24 | 6042-0049 | 2700 | 600 | 2736.25
301201159058 | 2908 | 2841 | 2817 | 630 | 2765 | 2021-03-04 07:49:05 | 67 | 24 | SJA | H | 24 | 6042-0049 | 2700 | 600 | 2704.12
301201159063 | 2907 | 2835 | 2772 | 631 | 2700 | 2021-03-04 07:32:50 | 72 | 63 | SJA | H | 24 | 6042-0049 | 2700 | 600 | 2631.35
301201158945 | 2899 | 2834 | 2762 | 631 | 2700 | 2021-03-04 05:20:12 | 65 | 72 | SJA | H | 24 | 6042-0049 | 2700 | 600 | 2676
301201159034 | 2897 | 2830 | 2762 | 630 | 2700 | 2021-03-04 05:08:28 | 67 | 68 | SJA | H | 24 | 6042-0049 | 2700 | 600 | 2678.28
301201158926 | 2899 | 2837 | 2762 | 631 | 2700 | 2021-03-04 04:59:00 | 62 | 75 | SJA | H | 24 | 6042-0052 | 2700 | 600 | 2665.75
301201158862 | 2911 | 2853 | 2832 | 632 | 2780 | 2021-03-04 03:51:37 | 58 | 21 | SJA | H | 24 | 6042-0049 | 2700 | 600 | 2748.25
301201159016 | 2901 | 2829 | 2812 | 630 | 2760 | 2021-03-04 03:32:49 | 72 | 17 | SJA | H | 24 | 6042-0049 | 2700 | 600 | 2725.1
301201159043 | 2991 | 2941 | 2902 | 630 | 2850 | 2021-03-03 23:59:49 | 50 | 39 | SJA | H | 24 | 6042-0049 | 2700 | 600 | 2835.95
301201159064 | 2901 | 2845 | 2822 | 631 | 2770 | 2021-03-03 22:52:29 | 56 | 23 | SJA | H | 24 | 6042-0049 | 2700 | 600 | 2709.8
301201159053 | 2898 | 2830 | 2812 | 630 | 2760 |  | 68 | 18 | SJA | H | 24 | 6042-0049 | 2700 | 600 | 2737.8
301201158997 | 2893 | 2837 | 2802 | 630 | 2750 | 2021-03-03 21:37:03 | 56 | 35 | SJA | H | 24 | 6042-0052 | 2700 | 600 | 2708.95
301201158860 | 2891 | 2837 | 2817 | 630 | 2760 | 2021-03-03 21:18:04 | 54 | 20 | SJA | H | 24 | 6042-0052 | 2700 | 600 | 2714.8
301201158973 | 2905 | 2841 | 2822 | 631 | 2770 | 2021-03-03 19:48:44 | 64 | 19 | SJA | H | 24 | 6042-0052 | 2700 | 600 | 2725.7
301201159020 | 2898 | 2838 | 2812 | 630 | 2760 | 2021-03-03 18:44:46 | 60 | 26 | SJA | H | 24 | 6042-0052 | 2700 | 600 | 2705.85
301201159896 | 3051 | 2977 | 2957 | 783 | 2775 | 2021-03-03 17:15:00 | 74 | 20 | SJA | H | 23 | 7532-0028 | 2700 | 750 | 2803.65
301201159900 | 3042 | 2994 | 2962 | 784 | 2885 | 2021-03-03 15:32:05 | 48 | 32 | SJA | H | 23 | 7532-0028 | 2700 | 750 | 2881.75
301201159439 | 3043 | 2992 | 2972 | 781 | 2900 | 2021-03-03 13:35:47 | 51 | 20 | SJA | H | 23 | 7532-0028 | 2700 | 750 | 2899.5
301201160355 | 3030 | 2963 | 2892 | 785 | 2820 | 2021-03-03 12:13:50 | 67 | 71 | SJA | H | 23 | 7532-0028 | 2700 | 750 | 2810.69
301201160555 | 3044 | 2971 | 2892 | 784 | 2710 | 2021-03-03 11:05:45 | 73 | 79 | SJA | H | 23 | 7532-0028 | 2700 | 750 | 2735.81
301201159477 | 3042 | 2979 | 2957 | 782 | 2855 | 2021-03-03 09:36:08 | 63 | 22 | SJA | H | 23 | 7532-0028 | 2700 | 750 | 2868.85
301201159903 | 3047 | 2988 | 2962 | 783 | 2895 | 2021-03-03 08:28:43 | 59 | 26 | SJA | H | 23 | 7532-0028 | 2700 | 750 | 2836.34
301201159902 | 3044 | 2992 | 2967 | 782 |  |  | 52 | 25 | SJA | H | 23 | 7532-0028 | 2700 | 750 | 2891.8
301201159909 | 3040 | 2987 | 2942 | 780 | 2895 | 2021-03-03 07:57:17 | 53 | 45 | SJA | H | 23 | 7532-0028 | 2700 | 750 | 2889.28
301201159918 | 3040 | 2992 | 2962 | 780 | 2900 | 2021-03-03 07:47:03 | 48 | 30 | SJA | H | 23 | 7532-0028 | 2700 | 750 | 2897.033
301201159914 | 3130 | 3090 | 3057 | 783 | 2900 | 2021-03-03 07:26:01 | 40 | 33 | SJA | H | 23 | 7532-0028 | 2700 | 750 | 2891.75
301201159897 | 3042 | 2984 | 2952 | 781 | 2780 | 2021-03-03 06:11:11 | 58 | 32 | SJA | H | 23 | 7532-0028 | 2700 | 750 | 2896.81
301201159915 | 3038 | 2989 | 2952 | 781 | 2900 | 2021-03-03 05:57:28 | 49 | 37 | SJA | H | 23 | 7532-0028 | 2700 | 750 | 2898.64
301201160598 | 3041 | 2991 | 2962 | 782 | 2815 | 2021-03-03 02:20:04 | 50 | 29 | SJA | H | 23 | 7532-0028 | 2700 | 750 | 2857.963
301201160588 | 3036 | 2979 | 2962 | 782 | 2900 | 2021-03-03 01:44:51 | 57 | 17 | SJA | H | 23 | 7532-0028 | 2700 | 750 | 2897.85
301201160587 | 3034 | 2986 | 2957 | 781 | 2850 | 2021-03-02 20:56:09 | 48 | 29 | SJA | H | 23 | 7532-0028 | 2700 | 750 | 2871.95
301201160367 | 3137 | 3076 | 3042 | 780 | 2900 | 2021-03-02 18:12:28 | 61 | 34 | SJA | H | 23 | 7532-0028 | 2700 | 750 | 2899.5
301201160570 | 3039 | 2975 | 2947 | 782 | 2900 | 2021-03-02 15:13:39 | 64 | 28 | SJA | H | 23 | 7532-0028 | 2700 | 750 | 2883.56
301201160347 | 3035 | 2991 | 2962 | 782 | 2835 |  | 44 | 29 | SJA | H | 23 | 7532-0028 | 2700 | 750 | 2881.71
301201160356 | 3042 | 2964 | 2942 | 783 | 2750 | 2021-03-02 16:28:43 | 78 | 22 | SJA | H | 23 | 7532-0028 | 2700 | 750 | 2786.6
301201160584 | 3036 | 2981 | 2957 | 780 | 2900 | 2021-03-02 14:54:37 | 55 | 24 | SJA | H | 23 | 7532-0028 | 2700 | 750 | 2896.95
301201160583 | 3032 | 2977 | 2947 | 779 | 2900 | 2021-03-02 14:40:37 | 55 | 30 | SJA | H | 23 | 7532-0028 | 2700 | 750 | 2883.08
301201160604 | 3040 | 2984 | 2957 | 779 | 2900 | 2021-03-02 14:29:40 | 56 | 27 | SJA | H | 23 | 7532-0028 | 2700 | 750 | 2898
301201160564 | 3037 | 2989 | 2932 | 782 | 2885 | 2021-02-28 14:05:35 | 48 | 57 | SJA | H | 23 | 7532-0028 | 2700 | 750 | 2822.59
301201159907 | 3050 | 2999 | 2947 | 781 | 2830 | 2021-02-26 18:04:37 | 51 | 52 | SJA | H | 23 | 7532-0029 | 2700 | 750 | 2817.9
301201159429 | 3137 | 3072 | 3042 | 784 | 2900 | 2021-02-26 11:07:28 | 65 | 30 | SJA | H | 23 | 7532-0028 | 2700 | 750 | 2899.5
301211161002 | 3043 | 2989 | 2952 | 731 | 2900 | 2021-02-24 22:09:57 | 54 | 37 | SJA | AV | 21 | 7032-0018 | 2700 | 700 | 2888.775
301211160925 | 3049 | 3002 | 2957 | 731 | 2900 | 2021-02-24 21:20:44 | 47 | 45 | SJA | AV | 21 | 7032-0018 | 2700 | 700 | 2875
301211160926 | 3045 | 2979 | 2962 | 731 | 2900 | 2021-02-24 21:10:54 | 66 | 17 | SJA | AV | 21 | 7032-0018 | 2700 | 700 | 2895.083
301211161018 | 3046 | 2988 | 2962 | 730 | 2900 | 2021-02-24 19:31:26 | 58 | 26 | SJA | AV | 21 | 7032-0018 | 2700 | 700 | 2895.35
301211161006 | 3044 | 2995 | 2962 | 731 | 2140 | 2021-02-24 19:21:34 | 49 | 33 | SJA | AV | 21 | 7032-0018 | 2700 | 700 | 2394.29
301211161020 | 3045 | 2985 | 2952 | 732 | 2900 | 2021-02-24 17:22:55 | 60 | 33 | SJA | AV | 21 | 7032-0018 | 2700 | 700 | 2892.667
301211160900 | 3047 | 2977 | 2952 | 733 | 2890 | 2021-02-24 16:43:52 | 70 | 25 | SJA | AV | 21 | 7032-0018 | 2700 | 700 | 2883.61
301211161003 | 3040 | 2965 | 2932 | 730 | 2880 | 2021-02-24 16:32:56 | 75 | 33 | SJA | AV | 21 | 7032-0018 | 2700 | 700 | 2867.8
301211161005 | 3042 | 2988 | 2952 | 730 | 2900 | 2021-02-24 15:58:00 | 54 | 36 | SJA | AV | 21 | 7032-0018 | 2700 | 700 | 2897
301211160998 | 3041 | 2972 | 2932 | 730 | 2800 |  | 69 | 40 | SJA | AV | 21 | 7032-0018 | 2700 | 700 | 2858.445
301211160993 | 3040 | 3006 | 2982 | 732 | 2800 | 2021-02-24 14:41:18 | 34 | 24 | SJA | AV | 21 | 7032-0018 | 2700 | 700 | 2816
301211161021 | 3048 | 2997 | 2962 | 730 | 2800 | 2021-02-24 14:07:15 | 51 | 35 | SJA | AV | 21 | 7032-0018 | 2700 | 700 | 2814.3
301211160982 | 3041 | 2978 | 2952 | 731 | 2800 | 2021-02-24 12:05:08 | 63 | 26 | SJA | AV | 21 | 7032-0018 | 2700 | 700 | 2803.367
301211160911 | 3045 | 2991 | 2942 | 730 | 2800 | 2021-02-24 11:52:55 | 54 | 49 | SJA | AV | 21 | 7032-0018 | 2700 | 700 | 2835.1
301211160987 | 3041 | 2963 | 2942 | 731 | 2800 | 2021-02-24 03:37:34 | 78 | 21 | SJA | AV | 21 | 7032-0018 | 2700 | 700 | 2836.3
301211160908 | 3047 | 2981 | 2942 | 731 | 2800 | 2021-02-24 03:21:04 | 66 | 39 | SJA | AV | 21 | 7032-0018 | 2700 | 700 | 2828.615
301201160794 | 3041 | 2993 | 2957 | 730 | 2800 | 2021-02-24 03:08:58 | 48 | 36 | SJA | A | 21 | 7032-0018 | 2700 | 700 | 2835.633
301211160988 | 3041 | 2978 | 2952 | 731 | 2800 | 2021-02-24 01:55:45 | 63 | 26 | SJA | AV | 21 | 7032-0018 | 2700 | 700 | 2803.367
301211161007 | 3049 | 3005 | 2952 | 731 | 2800 | 2021-02-23 23:03:33 | 44 | 53 | SJA | AV | 21 | 7032-0018 | 2700 | 700 | 2825.5
301211161014 | 3044 | 2991 | 2962 | 732 | 2710 | 2021-02-23 22:23:10 | 53 | 29 | SJA | AV | 21 | 7032-0018 | 2700 | 700 | 2881.42
301201160720 | 3044 | 2984 | 2948 | 728 | 2800 | 2021-02-23 21:14:30 | 60 | 36 | SJA | A | 21 | 7032-0018 | 2700 | 700 | 2831.26
301211160999 | 3042 | 2986 | 2968 | 732 | 2800 | 2021-02-23 17:51:33 | 56 | 18 | SJA | AV | 21 | 7032-0018 | 2700 | 700 | 2896.5
301211161000 | 3050 | 2987 | 2962 | 728 | 2800 | 2021-02-23 17:39:34 | 63 | 25 | SJA | AV | 21 | 7032-0018 | 2700 | 700 | 2875.11
301211160893 | 3038 | 2992 | 2962 | 729 | 2800 | 2021-02-23 17:27:29 | 46 | 30 | SJA | AV | 21 | 7032-0018 | 2700 | 700 | 2833.6
301201160816 | 3046 | 2995 | 2954 | 728 | 2800 | 2021-02-23 16:59:49 | 51 | 41 | SJA | A | 21 | 7042-0063 | 2700 | 700 | 2731.28
301201160818 | 3036 | 3002 | 2984 | 728 | 2900 | 2021-02-23 11:04:06 | 34 | 18 | SJA | A | 21 | 7042-0063 | 2700 | 700 | 2894.85
301201160801 | 3041 | 3011 | 2982 | 730 | 2900 | 2021-02-23 08:36:19 | 30 | 29 | SJA | A | 21 | 7042-0063 | 2700 | 700 | 2840.5
301201160338 | 3032 | 2954 | 2922 | 781 | 2875 | 2021-02-22 23:13:31 | 78 | 32 | SJA | H | 23 | 7532-0028 | 2700 | 750 | 2867.15
301201160352 | 3037 | 2987 | 2962 | 780 | 2865 | 2021-02-22 22:21:50 | 50 | 25 | SJA | H | 23 | 7532-0028 | 2700 | 750 | 2877.95
301201160350 | 3037 | 2972 | 2952 | 783 | 2850 | 2021-02-22 22:37:39 | 65 | 20 | SJA | H | 23 | 7532-0028 | 2700 | 750 | 2896.41
301201160336 | 3035 | 2972 | 2942 | 780 | 2835 | 2021-02-22 21:44:46 | 63 | 30 | SJA | H | 23 | 7532-0028 | 2700 | 750 | 2808.95
301201160364 | 3135 | 3071 | 3042 | 782 | 2900 | 2021-02-22 21:33:34 | 64 | 29 | SJA | H | 23 | 7532-0028 | 2700 | 750 | 2899
301201160329 | 3040 | 2992 | 2952 | 782 | 2865 | 2021-02-22 21:22:07 | 48 | 40 | SJA | H | 23 | 7532-0028 | 2700 | 750 | 2869.333
301201160330 | 3040 | 2994 | 2962 | 784 | 2900 | 2021-02-22 21:06:22 | 46 | 32 | SJA | H | 23 | 7532-0028 | 2700 | 750 | 2888.4
301201160328 | 3044 | 2989 | 2957 | 781 | 2850 | 2021-02-22 20:56:09 | 55 | 32 | SJA | H | 23 | 7532-0028 | 2700 | 750 | 2868.75
301201160351 | 3044 | 2970 | 2941 | 782 | 2879 | 2021-02-22 20:14:24 | 74 | 29 | SJA | H | 23 | 7532-0028 | 2700 | 750 | 2868.81
301201159395 | 3032 | 2973 | 2937 | 785 | 2805 | 2021-02-22 14:38:46 | 59 | 36 | SJA | H | 23 | 7532-0028 | 2700 | 750 | 2828.6
301201159397 | 3037 | 2979 | 2950 | 780 | 2888 | 2021-02-22 14:25:58 | 58 | 29 | SJA | H | 23 | 7532-0028 | 2700 | 750 | 2872.87
301201159444 | 3045 | 2989 | 2961 | 782 | 2900 | 2021-02-22 13:46:05 | 56 | 28 | SJA | H | 23 | 7532-0028 | 2700 | 750 | 2884.69
301201159491 | 3045 | 2998 | 2965 | 780 | 2900 | 2021-02-22 10:45:30 | 47 | 33 | SJA | H | 23 | 7532-0028 | 2700 | 750 | 2897.05
301211160969 | 3045 | 2971 | 2942 | 731 | 2895 | 2021-02-19 02:56:37 | 74 | 29 | SJA | AV | 21 | 7042-0060 | 2700 | 700 | 2885.505
301211160983 | 3045 | 2985 | 2957 | 730 | 2900 | 2021-02-19 02:20:26 | 60 | 28 | SJA | AV | 21 | 7042-0060 | 2700 | 700 | 2874.25
301201160758 | 3047 | 2991 | 2962 | 733 | 2900 | 2021-02-19 00:00:23 | 56 | 29 | SJA | A | 21 | 7042-0060 | 2700 | 700 | 2894.7
301211161009 | 3041 | 2965 | 2937 | 730 | 2830 | 2021-02-18 23:01:02 | 76 | 28 | SJA | AV | 21 | 7042-0060 | 2700 | 700 | 2845.21
301201160764 | 3040 | 2964 | 2951 | 733 | 2900 | 2021-02-18 21:11:42 | 76 | 13 | SJA | A | 21 | 7042-0060 | 2700 | 700 | 2890.85
301201160820 | 3038 | 2967 | 2952 | 730 | 2900 |  | 71 | 15 | SJA | A | 21 | 7042-0060 | 2700 | 700 | 2892.786
301201160768 | 3041 | 2972 | 2942 | 730 | 2850 | 2021-02-18 16:19:27 | 69 | 30 | SJA | A | 21 | 7042-0060 | 2700 | 700 | 2846.25
301211161011 | 3042 | 2990 | 2962 | 732 | 2900 | 2021-02-18 13:49:35 | 52 | 28 | SJA | AV | 21 | 7042-0060 | 2700 | 700 | 2887.72
301211161012 | 3043 | 2971 | 2947 | 730 | 2900 | 2021-02-18 13:34:36 | 72 | 24 | SJA | AV | 21 | 7042-0060 | 2700 | 700 | 2878.55
301201159472 | 3037 | 2978 | 2937 | 782 | 2875 | 2021-02-18 02:28:32 | 59 | 41 | SJA | H | 23 | 7532-0028 | 2700 | 750 | 2847.95
301201160579 | 3035 | 2974 | 2897 | 779 | 2820 | 2021-02-17 20:05:23 | 61 | 77 | SJA | H | 23 | 7532-0028 | 2700 | 750 | 2784.47
301201160574 | 3034 | 2968 | 2942 | 782 | 2895 | 2021-02-17 18:30:57 | 66 | 26 | SJA | H | 23 | 7532-0028 | 2700 | 750 | 2873.3
301201160591 | 3038 | 2970 | 2947 | 781 | 2900 | 2021-02-17 18:05:43 | 68 | 23 | SJA | H | 23 | 7532-0028 | 2700 | 750 | 2885.81
301201160599 | 3039 | 2974 | 2957 | 782 | 2900 | 2021-02-17 16:49:12 | 65 | 17 | SJA | H | 23 | 7532-0028 | 2700 | 750 | 2897.8
301201160589 | 3035 | 2983 | 2952 | 781 | 2850 |  | 52 | 31 | SJA | H | 23 | 7532-0028 | 2700 | 750 | 2892.5
301201160548 | 3038 | 2966 | 2937 | 782 | 2890 | 2021-02-17 14:45:13 | 72 | 29 | SJA | H | 23 | 7532-0028 | 2700 | 750 | 2887.908
301201160578 | 3035 | 2967 | 2942 | 782 | 2895 | 2021-02-17 14:21:56 | 68 | 25 | SJA | H | 23 | 7532-0028 | 2700 | 750 | 2876.2
301201160577 | 3040 | 2994 | 2967 | 780 | 2900 | 2021-02-17 13:55:24 | 46 | 27 | SJA | H | 23 | 7532-0028 | 2700 | 750 | 2882.75
301201160562 | 3038 | 2977 | 2952 | 781 | 2880 |  | 61 | 25 | SJA | H | 23 | 7532-0028 | 2700 | 750 | 2862.78
301201160590 | 3039 | 2974 | 2947 | 784 | 2900 | 2021-02-17 01:45:06 | 65 | 27 | SJA | H | 23 | 7532-0028 | 2700 | 750 | 2888.75
301201160545 | 3040 | 2980 | 2957 | 782 | 2820 | 2021-02-17 00:19:30 | 60 | 23 | SJA | H | 23 | 7532-0028 | 2700 | 750 | 2861.983
301201160415 | 3045 | 2980 | 2947 | 782 | 2880 | 2021-02-17 00:08:07 | 65 | 33 | SJA | H | 23 | 7532-0028 | 2700 | 750 | 2878.465
301201160484 | 3031 | 2980 | 2942 | 780 | 2520 |  | 51 | 38 | SJA | H | 23 | 7532-0028 | 2700 | 750 | 2848.6
301201160576 | 3036 | 2964 | 2942 | 781 | 2890 | 2021-02-16 22:56:20 | 72 | 22 | SJA | H | 23 | 7532-0028 | 2700 | 750 | 2886.4
301201160566 | 3036 | 2983 | 2932 | 781 | 2880 | 2021-02-16 21:53:20 | 53 | 51 | SJA | H | 23 | 7532-0028 | 2700 | 750 | 2854.45
301201160595 | 3042 | 2992 | 2972 | 782 | 2900 | 2021-02-16 21:42:48 | 50 | 20 | SJA | H | 23 | 7532-0028 | 2700 | 750 | 2899.2
301201160496 | 3040 | 2979 | 2947 | 780 | 2900 | 2021-02-16 16:46:04 | 61 | 32 | SJA | H | 23 | 7532-0028 | 2700 | 750 | 2884.62
301201160464 | 3031 | 2964 | 2932 | 784 |  |  | 67 | 32 | SJA | H | 23 | 7532-0028 | 2700 | 750 | 2877.96
301201158514 | 3035 | 2957 | 2887 | 732 | 2760 | 2021-02-16 14:57:19 | 78 | 70 | SJA | H | 21 | 7042-0063 | 2700 | 700 | 2770.17
301201158478 | 3037 | 2966 | 2897 | 732 | 2830 | 2021-02-16 14:45:27 | 71 | 69 | SJA | H | 21 | 7042-0063 | 2700 | 700 | 2810.8
301201158455 | 3042 | 2970 | 2942 | 730 | 2895 | 2021-02-16 14:12:00 | 72 | 28 | SJA | H | 21 | 7042-0063 | 2700 | 700 | 2887.95
301201160774 | 3048 | 2978 | 2957 | 730 | 2800 | 2021-02-16 13:48:43 | 70 | 21 | SJA | A | 21 | 7042-0063 | 2700 | 700 | 2832.2
301201160827 | 3042 | 2992 | 2962 | 727 | 2865 | 2021-02-16 13:35:08 | 50 | 30 | SJA | A | 21 | 7042-0063 | 2700 | 700 | 2866.92
301201158524 | 3032 | 2970 | 2937 | 730 | 2765 | 2021-02-16 11:16:52 | 62 | 33 | SJA | H | 21 | 7042-0063 | 2700 | 700 | 2808.06
301201158521 | 3037 | 2959 | 2942 | 732 | 2870 | 2021-02-16 10:05:46 | 78 | 17 | SJA | H | 21 | 7042-0063 | 2700 | 700 | 2871.02
301201158474 | 3036 | 2971 | 2942 | 732 |  |  | 65 | 29 | SJA | H | 21 | 7042-0063 | 2700 | 700 | 2884.8
301201158518 | 3040 | 2966 | 2942 | 731 | 2870 | 2021-02-16 09:47:42 | 74 | 24 | SJA | H | 21 | 7042-0063 | 2700 | 700 | 2873.2
301201160814 | 3041 | 2989 | 2970 | 730 | 2900 | 2021-02-16 07:58:11 | 52 | 19 | SJA | A | 21 | 7042-0063 | 2700 | 700 | 2892.85
301201158475 | 3039 | 2963 | 2952 | 730 | 2780 | 2021-02-16 03:47:32 | 76 | 11 | SJA | H | 21 | 7042-0063 | 2700 | 700 | 2865.32
301201158525 | 3035 | 2974 | 2952 | 733 | 2900 | 2021-02-16 03:33:21 | 61 | 22 | SJA | H | 21 | 7042-0063 | 2700 | 700 | 2894.9
301201158522 | 3034 | 2972 | 2957 | 730 | 2900 | 2021-02-16 02:23:12 | 62 | 15 | SJA | H | 21 | 7042-0063 | 2700 | 700 | 2896
301201160784 | 3040 | 2972 | 2952 | 730 | 2890 | 2021-02-16 02:00:30 | 68 | 20 | SJA | A | 21 | 7042-0063 | 2700 | 700 | 2882.2
301201158371 | 3035 | 2982 | 2962 | 732 | 2900 | 2021-02-15 23:08:31 | 53 | 20 | SJA | AV | 21 | 7042-0063 | 2700 | 700 | 2899.5
301201158372 | 3036 | 2981 | 2962 | 731 | 2900 | 2021-02-15 22:58:12 | 55 | 19 | SJA | AV | 21 | 7042-0063 | 2700 | 700 | 2896.55
301201158661 | 3040 | 2970 | 2942 | 730 | 2890 | 2021-02-15 21:37:32 | 70 | 28 | SJA | HV | 21 | 7042-0063 | 2700 | 700 | 2886.55
301201158560 | 3042 | 2965 | 2947 | 731 | 2895 | 2021-02-15 20:47:39 | 77 | 18 | SJA | H | 21 | 7042-0063 | 2700 | 700 | 2855.32
301201158561 | 3039 | 2971 | 2942 | 730 | 2890 | 2021-02-15 20:36:40 | 68 | 29 | SJA | H | 21 | 7042-0063 | 2700 | 700 | 2885.3
301201158369 | 3037 | 2972 | 2952 | 729 | 2900 | 2021-02-15 20:25:38 | 65 | 20 | SJA | AV | 21 | 7042-0063 | 2700 | 700 | 2833.4625
301201158564 | 3039 | 2978 | 2967 | 730 | 2900 | 2021-02-15 20:04:51 | 61 | 11 | SJA | H | 21 | 7042-0063 | 2700 | 700 | 2896.333
301201159254 | 3044 | 2981 | 2902 | 631 | 2815 | 2021-02-13 03:53:43 | 63 | 79 | PX | H | 24 | 6042-0049 | 2700 | 600 | 2802.85
301201160420 | 3037 | 2963 | 2887 | 782 | 2610 |  | 74 | 76 | SJA | H | 23 | 7532-0028 | 2700 | 750 | 2806.39
301201159993 | 3044 | 2994 | 2957 | 783 | 2840 | 2021-02-12 02:06:32 | 50 | 37 | SJA | H |  | 7532-0029 | 2700 | 750 | 2864.5
301201159972 | 3044 | 2989 | 2972 | 782 | 2900 | 2021-02-12 00:40:16 | 55 | 17 | SJA | H |  | 7532-0028 | 2700 | 750 | 2877.45
301201159968 | 3042 | 2979 | 2942 | 782 | 2875 | 2021-02-12 00:28:14 | 63 | 37 | SJA | H |  | 7532-0028 | 2700 | 750 | 2877.92
301201160385 | 3035 | 2977 | 2902 | 786 | 2855 | 2021-02-11 23:11:54 | 58 | 75 | SJA | H | 23 | 7532-0028 | 2700 | 750 | 2835.69
301201160383 | 3037 | 2986 | 2972 | 784 | 2800 |  | 51 | 14 | SJA | H | 23 | 7532-0028 | 2700 | 750 | 2899.15
301201160395 | 3031 | 2986 | 2957 | 785 | 2900 | 2021-02-11 22:18:33 | 45 | 29 | SJA | H | 23 | 7532-0028 | 2700 | 750 | 2889.3
301201160419 | 3038 | 2968 | 2942 | 780 | 2895 | 2021-02-11 21:09:55 | 70 | 26 | SJA | H | 23 | 7532-0028 | 2700 | 750 | 2882.25
301201160402 | 3034 | 2989 | 2947 | 781 | 2900 | 2021-02-11 21:30:13 | 45 | 42 | SJA | H | 23 | 7532-0028 | 2700 | 750 | 2889.85
301201160401 | 3038 | 2998 | 2972 | 780 | 2895 |  | 40 | 26 | SJA | H | 23 | 7532-0028 | 2700 | 750 | 2893.8
301201160399 | 3043 | 2994 | 2972 | 783 | 2900 | 2021-02-11 20:59:50 | 49 | 22 | SJA | H | 23 | 7532-0028 | 2700 | 750 | 2881.7
301201160400 | 3035 | 2990 | 2962 | 781 | 2795 |  | 45 | 28 | SJA | H | 23 | 7532-0028 | 2700 | 750 | 2884.14
301201160386 | 3040 | 2981 | 2952 | 783 | 2900 | 2021-02-11 20:17:13 | 59 | 29 | SJA | H | 23 | 7532-0028 | 2700 | 750 | 2894.567
301201160410 | 3042 | 2983 | 2957 | 784 | 2810 | 2021-02-11 20:01:03 | 59 | 26 | SJA | H | 23 | 7532-0028 | 2700 | 750 | 2835.7
301201160389 | 3049 | 2982 | 2952 | 784 | 2900 | 2021-02-11 19:49:06 | 67 | 30 | SJA | H | 23 | 7532-0028 | 2700 | 750 | 2885
301201160468 | 3030 | 2992 | 2952 | 779 | 2900 | 2021-02-11 18:57:55 | 38 | 40 | SJA | H | 23 | 7532-0028 | 2700 | 750 | 2893.25
301201160412 | 3039 | 2974 | 2932 | 780 | 2700 | 2021-02-11 17:37:11 | 65 | 42 | SJA | H | 23 | 7532-0028 | 2700 | 750 | 2872.423
301201160384 | 3047 | 2989 | 2962 | 786 | 2900 | 2021-02-11 17:24:16 | 58 | 27 | SJA | H | 23 | 7532-0028 | 2700 | 750 | 2891.4
301201160377 | 3032 | 2978 | 2937 | 780 | 2800 | 2021-02-11 17:01:24 | 54 | 41 | SJA | H | 23 | 7532-0028 | 2700 | 750 | 2830.48
301201160411 | 3037 | 2980 | 2947 | 780 | 2840 | 2021-02-11 16:49:37 | 57 | 33 | SJA | H | 23 | 7532-0028 | 2700 | 750 | 2850.81
301201160396 | 3050 | 2982 | 2913 | 784 | 2861 | 2021-02-11 16:28:09 | 68 | 69 | SJA | H | 23 | 7532-0028 | 2700 | 750 | 2844.73
301201160394 | 3037 | 2967 | 2950 | 784 | 2898 | 2021-02-11 16:15:07 | 70 | 17 | SJA | H | 23 | 7532-0028 | 2700 | 750 | 2887.59
301201160407 | 3039 | 2967 | 2892 | 782 | 2820 | 2021-02-11 15:33:30 | 72 | 75 | SJA | H | 23 | 7532-0028 | 2700 | 750 | 2804.79
301201160455 | 3020 | 2981 | 2912 | 780 | 2760 | 2021-02-11 11:01:18 | 39 | 69 | SJA | H | 23 | 7532-0028 | 2700 | 750 | 2790.85
301201160406 | 3037 | 2969 | 2947 | 782 | 2890 | 2021-02-11 10:42:57 | 68 | 22 | SJA | H | 23 | 7532-0028 | 2700 | 750 | 2863.94
301201160405 | 3035 | 2974 | 2947 | 780 | 2885 | 2021-02-11 10:27:45 | 61 | 27 | SJA | H | 23 | 7532-0028 | 2700 | 750 | 2878.61
301201160403 | 3040 | 2981 | 2957 | 780 | 2900 | 2021-02-11 10:15:14 | 59 | 24 | SJA | H | 23 | 7532-0028 | 2700 | 750 | 2894.95
301201160404 | 3038 | 2990 | 2967 | 784 | 2900 | 2021-02-11 10:00:56 | 48 | 23 | SJA | H | 23 | 7532-0028 | 2700 | 750 | 2897.1
301201160425 | 3038 | 2966 | 2942 | 781 | 2890 | 2021-02-11 09:32:29 | 72 | 24 | SJA | H | 23 | 7532-0028 | 2700 | 750 | 2885.53
301201160381 | 3037 | 2972 | 2942 | 782 | 2830 | 2021-02-11 09:03:47 | 65 | 30 | SJA | H | 23 | 7532-0028 | 2700 | 750 | 2823.89
301201160408 | 3039 | 2976 | 2952 | 782 | 2900 | 2021-02-11 08:52:26 | 63 | 24 | SJA | H | 23 | 7532-0028 | 2700 | 750 | 2893.9
301201160417 | 3042 | 2999 | 2977 | 783 | 2900 | 2021-02-11 08:41:14 | 43 | 22 | SJA | H | 23 | 7532-0028 | 2700 | 750 | 2891
301201160418 | 3037 | 2966 | 2952 | 782 | 2900 | 2021-02-11 08:30:24 | 71 | 14 | SJA | H | 23 | 7532-0028 | 2700 | 750 | 2896.95
301201160499 | 3040 | 2983 | 2952 | 781 | 2900 | 2021-02-11 08:17:32 | 57 | 31 | SJA | H | 23 | 7532-0028 | 2700 | 750 | 2870.4
301201160531 | 3042 | 2963 | 2927 | 782 | 2800 | 2021-02-10 17:34:04 | 79 | 36 | SJA | H | 23 | 7532-0028 | 2700 | 750 | 2813.48
301201160502 | 3037 | 3000 | 2952 | 780 | 2900 | 2021-02-10 16:58:58 | 37 | 48 | SJA | H | 23 | 7532-0028 | 2700 | 750 | 2895.45
301201160521 | 3033 | 2970 | 2942 | 781 | 2890 | 2021-02-10 16:36:02 | 63 | 28 | SJA | H | 23 | 7532-0028 | 2700 | 750 | 2865.8
301201160518 | 3031 | 2991 | 2942 | 782 | 2890 | 2021-02-10 16:25:27 | 40 | 49 | SJA | H | 23 | 7532-0028 | 2700 | 750 | 2887.08
301201160392 | 3036 | 3001 | 2972 | 784 | 2900 | 2021-02-10 15:00:00 | 35 | 29 | SJA | H | 23 | 7532-0028 | 2700 | 750 | 2887.35
301201160467 | 3035 | 2994 | 2962 | 781 | 2800 | 2021-02-10 10:21:02 | 41 | 32 | SJA | H | 23 | 7532-0028 | 2700 | 750 | 2838
301201160379 | 3041 | 2995 | 2971 | 783 | 2900 | 2021-02-10 02:05:01 | 46 | 24 | SJA | H | 23 | 7532-0028 | 2700 | 750 | 2892.6
301201160520 | 3032 | 2975 | 2937 | 780 | 2880 | 2021-02-10 01:23:40 | 57 | 38 | SJA | H | 23 | 7532-0028 | 2700 | 750 | 2835.47
301201159955 | 3045 | 2988 | 2952 | 784 | 2890 | 2021-02-10 00:38:32 | 57 | 36 | SJA | H |  | 7532-0029 | 2700 | 750 | 2879.27
301201160391 | 3035 | 2984 | 2956 | 786 | 2900 |  | 51 | 28 | SJA | H | 23 | 7532-0028 | 2700 | 750 | 2851.65
301201160378 | 3044 | 2995 | 2966 | 782 | 2890 |  | 49 | 29 | SJA | H | 23 | 7532-0028 | 2700 | 750 | 2894.5
301201159970 | 3044 | 2986 | 2955 | 781 | 2900 | 2021-02-10 00:02:25 | 58 | 31 | SJA | H |  | 7532-0029 | 2700 | 750 | 2896.92
301201159947 | 3041 | 2988 | 2954 | 783 | 2900 | 2021-02-09 23:51:21 | 53 | 34 | SJA | H |  | 7532-0028 | 2700 | 750 | 2871.87
301201159944 | 3044 | 2992 | 2958 | 780 | 2900 | 2021-02-09 23:40:19 | 52 | 34 | SJA | H |  | 7532-0028 | 2700 | 750 | 2890.54
301201159969 | 3040 | 2984 | 2962 | 783 | 2900 | 2021-02-09 22:39:20 | 56 | 22 | SJA | H |  | 7532-0029 | 2700 | 750 | 2888.5
301201159966 | 3044 | 2997 | 2967 | 780 | 2790 | 2021-02-09 22:25:09 | 47 | 30 | SJA | H |  | 7532-0029 | 2700 | 750 | 2896
301201159958 | 3040 | 2985 | 2967 | 782 | 2900 | 2021-02-09 22:11:10 | 55 | 18 | SJA | H |  | 7532-0029 | 2700 | 750 | 2892.083
301201160524 | 3036 | 2981 | 2957 | 781 | 2900 | 2021-02-09 16:30:16 | 55 | 24 | SJA | H | 23 | 7532-0028 | 2700 | 750 | 2900
301201160449 | 3030 | 2989 | 2942 | 780 | 2850 |  | 41 | 47 | SJA | H | 23 | 7532-0028 | 2700 | 750 | 2855.8
301201160526 | 3041 | 2981 | 2951 | 782 | 2899 | 2021-02-09 15:58:02 | 60 | 30 | SJA | H | 23 | 7532-0028 | 2700 | 750 | 2893.38
301201160324 | 3035 | 2989 | 2951 | 782 | 2899 | 2021-02-09 15:47:36 | 46 | 38 | SJA | H | 23 | 7532-0028 | 2700 | 750 | 2889.7
301201159943 | 3037 | 2986 | 2952 | 783 | 2900 | 2021-02-09 14:30:03 | 51 | 34 | SJA | H |  | 7532-0029 | 2700 | 750 | 2896.64
301201159973 | 3041 | 2972 | 2932 | 784 | 2880 | 2021-02-09 14:18:40 | 69 | 40 | SJA | H |  | 7532-0029 | 2700 | 750 | 2858.1
301201159945 | 3038 | 2982 | 2942 | 784 | 2890 | 2021-02-09 14:07:20 | 56 | 40 | SJA | H |  | 7532-0029 | 2700 | 750 | 2866.25
301201159987 | 3047 | 2998 | 2949 | 781 | 2900 |  | 49 | 49 | SJA | H |  | 7532-0029 | 2700 | 750 | 2818.34
301201159981 | 3046 | 2972 | 2943 | 782 | 2900 | 2021-02-09 13:21:40 | 74 | 29 | SJA | H |  | 7532-0029 | 2700 | 750 | 2867.42
301201159984 | 3039 | 2982 | 2962 | 782 | 2855 | 2021-02-09 06:50:41 | 57 | 20 | SJA | H |  | 7532-0029 | 2700 | 750 | 2897.65
301201159967 | 3041 | 2980 | 2922 | 785 | 2750 | 2021-02-09 06:14:53 | 61 | 58 | SJA | H |  | 7532-0029 | 2700 | 750 | 2834.51
301201159942 | 3040 | 2983 | 2967 | 779 | 2900 |  | 57 | 16 | SJA | H |  | 7532-0029 | 2700 | 750 | 2896.45
301201160540 | 3046 | 2973 | 2952 | 780 | 2900 | 2021-02-09 05:30:18 | 73 | 21 | SJA | H | 23 | 7532-0028 | 2700 | 750 | 2857.98
301201160541 | 3044 | 2985 | 2952 | 782 | 2895 | 2021-02-09 05:14:51 | 59 | 33 | SJA | H | 23 | 7532-0028 | 2700 | 750 | 2895.5
301201160529 | 3044 | 2984 | 2957 | 783 | 2900 | 2021-02-09 04:59:25 | 60 | 27 | SJA | H | 23 | 7532-0028 | 2700 | 750 | 2865.35
301201160528 | 3039 | 2977 | 2957 | 780 | 2830 | 2021-02-09 04:44:56 | 62 | 20 | SJA | H | 23 | 7532-0028 | 2700 | 750 | 2850.9
301201158761 | 3038 | 2996 | 2977 | 729 | 2850 | 2021-02-08 20:04:52 | 42 | 19 | SJA | HV | 21 | 7032-0018 | 2700 | 700 | 2868.5
301201158762 | 3036 | 3006 | 2984 | 732 | 2850 | 2021-02-08 19:50:06 | 30 | 22 | SJA | HV | 21 | 7032-0018 | 2700 | 700 | 2861.85
301201158652 | 3037 | 2964 | 2932 | 731 | 2810 | 2021-02-08 17:00:05 | 73 | 32 | SJA | HV | 21 | 7032-0018 | 2700 | 700 | 2829.91
301201158720 | 3039 | 2994 | 2970 | 731 | 2850 | 2021-02-08 16:40:30 | 45 | 24 | SJA | HV | 21 | 7032-0018 | 2700 | 700 | 2865.5
301201158717 | 3040 | 2990 | 2972 | 730 | 2850 | 2021-02-08 16:28:07 | 50 | 18 | SJA | HV | 21 | 7032-0018 | 2700 | 700 | 2889
301201158571 | 3041 | 2963 | 2897 | 731 | 2750 | 2021-02-08 11:17:51 | 78 | 66 | SJA | H | 21 | 7042-0060 | 2700 | 700 | 2761.4
301201158519 | 3039 | 2970 | 2897 | 732 | 2780 |  | 69 | 73 | SJA | H | 21 | 7042-0060 | 2700 | 700 | 2793.14
301201158568 | 3039 | 2971 | 2902 | 731 | 2765 |  | 68 | 69 | SJA | H | 21 | 7042-0060 | 2700 | 700 | 2779.98
301201158570 | 3040 | 2974 | 2952 | 732 | 2900 | 2021-02-08 09:35:49 | 66 | 22 | SJA | H | 21 | 7042-0060 | 2700 | 700 | 2873.775
301201158586 | 3042 | 2972 | 2942 | 730 | 2890 | 2021-02-04 06:06:15 | 70 | 30 | SJA | H | 21 | 7042-0060 | 2700 | 700 | 2877
301201158569 | 3038 | 2988 | 2957 | 730 | 2900 | 2021-02-04 05:40:23 | 50 | 31 | SJA | H | 21 | 7042-0060 | 2700 | 700 | 2876.22
301201158612 | 3035 | 2982 | 2952 | 730 | 2900 | 2021-02-04 05:25:39 | 53 | 30 | SJA | H | 21 | 7042-0060 | 2700 | 700 | 2897.1
301201158480 | 3042 | 2977 | 2952 | 732 | 2900 | 2021-02-04 05:09:30 | 65 | 25 | SJA | H | 21 | 7042-0060 | 2700 | 700 | 2881.7
301201158375 | 3030 | 2987 | 2967 | 732 | 2900 | 2021-02-04 04:42:27 | 43 | 20 | SJA | AV | 21 | 7042-0060 | 2700 | 700 | 2890.92
301201158378 | 3036 | 2981 | 2957 | 731 | 2900 | 2021-02-04 04:32:07 | 55 | 24 | SJA | AV | 21 | 7042-0060 | 2700 | 700 | 2888.735
301201158603 | 3037 | 2986 | 2962 | 731 | 2890 | 2021-02-04 04:21:59 | 51 | 24 | SJA | H | 21 | 7042-0060 | 2700 | 700 | 2865.56
301201158562 | 3038 | 2970 | 2949 | 730 | 2897 | 2021-02-04 04:01:10 | 68 | 21 | SJA | H | 21 | 7042-0060 | 2700 | 700 | 2887.92
301201158604 | 3042 | 2986 | 2962 | 730 | 2900 | 2021-02-04 04:11:28 | 56 | 24 | SJA | H | 21 | 7042-0060 | 2700 | 700 | 2888.585
301201158563 | 3040 | 2994 | 2967 | 731 | 2900 | 2021-02-04 03:41:09 | 46 | 27 | SJA | H | 21 | 7042-0060 | 2700 | 700 | 2895.3
301201158516 | 3040 | 2965 | 2942 | 732 | 2890 | 2021-02-04 02:53:34 | 75 | 23 | SJA | H | 21 | 7042-0060 | 2700 | 700 | 2888.6
301201158605 | 3040 | 2992 | 2962 | 730 | 2900 | 2021-02-04 02:41:44 | 48 | 30 | SJA | H | 21 | 7042-0060 | 2700 | 700 | 2889.92
301201158385 | 3039 | 2987 | 2962 | 732 | 2900 | 2021-02-04 02:21:17 | 52 | 25 | SJA | AV | 21 | 7042-0060 | 2700 | 700 | 2890.07
301201158606 | 3040 | 2985 | 2962 | 731 | 2900 |  | 55 | 23 | SJA | H | 21 | 7042-0060 | 2700 | 700 | 2836.22
301201158512 | 3035 | 2969 | 2942 | 731 | 2890 | 2021-02-04 00:08:37 | 66 | 27 | SJA | H | 21 | 7042-0060 | 2700 | 700 | 2892.42
301201158600 | 3035 | 2969 | 2952 | 731 | 2900 | 2021-02-03 23:35:48 | 66 | 17 | SJA | H | 21 | 7042-0060 | 2700 | 700 | 2897.25
301201158382 | 3040 | 2996 | 2972 | 732 | 2900 | 2021-02-03 23:08:17 | 44 | 24 | SJA | AV | 21 | 7042-0060 | 2700 | 700 | 2889.3
301201158383 | 3038 | 2985 | 2952 | 732 | 2900 | 2021-02-03 22:51:12 | 53 | 33 | SJA | AV | 21 | 7042-0060 | 2700 | 700 | 2871.75
301201159699 | 3043 | 2969 | 2937 | 782 | 2895 |  | 74 | 32 | SJA | H | 23 | 7532-0028 | 2700 | 750 | 2870.279
301201158665 | 3041 | 2979 | 2957 | 731 | 2850 | 2021-02-03 16:37:41 | 62 | 22 | SJA | HV | 21 | 7032-0018 | 2700 | 700 | 2860.907
301201158655 | 3039 | 2972 | 2937 | 730 | 2890 | 2021-02-03 15:43:11 | 67 | 35 | SJA | HV | 21 | 7032-0018 | 2700 | 700 | 2869.45
301171120930 | 2355 | 2284 | 2257 | 632 | 2205 | 2021-01-27 00:24:37 | 71 | 27 | LPC-US | M | 2 | 6042-0051 | 2100 | 600 | 2199.75
301171120911 | 2363 | 2313 | 2287 | 633 | 2225 |  | 50 | 26 | LPC-US | M | 2 | 6042-0051 | 2100 | 600 | 2224.2
301201159167 | 2646 | 2591 | 2577 | 630 | 2525 | 2021-01-26 23:22:09 | 55 | 14 | SJA | H | 24 | 6042-0049 | 2400 | 600 | 2520.18
301201159141 | 2640 | 2600 | 2567 | 630 | 2430 | 2021-01-26 23:13:38 | 40 | 33 | SJA | H | 24 | 6042-0049 | 2400 | 600 | 2444.955
301201159131 | 2630 | 2575 | 2562 | 629 | 2475 | 2021-01-26 22:54:21 | 55 | 13 | SJA | H | 24 | 6042-0049 | 2400 | 600 | 2487.11
301201159145 | 2635 | 2594 | 2567 | 629 | 2525 | 2021-01-26 22:29:05 | 41 | 27 | SJA | H | 24 | 6042-0049 | 2400 | 600 | 2513.55
301201159140 | 2635 | 2596 | 2587 | 630 | 2525 | 2021-01-26 22:41:27 | 39 | 9 | SJA | H | 24 | 6042-0049 | 2400 | 600 | 2524.75
301201159157 | 2644 | 2595 | 2577 | 629 | 2525 | 2021-01-26 22:11:47 | 49 | 18 | SJA | H | 24 | 6042-0049 | 2400 | 600 | 2523.75
301201159161 | 2640 | 2584 | 2562 | 630 | 2490 |  | 56 | 22 | SJA | H | 24 | 6042-0049 | 2400 | 600 | 2475.15
301201159207 | 2652 | 2583 | 2507 | 630 | 2440 | 2021-01-26 20:56:11 | 69 | 76 | SJA | H | 24 | 6042-0049 | 2400 | 600 | 2439.5
301201159155 | 2637 | 2583 | 2512 | 631 | 2445 | 2021-01-26 20:41:03 | 54 | 71 | SJA | H | 24 | 6042-0049 | 2400 | 600 | 2445.73
301201159137 | 2642 | 2588 | 2522 | 632 | 2450 | 2021-01-26 20:18:06 | 54 | 66 | SJA | H | 24 | 6042-0049 | 2400 | 600 | 2440.94
301201159127 | 2645 | 2579 | 2567 | 629 | 2500 | 2021-01-26 12:02:27 | 66 | 12 | SJA | H | 24 | 6042-0049 | 2400 | 600 | 2506.84
301201159129 | 2638 | 2595 | 2575 | 631 | 2525 | 2021-01-26 11:53:07 | 43 | 20 | SJA | H | 24 | 6042-0049 | 2400 | 600 | 2516.87
301201159159 | 2645 | 2578 | 2557 | 631 | 2515 | 2021-01-26 11:44:04 | 67 | 21 | SJA | H | 24 | 6042-0049 | 2400 | 600 | 2505.5
301201159136 | 2637 | 2581 | 2576 | 631 | 2525 | 2021-01-26 10:54:36 | 56 | 5 | SJA | H | 24 | 6042-0049 | 2400 | 600 | 2497.89
301201159193 | 2752 | 2679 | 2668 | 628 | 2525 | 2021-01-26 10:32:13 | 73 | 11 | SJA | H | 24 | 6042-0049 | 2400 | 600 | 2525
301201159192 | 2746 | 2679 | 2660 | 629 | 2525 | 2021-01-26 10:22:39 | 67 | 19 | SJA | H | 24 | 6042-0049 | 2400 | 600 | 2525
301201159124 | 2647 | 2582 | 2562 | 631 | 2520 | 2021-01-26 10:03:58 | 65 | 20 | SJA | H | 24 | 6042-0049 | 2400 | 600 | 2514.11
301201159191 | 2745 | 2683 | 2669 | 629 | 2525 | 2021-01-26 09:55:03 | 62 | 14 | SJA | H | 24 | 6042-0049 | 2400 | 600 | 2525
301201159139 | 2645 | 2577 | 2552 | 631 | 2510 | 2021-01-26 06:31:07 | 68 | 25 | SJA | H | 24 | 6042-0049 | 2400 | 600 | 2493.6
301201159202 | 2648 | 2581 | 2572 | 629 | 2525 | 2021-01-26 06:52:43 | 67 | 9 | SJA | H | 24 | 6042-0049 | 2400 | 600 | 2518.96
301201159204 | 2642 | 2592 | 2577 | 629 | 2525 | 2021-01-26 06:42:56 | 50 | 15 | SJA | H | 24 | 6042-0049 | 2400 | 600 | 2524.95
301201159132 | 2640 | 2581 | 2572 | 631 | 2525 | 2021-01-26 06:20:54 | 59 | 9 | SJA | H | 24 | 6042-0049 | 2400 | 600 | 2475.54
301201159176 | 2636 | 2584 | 2567 | 629 | 2525 | 2021-01-26 05:23:15 | 52 | 17 | SJA | H | 24 | 6042-0049 | 2400 | 600 | 2502.18
301201159134 | 2650 | 2581 | 2562 | 629 | 2520 | 2021-01-26 04:51:03 | 69 | 19 | SJA | H | 24 | 6042-0049 | 2400 | 600 | 2507.84
301201159162 | 2637 | 2584 | 2567 | 630 | 2520 |  | 53 | 17 | SJA | H | 24 | 6042-0049 | 2400 | 600 | 2460.04
301201159213 | 2642 | 2595 | 2562 | 630 | 2440 | 2021-01-26 02:02:42 | 47 | 33 | SJA | H | 24 | 6042-0049 | 2400 | 600 | 2453.2
301201160159 | 2641 | 2579 | 2502 | 629 | 2440 | 2021-01-20 14:09:05 | 62 | 77 | PX | H | 24 | 6042-0049 | 2400 | 600 | 2433.642
301201160300 | 2645 | 2585 | 2567 | 630 | 2435 | 2021-01-20 14:26:54 | 60 | 18 | PX | H | 24 | 6042-0049 | 2400 | 600 | 2458.4
301201160155 | 2639 | 2600 | 2522 | 630 | 2440 | 2021-01-20 12:12:59 | 39 | 78 | PX | H | 24 | 6042-0049 | 2400 | 600 | 2445.5
301201160220 | 2640 | 2580 | 2502 | 630 | 2440 | 2021-01-20 11:42:40 | 60 | 78 | PX | H | 24 | 6042-0049 | 2400 | 600 | 2434.834
301201160281 | 2644 | 2581 | 2502 | 630 | 2410 | 2021-01-20 11:31:23 | 63 | 79 | PX | H | 24 | 6042-0049 | 2400 | 600 | 2418.34
301201160136 | 2632 | 2578 | 2502 | 631 | 2440 | 2021-01-20 11:20:15 | 54 | 76 | PX | H | 24 | 6042-0049 | 2400 | 600 | 2432.88
301201160278 | 2641 | 2578 | 2507 | 632 | 2445 | 2021-01-20 10:43:01 | 63 | 71 | PX | H | 24 | 6042-0049 | 2400 | 600 | 2443.253
301201160139 | 2640 | 2576 | 2557 | 630 | 2505 | 2021-01-20 10:22:48 | 64 | 19 | PX | H | 24 | 6042-0049 | 2400 | 600 | 2498.05
301201160285 | 2637 | 2583 | 2567 | 631 | 2515 | 2021-01-20 09:55:48 | 54 | 16 | PX | H | 24 | 6042-0049 | 2400 | 600 | 2512.15
301201160293 | 2635 | 2570 | 2552 | 629 | 2500 | 2021-01-20 08:26:05 | 65 | 18 | PX | H | 24 | 6042-0049 | 2400 | 600 | 2499.46
301201160282 | 2645 | 2585 | 2562 | 630 | 2510 | 2021-01-20 08:03:19 | 60 | 23 | PX | H | 24 | 6042-0049 | 2400 | 600 | 2503.9
301201160201 | 2643 | 2587 | 2562 | 630 | 2510 | 2021-01-20 07:30:44 | 56 | 25 | PX | H | 24 | 6042-0049 | 2400 | 600 | 2505.05
301201160107 | 2640 | 2580 | 2567 | 632 | 2515 | 2021-01-20 06:13:23 | 60 | 13 | PX | H | 24 | 6042-0049 | 2400 | 600 | 2514.9
301201160108 | 2638 | 2575 | 2542 | 633 | 2490 | 2021-01-20 06:04:03 | 63 | 33 | PX | H | 24 | 6042-0049 | 2400 | 600 | 2488.33
301201160284 | 2633 | 2579 | 2557 | 631 | 2505 |  | 54 | 22 | PX | H | 24 | 6042-0049 | 2400 | 600 | 2495.6
301201160289 | 2636 | 2590 | 2567 | 630 | 2515 | 2021-01-20 04:56:46 | 46 | 23 | PX | H | 24 | 6042-0049 | 2400 | 600 | 2463.12
301201160237 | 2645 | 2599 | 2572 | 630 | 2520 | 2021-01-20 04:48:07 | 46 | 27 | PX | H | 24 | 6042-0049 | 2400 | 600 | 2516.62
301201160173 | 2635 | 2592 | 2567 | 629 | 2515 | 2021-01-20 04:19:24 | 43 | 25 | PX | H | 24 | 6042-0049 | 2400 | 600 | 2508.9
301201160239 | 2635 | 2597 | 2567 | 631 | 2515 | 2021-01-20 04:10:48 | 38 | 30 | PX | H | 24 | 6042-0049 | 2400 | 600 | 2512.79
301201160240 | 2640 | 2586 | 2562 | 630 | 2510 | 2021-01-20 04:02:05 | 54 | 24 | PX | H | 24 | 6042-0049 | 2400 | 600 | 2502.12
301201160033 | 2648 | 2571 | 2552 | 630 | 2500 | 2021-01-20 03:53:20 | 77 | 19 | PX | H | 24 | 6042-0049 | 2400 | 600 | 2493.95
301201160205 | 2640 | 2564 | 2542 | 631 | 2490 | 2021-01-20 03:44:37 | 76 | 22 | PX | H | 24 | 6042-0049 | 2400 | 600 | 2489.19
301201160151 | 2640 | 2581 | 2552 | 631 | 2500 | 2021-01-20 03:16:52 | 59 | 29 | PX | H | 24 | 6042-0049 | 2400 | 600 | 2494.27
301201160080 | 2642 | 2587 | 2557 | 633 | 2430 | 2021-01-20 02:59:10 | 55 | 30 | PX | H | 24 | 6042-0049 | 2400 | 600 | 2449.88
301201160081 | 2643 | 2592 | 2562 | 629 | 2510 | 2021-01-20 02:34:25 | 51 | 30 | PX | H | 24 | 6042-0049 | 2400 | 600 | 2500.64
301201160098 | 2649 | 2584 | 2563 | 632 | 2511 | 2021-01-20 02:06:40 | 65 | 21 | PX | H | 24 | 6042-0049 | 2400 | 600 | 2513.03
301201160095 | 2647 | 2584 | 2555 | 631 | 2503 | 2021-01-20 01:57:55 | 63 | 29 | PX | H | 24 | 6042-0049 | 2400 | 600 | 2500.86
301201160148 | 2640 | 2607 | 2583 | 630 | 2525 | 2021-01-20 00:07:51 | 33 | 24 | PX | H | 24 | 6042-0049 | 2400 | 600 | 2516.49
301201160147 | 2646 | 2583 | 2557 | 630 | 2500 | 2021-01-19 23:59:02 | 63 | 26 | PX | H | 24 | 6042-0049 | 2400 | 600 | 2495.38
301201160143 | 2640 | 2588 | 2562 | 630 | 2440 | 2021-01-19 23:50:13 | 52 | 26 | PX | H | 24 | 6042-0049 | 2400 | 600 | 2460.4
301201160206 | 2640 | 2574 | 2552 | 631 | 2500 | 2021-01-19 23:40:34 | 66 | 22 | PX | H | 24 | 6042-0049 | 2400 | 600 | 2498.95
301201160162 | 2635 | 2598 | 2577 | 629 | 2525 | 2021-01-19 23:31:48 | 37 | 21 | PX | H | 24 | 6042-0049 | 2400 | 600 | 2522.23
301201160257 | 2643 | 2575 | 2557 | 630 | 2505 | 2021-01-19 23:21:28 | 68 | 18 | PX | H | 24 | 6042-0049 | 2400 | 600 | 2503.44
301201160044 | 2647 | 2610 | 2577 | 629 | 2440 | 2021-01-19 23:03:52 | 37 | 33 | PX | H | 24 | 6042-0049 | 2400 | 600 | 2463.3
301201160035 | 2644 | 2584 | 2557 | 630 | 2500 | 2021-01-19 22:33:40 | 60 | 27 | PX | H | 24 | 6042-0049 | 2400 | 600 | 2502.07
301201160227 | 2638 | 2577 | 2562 | 631 | 2500 | 2021-01-19 22:24:52 | 61 | 15 | PX | H | 24 | 6042-0049 | 2400 | 600 | 2504.25
301201160163 | 2645 | 2601 | 2577 | 630 | 2525 |  | 44 | 24 | PX | H | 24 | 6042-0049 | 2400 | 600 | 2517.36
301201160120 | 2638 | 2584 | 2562 | 630 | 2510 | 2021-01-19 21:40:43 | 54 | 22 | PX | H | 24 | 6042-0049 | 2400 | 600 | 2488.2
301201160133 | 2635 | 2601 | 2572 | 629 | 2395 | 2021-01-19 21:22:49 | 34 | 29 | PX | H | 24 | 6042-0049 | 2400 | 600 | 2499.97
301201160135 | 2640 | 2599 | 2577 | 629 | 2525 |  | 41 | 22 | PX | H | 24 | 6042-0049 | 2400 | 600 | 2515.97
301201160153 | 2643 | 2579 | 2562 | 629 | 2510 | 2021-01-19 20:59:45 | 64 | 17 | PX | H | 24 | 6042-0049 | 2400 | 600 | 2508.4
301201160150 | 2642 | 2588 | 2567 | 629 | 2515 | 2021-01-19 20:51:09 | 54 | 21 | PX | H | 24 | 6042-0049 | 2400 | 600 | 2482.63
301201160034 | 2645 | 2579 | 2557 | 630 | 2505 | 2021-01-19 20:42:32 | 66 | 22 | PX | H | 24 | 6042-0049 | 2400 | 600 | 2503.45
301201160079 | 2648 | 2603 | 2583 | 632 | 2525 | 2021-01-19 20:33:56 | 45 | 20 | PX | H | 24 | 6042-0049 | 2400 | 600 | 2522.95
301201160199 | 2642 | 2584 | 2562 | 631 | 2510 | 2021-01-19 20:03:22 | 58 | 22 | PX | H | 24 | 6042-0049 | 2400 | 600 | 2508.65
301201160196 | 2643 | 2580 | 2562 | 632 | 2435 | 2021-01-19 19:52:12 | 63 | 18 | PX | H | 24 | 6042-0049 | 2400 | 600 | 2512.75
301201160154 | 2640 | 2580 | 2557 | 629 | 2505 | 2021-01-19 18:37:30 | 60 | 23 | PX | H | 24 | 6042-0049 | 2400 | 600 | 2501.7
301201160274 | 2639 | 2584 | 2567 | 632 | 2515 | 2021-01-19 18:17:11 | 55 | 17 | PX | H | 24 | 6042-0049 | 2400 | 600 | 2514.15
301201160275 | 2637 | 2580 | 2557 | 631 | 2505 | 2021-01-19 18:07:23 | 57 | 23 | PX | H | 24 | 6042-0049 | 2400 | 600 | 2498.15
301201160243 | 2638 | 2571 | 2557 | 631 | 2505 | 2021-01-19 17:54:59 | 67 | 14 | PX | H | 24 | 6042-0049 | 2400 | 600 | 2504
301201160298 | 2635 | 2593 | 2572 | 631 | 2520 | 2021-01-19 17:46:47 | 42 | 21 | PX | H | 24 | 6042-0049 | 2400 | 600 | 2516.55
301201160169 | 2637 | 2586 | 2557 | 630 | 2505 | 2021-01-19 17:02:29 | 51 | 29 | PX | H | 24 | 6042-0049 | 2400 | 600 | 2503.69
301201160166 | 2640 | 2578 | 2572 | 630 | 2520 | 2021-01-19 16:54:18 | 62 | 6 | PX | H | 24 | 6042-0049 | 2400 | 600 | 2487.28
301201160280 | 2643 | 2582 | 2557 | 631 | 2505 | 2021-01-19 13:19:10 | 61 | 25 | PX | H | 24 | 6042-0049 | 2400 | 600 | 2504.7
301201160061 | 2640 | 2575 | 2552 | 631 | 2500 | 2021-01-19 16:11:42 | 65 | 23 | PX | H | 24 | 6042-0049 | 2400 | 600 | 2498.9
301201160058 | 2640 | 2583 | 2562 | 632 | 2510 | 2021-01-19 16:02:21 | 57 | 21 | PX | H | 24 | 6042-0049 | 2400 | 600 | 2510.3
301201160056 | 2650 | 2586 | 2562 | 633 | 2510 | 2021-01-19 14:57:36 | 64 | 24 | PX | H | 24 | 6042-0049 | 2400 | 600 | 2507.62
301201160057 | 2640 | 2579 | 2557 | 633 | 2505 | 2021-01-19 14:49:24 | 61 | 22 | PX | H | 24 | 6042-0049 | 2400 | 600 | 2497.55
301201160138 | 2639 | 2578 | 2567 | 629 | 2515 | 2021-01-19 14:00:28 | 61 | 11 | PX | H | 24 | 6042-0049 | 2400 | 600 | 2501.14
301201160141 | 2640 | 2584 | 2562 | 630 | 2510 | 2021-01-19 13:35:31 | 56 | 22 | PX | H | 24 | 6042-0049 | 2400 | 600 | 2475.15
301201160288 | 2635 | 2582 | 2557 | 631 | 2505 | 2021-01-19 13:27:17 | 53 | 25 | PX | H | 24 | 6042-0049 | 2400 | 600 | 2503.89
301201160203 | 2645 | 2582 | 2557 | 629 | 2505 | 2021-01-19 12:20:13 | 63 | 25 | PX | H | 24 | 6042-0049 | 2400 | 600 | 2504.7
301201160131 | 2640 | 2600 | 2577 | 631 | 2415 | 2021-01-19 12:11:22 | 40 | 23 | PX | H | 24 | 6042-0049 | 2400 | 600 | 2449.85
301201160297 | 2635 | 2556 | 2532 | 630 | 2475 | 2021-01-19 11:26:02 | 79 | 24 | PX | H | 24 | 6042-0049 | 2400 | 600 | 2476.03
301201160294 | 2655 | 2600 | 2572 | 630 | 2520 | 2021-01-19 11:17:29 | 55 | 28 | PX | H | 24 | 6042-0049 | 2400 | 600 | 2514.13
301201160292 | 2635 | 2593 | 2572 | 630 | 2520 | 2021-01-19 10:57:52 | 42 | 21 | PX | H | 24 | 6042-0049 | 2400 | 600 | 2516.65
301201160184 | 2645 | 2599 | 2522 | 629 | 2420 | 2021-01-19 08:09:05 | 46 | 77 | PX | H | 24 | 6042-0052 | 2400 | 600 | 2432.9
301201160217 | 2640 | 2576 | 2527 | 631 | 2450 | 2021-01-19 07:46:23 | 64 | 49 | PX | H | 24 | 6042-0052 | 2400 | 600 | 2452.89
301201160127 | 2635 | 2569 | 2542 | 630 | 2490 | 2021-01-19 07:36:14 | 66 | 27 | PX | H | 24 | 6042-0049 | 2400 | 600 | 2486.88
301201160126 | 2640 | 2579 | 2552 | 629 | 2485 | 2021-01-19 05:55:00 | 61 | 27 | PX | H | 24 | 6042-0049 | 2400 | 600 | 2491.55
301201160123 | 2635 | 2574 | 2562 | 629 | 2510 | 2021-01-19 05:45:25 | 61 | 12 | PX | H | 24 | 6042-0049 | 2400 | 600 | 2508.09
301201160134 | 2640 | 2581 | 2537 | 630 | 2335 | 2021-01-19 05:27:31 | 59 | 44 | PX | H | 24 | 6042-0049 | 2400 | 600 | 2485.28
301201160263 | 2648 | 2587 | 2557 | 630 | 2505 | 2021-01-19 04:55:18 | 61 | 30 | PX | H | 24 | 6042-0049 | 2400 | 600 | 2504.58
301201160121 | 2640 | 2582 | 2572 | 631 | 2400 | 2021-01-19 04:46:37 | 58 | 10 | PX | H | 24 | 6042-0049 | 2400 | 600 | 2441.69
301201160214 | 2635 | 2574 | 2567 | 630 | 2515 | 2021-01-19 04:33:40 | 61 | 7 | PX | H | 24 | 6042-0049 | 2400 | 600 | 2511.75
301201160211 | 2635 | 2580 | 2552 | 630 | 2500 | 2021-01-19 04:24:40 | 55 | 28 | PX | H | 24 | 6042-0049 | 2400 | 600 | 2498.75
301201160142 | 2645 | 2589 | 2562 | 631 | 2510 | 2021-01-19 04:15:43 | 56 | 27 | PX | H | 24 | 6042-0049 | 2400 | 600 | 2508.11
301201160144 | 2642 | 2602 | 2554 | 630 | 2502 |  | 40 | 48 | PX | H | 24 | 6042-0049 | 2400 | 600 | 2469.83
301201160286 | 2645 | 2577 | 2571 | 629 | 2519 | 2021-01-19 02:59:09 | 68 | 6 | PX | H | 24 | 6042-0049 | 2400 | 600 | 2506.62
301201160102 | 2637 | 2573 | 2542 | 630 | 2490 | 2021-01-19 02:37:30 | 64 | 31 | PX | H | 24 | 6042-0049 | 2400 | 600 | 2487.21
301201160067 | 2638 | 2596 | 2557 | 630 | 2505 | 2021-01-19 02:28:50 | 42 | 39 | PX | H | 24 | 6042-0052 | 2400 | 600 | 2502
301201160070 | 2634 | 2588 | 2577 | 630 | 2525 | 2021-01-19 02:20:11 | 46 | 11 | PX | H | 24 | 6042-0052 | 2400 | 600 | 2517.05
301201160175 | 2635 | 2594 | 2572 | 629 | 2485 | 2021-01-19 02:02:48 | 41 | 22 | PX | H | 24 | 6042-0052 | 2400 | 600 | 2498.26
301201160180 | 2635 | 2591 | 2567 | 631 | 2515 | 2021-01-19 01:53:36 | 44 | 24 | PX | H | 24 | 6042-0052 | 2400 | 600 | 2513.19
301201160238 | 2647 | 2587 | 2562 | 630 | 2510 | 2021-01-19 01:44:59 | 60 | 25 | PX | H | 24 | 6042-0052 | 2400 | 600 | 2509.3
301201160224 | 2640 | 2599 | 2577 | 630 | 2525 | 2021-01-19 01:36:12 | 41 | 22 | PX | H | 24 | 6042-0052 | 2400 | 600 | 2514.17
301201160223 | 2640 | 2579 | 2567 | 629 | 2485 | 2021-01-19 00:14:06 | 61 | 12 | PX | H | 24 | 6042-0052 | 2400 | 600 | 2493.05
301201160045 | 2645 | 2597 | 2552 | 632 | 2500 | 2021-01-18 23:47:55 | 48 | 45 | PX | H | 24 | 6042-0052 | 2400 | 600 | 2491.68
301201160185 | 2650 | 2600 | 2572 | 631 | 2520 | 2021-01-18 23:39:10 | 50 | 28 | PX | H | 24 | 6042-0052 | 2400 | 600 | 2513.81
301201160187 | 2640 | 2578 | 2577 | 630 | 2525 | 2021-01-18 23:30:23 | 62 | 1 | PX | H | 24 | 6042-0052 | 2400 | 600 | 2501.24
301201160241 | 2644 | 2605 | 2562 | 630 | 2510 | 2021-01-18 23:21:42 | 39 | 43 | PX | H | 24 | 6042-0052 | 2400 | 600 | 2499.485
301201160242 | 2635 | 2585 | 2577 | 630 | 2470 | 2021-01-18 23:13:03 | 50 | 8 | PX | H | 24 | 6042-0052 | 2400 | 600 | 2476.3
301201160165 | 2640 | 2600 | 2562 | 629 | 2510 | 2021-01-18 23:02:26 | 40 | 38 | PX | H | 24 | 6042-0052 | 2400 | 600 | 2489.74
301201160172 | 2637 | 2605 | 2577 | 629 | 2525 | 2021-01-18 22:52:36 | 32 | 28 | PX | H | 24 | 6042-0052 | 2400 | 600 | 2520.8
301201160087 | 2645 | 2596 | 2577 | 632 | 2525 | 2021-01-18 22:44:01 | 49 | 19 | PX | H | 24 | 6042-0052 | 2400 | 600 | 2524.97
301201160062 | 2642 | 2606 | 2572 | 632 | 2520 | 2021-01-18 22:34:07 | 36 | 34 | PX | H | 24 | 6042-0052 | 2400 | 600 | 2512.22
301201160116 | 2640 | 2591 | 2577 | 630 | 2525 | 2021-01-18 21:44:41 | 49 | 14 | PX | H | 24 | 6042-0052 | 2400 | 600 | 2522.83
301201160082 | 2648 | 2601 | 2567 | 631 | 2515 | 2021-01-18 21:35:05 | 47 | 34 | PX | H | 24 | 6042-0052 | 2400 | 600 | 2513.25
301201160064 | 2640 | 2597 | 2583 | 631 | 2525 | 2021-01-18 21:26:21 | 43 | 14 | PX | H | 24 | 6042-0052 | 2400 | 600 | 2518.34
301201160186 | 2645 | 2593 | 2588 | 631 | 2525 | 2021-01-18 21:17:45 | 52 | 5 | PX | H | 24 | 6042-0052 | 2400 | 600 | 2523.36
301201160085 | 2645 | 2600 | 2573 | 629 | 2521 | 2021-01-18 20:46:00 | 45 | 27 | PX | H | 24 | 6042-0052 | 2400 | 600 | 2518.56
301201160086 | 2647 | 2581 | 2576 | 630 | 2524 | 2021-01-18 20:36:25 | 66 | 5 | PX | H | 24 | 6042-0052 | 2400 | 600 | 2519.54
301201160072 | 2645 | 2595 | 2564 | 633 | 2512 | 2021-01-18 20:20:13 | 50 | 31 | PX | H | 24 | 6042-0052 | 2400 | 600 | 2509.32
301201160231 | 2635 | 2600 | 2522 | 632 | 2460 | 2021-01-18 18:35:44 | 35 | 78 | PX | H | 24 | 6042-0052 | 2400 | 600 | 2457.1
301201160083 | 2645 | 2583 | 2507 | 631 | 2445 |  | 62 | 76 | PX | H | 24 | 6042-0052 | 2400 | 600 | 2433.11
301201160183 | 2637 | 2589 | 2567 | 631 | 2515 | 2021-01-18 17:38:16 | 48 | 22 | PX | H | 24 | 6042-0052 | 2400 | 600 | 2510
301201160207 | 2638 | 2595 | 2567 | 630 | 2440 | 2021-01-18 17:29:37 | 43 | 28 | PX | H | 24 | 6042-0052 | 2400 | 600 | 2463.51
301201160059 | 2638 | 2593 | 2567 | 632 | 2490 | 2021-01-18 17:16:44 | 45 | 26 | PX | H | 24 | 6042-0052 | 2400 | 600 | 2500.77
301201160182 | 2636 | 2587 | 2567 | 629 | 2400 | 2021-01-18 17:07:29 | 49 | 20 | PX | H | 24 | 6042-0052 | 2400 | 600 | 2445.75
301201160092 | 2648 | 2619 | 2592 | 631 | 2525 | 2021-01-18 15:32:36 | 29 | 27 | PX | H | 24 | 6042-0052 | 2400 | 600 | 2523.625
301201160093 | 2635 | 2571 | 2547 | 632 | 2495 | 2021-01-18 15:23:44 | 64 | 24 | PX | H | 24 | 6042-0052 | 2400 | 600 | 2493.49
301201160190 | 2640 | 2591 | 2572 | 629 | 2520 | 2021-01-18 15:14:59 | 49 | 19 | PX | H | 24 | 6042-0052 | 2400 | 600 | 2516.62
301201160191 | 2646 | 2591 | 2572 | 630 | 2465 | 2021-01-18 15:05:56 | 55 | 19 | PX | H | 24 | 6042-0052 | 2400 | 600 | 2519.04
301201160071 | 2640 | 2599 | 2572 | 632 | 2460 | 2021-01-18 14:56:13 | 41 | 27 | PX | H | 24 | 6042-0052 | 2400 | 600 | 2479.2
301201160212 | 2643 | 2600 | 2582 | 630 | 2525 | 2021-01-18 13:06:15 | 43 | 18 | PX | H | 24 | 6042-0052 | 2400 | 600 | 2521.27
301201160209 | 2637 | 2579 | 2562 | 632 | 2510 | 2021-01-18 11:49:38 | 58 | 17 | PX | H | 24 | 6042-0052 | 2400 | 600 | 2508.7
301201160069 | 2635 | 2588 | 2562 | 633 | 2475 | 2021-01-18 11:20:27 | 47 | 26 | PX | H | 24 | 6042-0052 | 2400 | 600 | 2484.95
301201160088 | 2648 | 2589 | 2567 | 631 | 2515 | 2021-01-18 11:02:04 | 59 | 22 | PX | H | 24 | 6042-0052 | 2400 | 600 | 2513.71
301201160232 | 2635 | 2597 | 2562 | 631 | 2510 | 2021-01-18 10:53:14 | 38 | 35 | PX | H | 24 | 6042-0052 | 2400 | 600 | 2498
301201160236 | 2637 | 2588 | 2577 | 632 | 2525 | 2021-01-18 10:44:22 | 49 | 11 | PX | H | 24 | 6042-0052 | 2400 | 600 | 2519.1
301201160084 | 2646 | 2580 | 2557 | 630 | 2505 | 2021-01-18 10:17:02 | 66 | 23 | PX | H | 24 | 6042-0052 | 2400 | 600 | 2501.3
301201160063 | 2638 | 2592 | 2572 | 631 | 2520 | 2021-01-18 10:06:21 | 46 | 20 | PX | H | 24 | 6042-0052 | 2400 | 600 | 2519.64
301201160060 | 2643 | 2611 | 2582 | 632 | 2525 | 2021-01-18 09:57:29 | 32 | 29 | PX | H | 24 | 6042-0052 | 2400 | 600 | 2521.45
301201160179 | 2642 | 2578 | 2577 | 632 | 2460 | 2021-01-18 08:33:06 | 64 | 1 | PX | H | 24 | 6042-0052 | 2400 | 600 | 2477.78
301201160076 | 2637 | 2577 | 2557 | 631 | 2470 | 2021-01-18 08:21:25 | 60 | 20 | PX | H | 24 | 6042-0052 | 2400 | 600 | 2478.2
301201160235 | 2635 | 2600 | 2577 | 630 | 2525 | 2021-01-15 02:31:04 | 35 | 23 | PX | H | 24 | 6042-0052 | 2400 | 600 | 2515.14
301201160043 | 2648 | 2602 | 2582 | 630 | 2525 | 2021-01-15 00:17:24 | 46 | 20 | PX | H | 24 | 6042-0052 | 2400 | 600 | 2520.54
301201159986 | 3043 | 2993 | 2937 | 781 | 2875 |  | 50 | 56 | SJA | H |  | 7532-0029 | 2700 | 750 | 2868.08
301201159956 | 3044 | 3008 | 2938 | 780 | 2886 | 2021-01-14 15:36:30 | 36 | 70 | SJA | H |  | 7532-0028 | 2700 | 750 | 2860.58
301201159980 | 3047 | 2970 | 2930 | 781 | 2753 | 2021-01-14 14:57:56 | 77 | 40 | SJA | H |  | 7532-0028 | 2700 | 750 | 2857.59
301201158789 | 3043 | 3006 | 2952 | 730 | 2900 | 2021-01-08 15:21:10 | 37 | 54 | SJA | HV | 21 | 7032-0018 | 2700 | 700 | 2894.1
301201158790 | 3040 | 2994 | 2952 | 732 | 2900 | 2021-01-08 15:09:52 | 46 | 42 | SJA | HV | 21 | 7032-0018 | 2700 | 700 | 2889.1
301201159988 | 3047 | 2991 | 2973 | 781 | 2900 | 2021-01-04 22:32:56 | 56 | 18 | SJA | H |  | 7532-0028 | 2700 | 750 | 2899.9
301201159990 | 3040 | 2996 | 2952 | 783 | 2900 | 2021-01-04 14:36:10 | 44 | 44 | SJA | H |  | 7532-0028 | 2700 | 750 | 2869.55
301201159763 | 3040 | 2972 | 2937 | 781 | 2880 | 2021-01-04 11:02:30 | 68 | 35 | SJA | H | 23 | 7532-0028 | 2700 | 750 | 2871.7125
301201159796 | 3037 | 2975 | 2937 | 783 | 2613 | 2021-01-04 10:03:12 | 62 | 38 | SJA | H | 23 | 7532-0028 | 2700 | 750 | 2704.45
301201159621 | 3039 | 2988 | 2962 | 781 | 2700 | 2021-01-01 05:21:26 | 51 | 26 | SJA | H | 23 | 7532-0028 | 2700 | 750 | 2778.96
301201159623 | 3049 | 2981 | 2947 | 783 | 2895 | 2021-01-01 04:48:35 | 68 | 34 | SJA | H | 23 | 7532-0028 | 2700 | 750 | 2881.1
301201159692 | 3043 | 2980 | 2902 | 781 | 2825 | 2021-01-01 02:39:15 | 63 | 78 | SJA | H | 23 | 7532-0028 | 2700 | 750 | 2820.97
301201159624 | 3036 | 2981 | 2962 | 783 | 2900 | 2021-01-01 00:23:19 | 55 | 19 | SJA | H | 23 | 7532-0028 | 2700 | 750 | 2895.85
301201159549 | 3041 | 2987 | 2957 | 782 | 2780 | 2021-01-01 00:12:54 | 54 | 30 | SJA | H | 23 | 7532-0028 | 2700 | 750 | 2868.493
301201159552 | 3042 | 2996 | 2972 | 781 | 2900 | 2021-01-01 00:00:16 | 46 | 24 | SJA | H | 23 | 7532-0028 | 2700 | 750 | 2899.05
301201159685 | 3050 | 3001 | 2972 | 782 | 2900 | 2020-12-31 23:15:35 | 49 | 29 | SJA | H | 23 | 7532-0028 | 2700 | 750 | 2897.85
301201159663 | 3047 | 2971 | 2947 | 781 | 2895 | 2020-12-31 23:05:13 | 76 | 24 | SJA | H | 23 | 7532-0028 | 2700 | 750 | 2886.09
301201159677 | 3045 | 2989 | 2967 | 781 | 2890 | 2020-12-31 22:05:17 | 56 | 22 | SJA | H | 23 | 7532-0028 | 2700 | 750 | 2889.36
301201159655 | 3042 | 2981 | 2962 | 782 | 2785 | 2020-12-31 21:54:39 | 61 | 19 | SJA | H | 23 | 7532-0028 | 2700 | 750 | 2897.55
301201159649 | 3045 | 2985 | 2957 | 780 | 2900 | 2020-12-31 21:12:56 | 60 | 28 | SJA | H | 23 | 7532-0028 | 2700 | 750 | 2893.26
301201159650 | 3039 | 3004 | 2952 | 783 | 2900 | 2020-12-31 21:02:17 | 35 | 52 | SJA | H | 23 | 7532-0028 | 2700 | 750 | 2889.75
301201159647 | 3041 | 2994 | 2962 | 781 | 2885 | 2020-12-31 20:51:40 | 47 | 32 | SJA | H | 23 | 7532-0028 | 2700 | 750 | 2888.725
301201159648 | 3047 | 2978 | 2942 | 782 | 2890 | 2020-12-31 20:40:28 | 69 | 36 | SJA | H | 23 | 7532-0028 | 2700 | 750 | 2886.6
301201159762 | 3040 | 2982 | 2952 | 781 | 2780 | 2020-12-31 20:02:02 | 58 | 30 | SJA | H | 23 | 7532-0028 | 2700 | 750 | 2806.28
301201159733 | 3041 | 2968 | 2892 | 784 | 2770 | 2020-12-31 15:54:39 | 73 | 76 | SJA | H | 23 | 7532-0028 | 2700 | 750 | 2766.58
301201159554 | 3038 | 2979 | 2942 | 780 | 2765 | 2020-12-31 14:18:58 | 59 | 37 | SJA | H | 23 | 7532-0028 | 2700 | 750 | 2810.64
301201159551 | 3042 | 3002 | 2962 | 780 | 2900 | 2020-12-31 12:29:56 | 40 | 40 | SJA | H | 23 | 7532-0028 | 2700 | 750 | 2895.7
301201159707 | 3047 | 3000 | 2967 | 783 | 2900 |  | 47 | 33 | SJA | H | 23 | 7532-0028 | 2700 | 750 | 2847.3
301201159799 | 3052 | 3000 | 2952 | 783 | 2900 | 2020-12-31 11:06:05 | 52 | 48 | SJA | H | 23 | 7532-0028 | 2700 | 750 | 2851.7
301201159775 | 3047 | 2977 | 2942 | 780 | 2810 | 2020-12-31 08:22:04 | 70 | 35 | SJA | H | 23 | 7532-0028 | 2700 | 750 | 2833.05
301201159694 | 3049 | 2970 | 2942 | 782 | 2765 | 2020-12-31 05:05:28 | 79 | 28 | SJA | H | 23 | 7532-0028 | 2700 | 750 | 2868.78
301201159770 | 3042 | 2990 | 2962 | 782 | 2900 | 2020-12-31 03:01:19 | 52 | 28 | SJA | H | 23 | 7532-0028 | 2700 | 750 | 2895.617
301201159696 | 3048 | 2972 | 2947 | 784 | 2770 | 2020-12-30 23:40:39 | 76 | 25 | SJA | H | 23 | 7532-0028 | 2700 | 750 | 2810.75
301201159767 | 3048 | 2974 | 2957 | 781 | 2900 | 2020-12-30 23:18:15 | 74 | 17 | SJA | H | 23 | 7532-0028 | 2700 | 750 | 2897.43
301201159766 | 3048 | 2991 | 2962 | 783 | 2760 | 2020-12-30 23:08:20 | 57 | 29 | SJA | H | 23 | 7532-0028 | 2700 | 750 | 2794.967
301201159695 | 3052 | 2995 | 2967 | 781 | 2850 | 2020-12-30 22:34:26 | 57 | 28 | SJA | H | 23 | 7532-0028 | 2700 | 750 | 2884.4
301201159244 | 3040 | 2987 | 2947 | 631 | 2890 | 2020-12-30 22:03:58 | 53 | 40 | PX | H | 24 | 6042-0049 | 2700 | 600 | 2702.43
301201159228 | 3049 | 2981 | 2954 | 629 | 2900 | 2020-12-30 19:12:45 | 68 | 27 | PX | H | 24 | 6042-0049 | 2700 | 600 | 2874.68
301201159231 | 3056 | 2981 | 2952 | 629 | 2775 | 2020-12-30 20:11:38 | 75 | 29 | PX | H | 24 | 6042-0049 | 2700 | 600 | 2785.85
301201159235 | 3050 | 2989 | 2952 | 631 | 2135 | 2020-12-30 19:40:10 | 61 | 37 | PX | H | 24 | 6042-0049 | 2700 | 600 | 2313.99
301201159229 | 3051 | 2983 | 2947 | 629 | 2890 | 2020-12-30 19:03:52 | 68 | 36 | PX | H | 24 | 6042-0049 | 2700 | 600 | 2828.5
301201159251 | 3043 | 2995 | 2968 | 630 | 2900 | 2020-12-30 18:36:59 | 48 | 27 | PX | H | 24 | 6042-0049 | 2700 | 600 | 2896.1
301201159257 | 3050 | 2992 | 2952 | 629 | 2775 | 2020-12-30 18:28:02 | 58 | 40 | PX | H | 24 | 6042-0049 | 2700 | 600 | 2732.22
301201159256 | 3045 | 2993 | 2947 | 629 | 2890 | 2020-12-30 17:39:17 | 52 | 46 | PX | H | 24 | 6042-0049 | 2700 | 600 | 2890.57
301201159246 | 3042 | 2983 | 2952 | 630 | 2900 | 2020-12-30 03:05:02 | 59 | 31 | PX | H | 24 | 6042-0049 | 2700 | 600 | 2898.68
301201159247 | 3045 | 2990 | 2953 | 630 | 2900 | 2020-12-29 18:25:17 | 55 | 37 | PX | H | 24 | 6042-0049 | 2700 | 600 | 2898.14
301201159239 | 3048 | 2983 | 2949 | 630 | 2900 | 2020-12-29 15:18:25 | 65 | 34 | PX | H | 24 | 6042-0049 | 2700 | 600 | 2889.1
301201156989 | 3037 | 2975 | 2955 | 730 | 2893 | 2020-12-26 05:18:35 | 62 | 20 | PXS | H | 21 | 7042-0055 | 2700 | 700 | 2880.78
301201157025 | 3036 | 2973 | 2946 | 730 | 2890 |  | 63 | 27 | PXS | H | 21 | 7042-0055 | 2700 | 700 | 2868.18
301201156294 | 2640 | 2566 | 2522 | 625 | 2340 | 2020-12-26 01:02:10 | 74 | 44 | SJA | H | 24 | 6042-0049 | 2400 | 600 | 2440.23
301201156272 | 2645 | 2579 | 2507 | 628 | 2400 | 2020-12-26 00:43:28 | 66 | 72 | SJA | H | 24 | 6042-0049 | 2400 | 600 | 2417.23
301201156301 | 2651 | 2579 | 2562 | 626 | 2500 | 2020-12-25 23:26:48 | 72 | 17 | SJA | H | 24 | 6042-0049 | 2400 | 600 | 2505.08
301201156268 | 2646 | 2575 | 2557 | 629 | 2500 | 2020-12-25 23:17:14 | 71 | 18 | SJA | H | 24 | 6042-0049 | 2400 | 600 | 2499.79
301201156276 | 2645 | 2591 | 2557 | 630 | 2500 | 2020-12-25 23:07:44 | 54 | 34 | SJA | H | 24 | 6042-0049 | 2400 | 600 | 2505.45
301201156298 | 2641 | 2596 | 2582 | 626 | 2500 |  | 45 | 14 | SJA | H | 24 | 6042-0049 | 2400 | 600 | 2525
301201156297 | 2642 | 2571 | 2561 | 625 | 2509 | 2020-12-25 06:27:03 | 71 | 10 | SJA | H | 24 | 6042-0049 | 2400 | 600 | 2502.3
301201158679 | 3039 | 2963 | 2887 | 730 | 2825 | 2020-12-25 03:29:01 | 76 | 76 | SJA | HV | 21 | 7032-0018 | 2700 | 700 | 2789.88
301201158676 | 3040 | 2969 | 2895 | 730 | 2823 | 2020-12-25 03:08:12 | 71 | 74 | SJA | HV | 21 | 7032-0018 | 2700 | 700 | 2809.81
301201158799 | 3038 | 2964 | 2890 | 731 | 2698 | 2020-12-25 02:57:48 | 74 | 74 | SJA | HV | 21 | 7032-0018 | 2700 | 700 | 2736.13
301201158694 | 3037 | 3000 | 2976 | 732 | 2900 | 2020-12-24 23:09:33 | 37 | 24 | SJA | HV | 21 | 7032-0018 | 2700 | 700 | 2897.5
301201158802 | 3038 | 2975 | 2950 | 730 | 2888 | 2020-12-24 22:47:50 | 63 | 25 | SJA | HV | 21 | 7032-0018 | 2700 | 700 | 2881.067
301201158801 | 3040 | 2966 | 2945 | 731 | 2897 |  | 74 | 21 | SJA | HV | 21 | 7032-0018 | 2700 | 700 | 2873.11
301201158705 | 3037 | 2983 | 2966 | 731 | 2900 | 2020-12-24 21:51:09 | 54 | 17 | SJA | HV | 21 | 7032-0018 | 2700 | 700 | 2895.11
301201158664 | 3038 | 2985 | 2957 | 732 | 2780 | 2020-12-24 02:14:34 | 53 | 28 | SJA | HV | 21 | 7032-0018 | 2700 | 700 | 2814.3
301201158766 | 3034 | 2978 | 2954 | 729 | 2850 | 2020-12-23 06:09:41 | 56 | 24 | SJA | HV | 21 | 7032-0018 | 2700 | 700 | 2867.6
301201158794 | 3034 | 2984 | 2949 | 732 | 2850 | 2020-12-23 05:58:18 | 50 | 35 | SJA | HV | 21 | 7032-0018 | 2700 | 700 | 2859.14
301201158682 | 3043 | 2969 | 2946 | 730 | 2850 | 2020-12-23 05:35:23 | 74 | 23 | SJA | HV | 21 | 7032-0018 | 2700 | 700 | 2857.65
301201158680 | 3039 | 2982 | 2947 | 731 | 2820 | 2020-12-23 05:24:06 | 57 | 35 | SJA | HV | 21 | 7032-0018 | 2700 | 700 | 2830.75
301201158687 | 3039 | 2981 | 2980 | 730 | 2850 | 2020-12-23 04:34:22 | 58 | 1 | SJA | HV | 21 | 7032-0018 | 2700 | 700 | 2868.96
301201158662 | 3041 | 2982 | 2954 | 730 | 2850 | 2020-12-23 04:21:53 | 59 | 28 | SJA | HV | 21 | 7032-0018 | 2700 | 700 | 2853.73
301201158660 | 3039 | 2966 | 2942 | 730 | 2850 | 2020-12-23 03:57:08 | 73 | 24 | SJA | HV | 21 | 7032-0018 | 2700 | 700 | 2865.955
301201158681 | 3041 | 2977 | 2947 | 732 | 2850 | 2020-12-23 03:08:58 | 64 | 30 | SJA | HV | 21 | 7032-0018 | 2700 | 700 | 2850.8
301201158704 | 3037 | 2989 | 2970 | 731 | 2850 | 2020-12-23 03:21:12 | 48 | 19 | SJA | HV | 21 | 7032-0018 | 2700 | 700 | 2864.75
301201158810 | 3035 | 2975 | 2897 | 731 | 2760 | 2020-12-23 00:57:37 | 60 | 78 | SJA | HV | 21 | 7032-0018 | 2700 | 700 | 2769.45
301201158709 | 3039 | 2980 | 2955 | 731 | 2900 | 2020-12-22 23:24:03 | 59 | 25 | SJA | HV | 21 | 7032-0018 | 2700 | 700 | 2891.1
301201158656 | 3038 | 2967 | 2942 | 729 | 2890 | 2020-12-22 23:02:01 | 71 | 25 | SJA | HV | 21 | 7032-0018 | 2700 | 700 | 2881.075
301201158671 | 3038 | 2975 | 2947 | 730 | 2890 | 2020-12-22 22:35:49 | 63 | 28 | SJA | HV | 21 | 7032-0018 | 2700 | 700 | 2878.317
301201158668 | 3040 | 2984 | 2947 | 730 | 2890 | 2020-12-22 22:24:15 | 56 | 37 | SJA | HV | 21 | 7032-0018 | 2700 | 700 | 2881.35
301201158669 | 3041 | 2977 | 2947 | 730 | 2880 | 2020-12-22 22:11:15 | 64 | 30 | SJA | HV | 21 | 7032-0018 | 2700 | 700 | 2854.03
301201158666 | 3041 | 2986 | 2961 | 731 | 2900 | 2020-12-22 04:44:20 | 55 | 25 | SJA | HV | 21 | 7032-0018 | 2700 | 700 | 2876.9
301201158675 | 3038 | 2981 | 2957 | 732 | 2900 | 2020-12-22 03:43:00 | 57 | 24 | SJA | HV | 21 | 7032-0018 | 2700 | 700 | 2887.8
301201158670 | 3038 | 2981 | 2942 | 733 | 2890 | 2020-12-22 03:17:05 | 57 | 39 | SJA | HV | 21 | 7032-0018 | 2700 | 700 | 2880.35
301201158809 | 3035 | 2960 | 2937 | 730 | 2880 | 2020-12-22 02:14:57 | 75 | 23 | SJA | HV | 21 | 7032-0018 | 2700 | 700 | 2882.55
301201158654 | 3037 | 2973 | 2955 | 729 | 2900 | 2020-12-22 01:34:14 | 64 | 18 | SJA | HV | 21 | 7032-0018 | 2700 | 700 | 2891.443
301201158657 | 3038 | 2977 | 2942 | 732 | 2890 | 2020-12-22 00:52:15 | 61 | 35 | SJA | HV | 21 | 7032-0018 | 2700 | 700 | 2869.2
301201159642 | 3048 | 3010 | 2977 | 784 | 2900 | 2020-12-21 21:13:18 | 38 | 33 | SJA | H | 23 | 7532-0028 | 2700 | 750 | 2896
301201159662 | 3048 | 2999 | 2972 | 783 | 2900 | 2020-12-18 06:35:47 | 49 | 27 | SJA | H | 23 | 7532-0028 | 2700 | 750 | 2881.55
301201159665 | 3044 | 2996 | 2977 | 783 | 2900 | 2020-12-18 06:23:21 | 48 | 19 | SJA | H | 23 | 7532-0028 | 2700 | 750 | 2875.5
301201159666 | 3046 | 2968 | 2952 | 783 | 2560 | 2020-12-18 06:10:48 | 78 | 16 | SJA | H | 23 | 7532-0028 | 2700 | 750 | 2875.8
301201159590 | 3038 | 2995 | 2967 | 780 | 2900 | 2020-12-18 05:07:25 | 43 | 28 | SJA | H | 23 | 7532-0028 | 2700 | 750 | 2894
301201159555 | 3039 | 2998 | 2972 | 781 | 2825 | 2020-12-18 04:08:15 | 41 | 26 | SJA | H | 23 | 7532-0028 | 2700 | 750 | 2847.15
301201159550 | 3038 | 2982 | 2957 | 781 | 2900 | 2020-12-18 03:30:39 | 56 | 25 | SJA | H | 23 | 7532-0028 | 2700 | 750 | 2899.85
301201159682 | 3049 | 2986 | 2957 | 783 | 2890 |  | 63 | 29 | SJA | H | 23 | 7532-0028 | 2700 | 750 | 2854.05
301201159600 | 3043 | 2992 | 2962 | 782 | 2895 | 2020-12-18 03:00:00 | 51 | 30 | SJA | H | 23 | 7532-0028 | 2700 | 750 | 2875.4
301201159599 | 3037 | 2979 | 2952 | 783 | 2900 | 2020-12-18 02:49:37 | 58 | 27 | SJA | H | 23 | 7532-0028 | 2700 | 750 | 2891.1
301201159593 | 3044 | 3003 | 2972 | 782 | 2900 | 2020-12-18 02:26:56 | 41 | 31 | SJA | H | 23 | 7532-0028 | 2700 | 750 | 2881.45
301201159546 | 3041 | 2983 | 2952 | 781 | 2900 | 2020-12-18 02:16:37 | 58 | 31 | SJA | H | 23 | 7532-0028 | 2700 | 750 | 2894.18
301201159646 | 3046 | 3004 | 2977 | 782 | 2800 | 2020-12-18 00:37:33 | 42 | 27 | SJA | H | 23 | 7532-0028 | 2700 | 750 | 2835
301201159548 | 3044 | 2966 | 2937 | 780 |  |  | 78 | 29 | SJA | H | 23 | 7532-0028 | 2700 | 750 | 2876.47
301201159645 | 3044 | 3007 | 2982 | 781 | 2870 |  | 37 | 25 | SJA | H | 23 | 7532-0028 | 2700 | 750 | 2892.05
301201159627 | 3039 | 2991 | 2962 | 783 | 2900 |  | 48 | 29 | SJA | H | 23 | 7532-0028 | 2700 | 750 | 2886.0125
301201159591 | 3048 | 3001 | 2967 | 783 | 2815 | 2020-12-17 23:34:31 | 47 | 34 | SJA | H | 23 | 7532-0028 | 2700 | 750 | 2834.05
301201159678 | 3041 | 3003 | 2967 | 783 | 2830 | 2020-12-17 23:22:12 | 38 | 36 | SJA | H | 23 | 7532-0028 | 2700 | 750 | 2841.2
301201159592 | 3040 | 2998 | 2967 | 781 | 2790 | 2020-12-17 23:10:09 | 42 | 31 | SJA | H | 23 | 7532-0028 | 2700 | 750 | 2809.9
301201159632 | 3044 | 2991 | 2962 | 782 | 2900 | 2020-12-17 22:57:31 | 53 | 29 | SJA | H | 23 | 7532-0028 | 2700 | 750 | 2875.371
301201159633 | 3046 | 2978 | 2947 | 781 | 2665 | 2020-12-17 22:47:15 | 68 | 31 | SJA | H | 23 | 7532-0028 | 2700 | 750 | 2856.4
301201159636 | 3044 | 2995 | 2967 | 781 | 2890 | 2020-12-17 22:34:33 | 49 | 28 | SJA | H | 23 | 7532-0028 | 2700 | 750 | 2892.5
301201159637 | 3040 | 2975 | 2942 | 782 | 2880 | 2020-12-17 22:23:46 | 65 | 33 | SJA | H | 23 | 7532-0028 | 2700 | 750 | 2861.22
301201159615 | 3046 | 3000 | 2972 | 783 | 2800 | 2020-12-17 22:13:23 | 46 | 28 | SJA | H | 23 | 7532-0028 | 2700 | 750 | 2837.25
301201159616 | 3045 | 3007 | 2972 | 782 | 2900 | 2020-12-17 22:01:33 | 38 | 35 | SJA | H | 23 | 7532-0028 | 2700 | 750 | 2887.6
301201159635 | 3043 | 2997 | 2962 | 782 | 2800 | 2020-12-17 21:50:57 | 46 | 35 | SJA | H | 23 | 7532-0028 | 2700 | 750 | 2883.45
301201159634 | 3050 | 3000 | 2967 | 782 | 2900 |  | 50 | 33 | SJA | H | 23 | 7532-0028 | 2700 | 750 | 2883.8
301201159640 | 3046 | 2997 | 2967 | 783 | 2880 | 2020-12-17 20:54:29 | 49 | 30 | SJA | H | 23 | 7532-0028 | 2700 | 750 | 2863.8
301201159601 | 3039 | 2983 | 2952 | 781 | 2900 | 2020-12-17 20:43:39 | 56 | 31 | SJA | H | 23 | 7532-0028 | 2700 | 750 | 2889
301201159602 | 3037 | 2987 | 2957 | 782 | 2900 | 2020-12-17 20:33:32 | 50 | 30 | SJA | H | 23 | 7532-0028 | 2700 | 750 | 2894.35
301201159553 | 3041 | 2996 | 2967 | 783 | 2900 | 2020-12-17 20:01:47 | 45 | 29 | SJA | H | 23 | 7532-0028 | 2700 | 750 | 2861.95
301201159596 | 3042 | 2997 | 2977 | 780 | 2900 | 2020-12-17 19:51:22 | 45 | 20 | SJA | H | 23 | 7532-0028 | 2700 | 750 | 2895.9
301201159595 | 3040 | 3003 | 2957 | 782 | 2895 | 2020-12-17 19:39:53 | 37 | 46 | SJA | H | 23 | 7532-0028 | 2700 | 750 | 2861.9
301201159628 | 3045 | 2992 | 2962 | 782 | 2820 | 2020-12-17 20:12:33 | 53 | 30 | SJA | H | 23 | 7532-0028 | 2700 | 750 | 2850.05
301201159638 | 3047 | 2995 | 2966 | 784 | 2900 | 2020-12-17 18:34:05 | 52 | 29 | SJA | H | 23 | 7532-0028 | 2700 | 750 | 2875.35
301201159641 | 3043 | 2996 | 2968 | 782 | 2900 | 2020-12-17 17:56:37 | 47 | 28 | SJA | H | 23 | 7532-0028 | 2700 | 750 | 2895.3
301201159597 | 3041 | 2989 | 2957 | 782 | 2705 | 2020-12-17 06:21:24 | 52 | 32 | SJA | H | 23 | 7532-0028 | 2700 | 750 | 2766.848
301201159598 | 3044 | 2996 | 2972 | 780 | 2880 | 2020-12-17 06:05:59 | 48 | 24 | SJA | H | 23 | 7532-0028 | 2700 | 750 | 2892.2
301201159604 | 3041 | 3002 | 2972 | 781 | 2900 | 2020-12-17 05:53:38 | 39 | 30 | SJA | H | 23 | 7532-0028 | 2700 | 750 | 2876.2
301201159603 | 3046 | 2999 | 2982 | 782 | 2900 | 2020-12-17 05:42:06 | 47 | 17 | SJA | H | 23 | 7532-0028 | 2700 | 750 | 2889.4
301201159608 | 3046 | 2994 | 2967 | 782 | 2900 | 2020-12-17 04:08:36 | 52 | 27 | SJA | H | 23 | 7532-0028 | 2700 | 750 | 2895.75
301201159607 | 3050 | 3000 | 2972 | 782 | 2900 | 2020-12-17 03:54:16 | 50 | 28 | SJA | H | 23 | 7532-0028 | 2700 | 750 | 2895.9
301201159680 | 3050 | 2988 | 2957 | 780 | 2850 | 2020-12-17 01:10:19 | 62 | 31 | SJA | H | 23 | 7532-0028 | 2700 | 750 | 2866.3
301201159588 | 3047 | 2998 | 2972 | 783 | 2900 | 2020-12-17 00:59:00 | 49 | 26 | SJA | H | 23 | 7532-0028 | 2700 | 750 | 2892.35
301201159606 | 3037 | 2996 | 2972 | 781 | 2900 | 2020-12-17 03:43:52 | 41 | 24 | SJA | H | 23 | 7532-0028 | 2700 | 750 | 2898.9
301201159605 | 3042 | 2996 | 2972 | 782 | 2900 | 2020-12-17 03:33:19 | 46 | 24 | SJA | H | 23 | 7532-0028 | 2700 | 750 | 2899.85
301201159639 | 3044 | 2975 | 2937 | 782 | 2885 | 2020-12-17 03:22:54 | 69 | 38 | SJA | H | 23 | 7532-0028 | 2700 | 750 | 2840.22
301201159589 | 3041 | 3000 | 2967 | 782 | 2900 |  | 41 | 33 | SJA | H | 23 | 7532-0028 | 2700 | 750 | 2867.75
301201159404 | 3028 | 2986 | 2957 | 780 | 2895 | 2020-12-16 23:06:14 | 42 | 29 | SJA | H | 23 | 7532-0028 | 2700 | 750 | 2888.15
301201159475 | 3045 | 2997 | 2977 | 781 | 2900 | 2020-12-16 22:44:57 | 48 | 20 | SJA | H | 23 | 7532-0028 | 2700 | 750 | 2898.25
301201159411 | 3037 | 2972 | 2942 | 782 | 2800 | 2020-12-16 22:23:34 | 65 | 30 | SJA | H | 23 | 7532-0028 | 2700 | 750 | 2823.89
301201159403 | 3030 | 2968 | 2937 | 783 |  |  | 62 | 31 | SJA | H | 23 | 7532-0028 | 2700 | 750 | 2855.03
301201159454 | 3037 | 2983 | 2956 | 783 | 2900 | 2020-12-16 17:25:40 | 54 | 27 | SJA | H | 23 | 7532-0028 | 2700 | 750 | 2897.55
301201159459 | 3039 | 2983 | 2953 | 781 | 2776 | 2020-12-16 16:45:34 | 56 | 30 | SJA | H | 23 | 7532-0028 | 2700 | 750 | 2831.16
301201159479 | 3045 | 2990 | 2957 | 781 | 2900 | 2020-12-16 16:30:21 | 55 | 33 | SJA | H | 23 | 7532-0028 | 2700 | 750 | 2882.78
301201159406 | 3037 | 2974 | 2947 | 781 | 2895 | 2020-12-16 16:18:09 | 63 | 27 | SJA | H | 23 | 7532-0028 | 2700 | 750 | 2883.3
301201159441 | 3040 | 2983 | 2963 | 784 | 2900 | 2020-12-16 15:39:01 | 57 | 20 | SJA | H | 23 | 7532-0028 | 2700 | 750 | 2900
301201159415 | 3042 | 2979 | 2953 | 784 | 2900 | 2020-12-16 15:26:42 | 63 | 26 | SJA | H | 23 | 7532-0028 | 2700 | 750 | 2879.8
301201159468 | 3041 | 2988 | 2970 | 784 | 2900 | 2020-12-16 15:14:24 | 53 | 18 | SJA | H | 23 | 7532-0028 | 2700 | 750 | 2881.3
301201159471 | 3048 | 2997 | 2957 | 780 | 2900 | 2020-12-16 15:01:59 | 51 | 40 | SJA | H | 23 | 7532-0028 | 2700 | 750 | 2894.35
301201159489 | 3040 | 2976 | 2944 | 780 | 2892 | 2020-12-16 14:37:12 | 64 | 32 | SJA | H | 23 | 7532-0028 | 2700 | 750 | 2881.62
301201159482 | 3040 | 2992 | 2969 | 785 | 2900 | 2020-12-16 14:25:02 | 48 | 23 | SJA | H | 23 | 7532-0028 | 2700 | 750 | 2880.1
301201159484 | 3049 | 2986 | 2959 | 782 | 2900 | 2020-12-16 14:00:21 | 63 | 27 | SJA | H | 23 | 7532-0028 | 2700 | 750 | 2890.99
301201159481 | 3045 | 2977 | 2946 | 781 | 2900 |  | 68 | 31 | SJA | H | 23 | 7532-0028 | 2700 | 750 | 2862.15
301201159458 | 3039 | 2989 | 2966 | 784 | 2900 | 2020-12-16 10:35:13 | 50 | 23 | SJA | H | 23 | 7532-0028 | 2700 | 750 | 2897.2
301171120867 | 2356 | 2330 | 2272 | 629 | 2150 | 2020-12-16 00:37:35 | 26 | 58 | LPC-US | M | 2 | 6052-0038 | 2100 | 600 | 2230.15
301201159013 | 2901 | 2833 | 2817 | 631 | 2750 | 2020-12-14 12:58:30 | 68 | 16 | SJA | H | 24 | 6042-0052 | 2700 | 600 | 2744.2
301201158866 | 2910 | 2861 | 2839 | 630 | 2750 | 2020-12-14 12:38:09 | 49 | 22 | SJA | H | 24 | 6042-0052 | 2700 | 600 | 2709.2
301201159008 | 2892 | 2823 | 2747 | 630 | 2650 | 2020-12-14 11:55:24 | 69 | 76 | SJA | H | 24 | 6042-0052 | 2700 | 600 | 2655.38
301201159061 | 2901 | 2836 | 2815 | 630 | 2750 | 2020-12-12 05:03:27 | 65 | 21 | SJA | H | 24 | 6042-0052 | 2700 | 600 | 2645.17
301201158922 | 2902 | 2841 | 2803 | 632 | 2651 | 2020-12-12 03:59:01 | 61 | 38 | SJA | H | 24 | 6042-0052 | 2700 | 600 | 2599.8
301201159060 | 2904 | 2836 | 2830 | 631 | 2750 | 2020-12-12 03:38:24 | 68 | 6 | SJA | H | 24 | 6042-0052 | 2700 | 600 | 2734.52
301201158977 | 2898 | 2844 | 2825 | 630 | 2750 | 2020-12-12 01:42:03 | 54 | 19 | SJA | H | 24 | 6042-0052 | 2700 | 600 | 2685.15
301201158964 | 2904 | 2845 | 2831 | 630 | 2750 | 2020-12-12 01:32:39 | 59 | 14 | SJA | H | 24 | 6042-0052 | 2700 | 600 | 2616.35
301201158908 | 2907 | 2836 | 2820 | 629 | 2750 | 2020-12-12 01:23:03 | 71 | 16 | SJA | H | 24 | 6042-0052 | 2700 | 600 | 2745.5
301201158936 | 2907 | 2847 | 2818 | 630 | 2750 | 2020-12-12 00:44:25 | 60 | 29 | SJA | H | 24 | 6042-0049 | 2700 | 600 | 2660.97
301201159028 | 2902 | 2842 | 2821 | 630 |  |  | 60 | 21 | SJA | H | 24 | 6042-0049 | 2700 | 600 | 2650.06
301201159012 | 2889 | 2832 | 2810 | 630 | 2750 | 2020-12-12 00:10:39 | 57 | 22 | SJA | H | 24 | 6042-0049 | 2700 | 600 | 2724.6
301201159032 | 2909 | 2861 | 2840 | 630 | 2653 | 2020-12-12 00:01:16 | 48 | 21 | SJA | H | 24 | 6042-0049 | 2700 | 600 | 2691.4
301201158918 | 2898 | 2822 | 2796 | 630 | 2734 | 2020-12-11 20:52:10 | 76 | 26 | SJA | H | 24 | 6042-0049 | 2700 | 600 | 2691.45
301201158975 | 2908 | 2841 | 2830 | 630 | 2750 | 2020-12-11 20:14:13 | 67 | 11 | SJA | H | 24 | 6042-0052 | 2700 | 600 | 2734.2
301201158854 | 2895 | 2843 | 2826 | 630 | 2750 | 2020-12-11 20:23:42 | 52 | 17 | SJA | H | 24 | 6042-0052 | 2700 | 600 | 2722.05
301201158915 | 2908 | 2842 | 2819 | 629 | 2750 |  | 66 | 23 | SJA | H | 24 | 6042-0049 | 2700 | 600 | 2664.6
301201159062 | 2898 | 2837 | 2820 | 631 | 2750 | 2020-12-11 19:55:09 | 61 | 17 | SJA | H | 24 | 6042-0052 | 2700 | 600 | 2716.19
301201159059 | 2898 | 2851 | 2834 | 630 | 2750 | 2020-12-11 19:42:42 | 47 | 17 | SJA | H | 24 | 6042-0052 | 2700 | 600 | 2709.8
301201159033 | 2905 | 2831 | 2817 | 631 | 2750 | 2020-12-11 19:33:08 | 74 | 14 | SJA | H | 24 | 6042-0052 | 2700 | 600 | 2740.67
301201158970 | 2900 | 2839 | 2829 | 631 | 2750 |  | 61 | 10 | SJA | H | 24 | 6042-0052 | 2700 | 600 | 2676.62
301201158865 | 2903 | 2836 | 2820 | 632 | 2750 | 2020-12-11 19:23:32 | 67 | 16 | SJA | H | 24 | 6042-0052 | 2700 | 600 | 2720.31
301201158872 | 2916 | 2858 | 2838 | 629 | 2750 | 2020-12-11 19:11:39 | 58 | 20 | SJA | H | 24 | 6042-0049 | 2700 | 600 | 2732
301201158876 | 2909 | 2854 | 2837 | 629 | 2750 | 2020-12-11 18:28:05 | 55 | 17 | SJA | H | 24 | 6042-0049 | 2700 | 600 | 2721.08
301201158856 | 2902 | 2843 | 2832 | 631 | 2750 | 2020-12-11 18:18:30 | 59 | 11 | SJA | H | 24 | 6042-0049 | 2700 | 600 | 2707.75
301201158885 | 2905 | 2844 | 2827 | 630 | 2750 | 2020-12-11 17:59:26 | 61 | 17 | SJA | H | 24 | 6042-0049 | 2700 | 600 | 2691
301201158971 | 2910 | 2849 | 2832 | 630 | 2750 | 2020-12-11 17:51:08 | 61 | 17 | SJA | H | 24 | 6042-0049 | 2700 | 600 | 2709.2
301201158979 | 2899 | 2870 | 2847 | 631 | 2670 | 2020-12-11 16:33:31 | 29 | 23 | SJA | H | 24 | 6042-0049 | 2700 | 600 | 2729.12
301201159024 | 2897 | 2837 | 2822 | 630 | 2750 | 2020-12-11 15:06:16 | 60 | 15 | SJA | H | 24 | 6042-0049 | 2700 | 600 | 2732.55
301201158953 | 2907 | 2840 | 2822 | 631 | 2750 | 2020-12-11 14:56:09 | 67 | 18 | SJA | H | 24 | 6042-0049 | 2700 | 600 | 2734.54
301201158952 | 2902 | 2835 | 2817 | 630 | 2750 | 2020-12-11 14:24:53 | 67 | 18 | SJA | H | 24 | 6042-0049 | 2700 | 600 | 2736.9
301201158960 | 2907 | 2831 | 2812 | 631 | 2750 | 2020-12-11 12:43:05 | 76 | 19 | SJA | H | 24 | 6042-0049 | 2700 | 600 | 2704.85
301201158861 | 2900 | 2845 | 2822 | 631 | 2750 | 2020-12-11 12:16:42 | 55 | 23 | SJA | H | 24 | 6042-0049 | 2700 | 600 | 2671.85
301201158883 | 2920 | 2870 | 2847 | 630 | 2750 | 2020-12-11 12:08:24 | 50 | 23 | SJA | H | 24 | 6042-0049 | 2700 | 600 | 2755.97
301201158887 | 2910 | 2854 | 2827 | 630 | 2750 | 2020-12-11 11:59:46 | 56 | 27 | SJA | H | 24 | 6042-0049 | 2700 | 600 | 2575.98
301201158888 | 2901 | 2849 | 2827 | 630 | 2650 | 2020-12-11 11:51:30 | 52 | 22 | SJA | H | 24 | 6042-0049 | 2700 | 600 | 2631.65
301201158980 | 2905 | 2828 | 2812 | 630 | 2660 | 2020-12-11 11:12:50 | 77 | 16 | SJA | H | 24 | 6042-0049 | 2700 | 600 | 2635.85
301201159039 | 2897 | 2818 | 2797 | 629 | 2745 | 2020-12-11 11:02:54 | 79 | 21 | SJA | H | 24 | 6042-0049 | 2700 | 600 | 2534.77
301201159040 | 2894 | 2822 | 2797 | 630 | 2745 | 2020-12-11 10:54:44 | 72 | 25 | SJA | H | 24 | 6042-0049 | 2700 | 600 | 2708.32
301201158916 | 2901 | 2823 | 2807 | 630 | 2750 | 2020-12-11 10:27:30 | 78 | 16 | SJA | H | 24 | 6042-0049 | 2700 | 600 | 2691.8
301201158995 | 2892 | 2839 | 2817 | 631 | 2750 | 2020-12-11 09:58:42 | 53 | 22 | SJA | H | 24 | 6042-0049 | 2700 | 600 | 2721.97
301201158923 | 2897 | 2841 | 2817 | 630 | 2750 | 2020-12-11 09:41:26 | 56 | 24 | SJA | H | 24 | 6042-0049 | 2700 | 600 | 2688.99
301201158924 | 2909 | 2848 | 2822 | 631 | 2660 | 2020-12-11 09:32:48 | 61 | 26 | SJA | H | 24 | 6042-0049 | 2700 | 600 | 2624
301201158944 | 2897 | 2851 | 2832 | 630 | 2750 | 2020-12-11 09:22:34 | 46 | 19 | SJA | H | 24 | 6042-0049 | 2700 | 600 | 2705.9
301201158998 | 2892 | 2853 | 2822 | 630 | 2750 | 2020-12-11 09:13:50 | 39 | 31 | SJA | H | 24 | 6042-0049 | 2700 | 600 | 2678.75
301201158914 | 2902 | 2825 | 2812 | 630 | 2750 | 2020-12-11 09:03:30 | 77 | 13 | SJA | H | 24 | 6042-0049 | 2700 | 600 | 2695.8
301201158925 | 2912 | 2848 | 2817 | 630 | 2750 | 2020-12-11 08:30:26 | 64 | 31 | SJA | H | 24 | 6042-0049 | 2700 | 600 | 2686.75
301201158969 | 2904 | 2860 | 2802 | 630 | 2750 | 2020-12-11 08:13:41 | 44 | 58 | SJA | H | 24 | 6042-0049 | 2700 | 600 | 2668.92
301201158940 | 2901 | 2843 | 2822 | 630 | 2750 | 2020-12-11 08:02:55 | 58 | 21 | SJA | H | 24 | 6042-0049 | 2700 | 600 | 2733.4
301201158868 | 2897 | 2832 | 2817 | 629 | 2750 | 2020-12-11 07:54:13 | 65 | 15 | SJA | H | 24 | 6042-0049 | 2700 | 600 | 2745.15
301201159041 | 2990 | 2915 | 2892 | 629 | 2750 | 2020-12-11 05:59:11 | 75 | 23 | SJA | H | 24 | 6042-0049 | 2700 | 600 | 2775.4
301201159042 | 2996 | 2926 | 2902 | 630 | 2750 | 2020-12-11 05:48:49 | 70 | 24 | SJA | H | 24 | 6042-0049 | 2700 | 600 | 2782
301201158976 | 2907 | 2834 | 2820 | 631 | 2750 | 2020-12-11 05:09:28 | 73 | 14 | SJA | H | 24 | 6042-0049 | 2700 | 600 | 2747.75
301201158871 | 2901 | 2849 | 2827 | 630 | 2750 | 2020-12-11 04:20:21 | 52 | 22 | SJA | H | 24 | 6042-0049 | 2700 | 600 | 2631.65
301201158905 | 2904 | 2827 | 2821 | 628 | 2750 | 2020-12-11 04:10:36 | 77 | 6 | SJA | H | 24 | 6042-0049 | 2700 | 600 | 2711.85
301201158903 | 2901 | 2853 | 2836 | 631 | 2750 | 2020-12-11 04:00:46 | 48 | 17 | SJA | H | 24 | 6042-0049 | 2700 | 600 | 2710.7
301201158901 | 2909 | 2837 | 2815 | 629 | 2750 | 2020-12-11 03:50:08 | 72 | 22 | SJA | H | 24 | 6042-0049 | 2700 | 600 | 2721.6
301201158968 | 2897 | 2847 | 2835 | 631 | 2750 | 2020-12-11 03:38:24 | 50 | 12 | SJA | H | 24 | 6042-0049 | 2700 | 600 | 2702.9
301201159026 | 2907 | 2835 | 2820 | 631 | 2750 | 2020-12-11 03:08:48 | 72 | 15 | SJA | H | 24 | 6042-0049 | 2700 | 600 | 2747.75
301201158984 | 2901 | 2831 | 2814 | 630 | 2750 | 2020-12-11 02:55:55 | 70 | 17 | SJA | H | 24 | 6042-0049 | 2700 | 600 | 2707.82
301201158985 | 2896 | 2830 | 2815 | 630 | 2750 | 2020-12-11 02:46:08 | 66 | 15 | SJA | H | 24 | 6042-0049 | 2700 | 600 | 2730.32
301201158907 | 2907 | 2836 | 2832 | 630 | 2750 | 2020-12-11 00:45:49 | 71 | 4 | SJA | H | 24 | 6042-0049 | 2700 | 600 | 2739.65
301201158873 | 2905 | 2854 | 2842 | 630 | 2750 | 2020-12-11 00:35:52 | 51 | 12 | SJA | H | 24 | 6042-0049 | 2700 | 600 | 2747.05
301201158988 | 2890 | 2827 | 2818 | 630 | 2750 | 2020-12-11 00:25:58 | 63 | 9 | SJA | H | 24 | 6042-0049 | 2700 | 600 | 2737.4
301201159025 | 2901 | 2842 | 2822 | 630 | 2750 | 2020-12-11 00:02:57 | 59 | 20 | SJA | H | 24 | 6042-0049 | 2700 | 600 | 2722.7
301201158894 | 2905 | 2847 | 2826 | 629 | 2750 | 2020-12-10 23:44:22 | 58 | 21 | SJA | H | 24 | 6042-0049 | 2700 | 600 | 2714.3
301201158912 | 2905 | 2830 | 2818 | 631 | 2750 | 2020-12-10 23:15:25 | 75 | 12 | SJA | H | 24 | 6042-0049 | 2700 | 600 | 2732.49
301201158877 | 2910 | 2872 | 2857 | 630 | 2750 | 2020-12-10 23:05:40 | 38 | 15 | SJA | H | 24 | 6042-0049 | 2700 | 600 | 2764.97
301201159052 | 2895 | 2827 | 2817 | 630 | 2750 | 2020-12-10 21:55:43 | 68 | 10 | SJA | H | 24 | 6042-0049 | 2700 | 600 | 2730.45
301201159055 | 2891 | 2835 | 2827 | 630 | 2750 | 2020-12-10 21:46:02 | 56 | 8 | SJA | H | 24 | 6042-0049 | 2700 | 600 | 2741.55
301201158966 | 2901 | 2824 | 2814 | 629 | 2750 | 2020-12-10 21:32:50 | 77 | 10 | SJA | H | 24 | 6042-0049 | 2700 | 600 | 2730.05
301201158963 | 2898 | 2842 | 2822 | 630 | 2650 | 2020-12-10 20:42:35 | 56 | 20 | SJA | H | 24 | 6042-0049 | 2700 | 600 | 2644.75
301201158855 | 2910 | 2862 | 2820 | 632 | 2750 | 2020-12-10 20:01:05 | 48 | 42 | SJA | H | 24 | 6042-0049 | 2700 | 600 | 2687.5
301201159447 | 3040 | 2985 | 2952 | 784 | 2900 | 2020-12-10 14:46:36 | 55 | 33 | SJA | H | 23 | 7532-0028 | 2700 | 750 | 2894.283
301201159446 | 3041 | 2992 | 2962 | 783 | 2870 | 2020-12-10 11:38:45 | 49 | 30 | SJA | H | 23 | 7532-0028 | 2700 | 750 | 2875.847
301201159443 | 3041 | 2985 | 2962 | 783 | 2850 | 2020-12-10 11:27:41 | 56 | 23 | SJA | H | 23 | 7532-0028 | 2700 | 750 | 2866.6
301201159410 | 3034 | 2970 | 2937 | 781 | 2800 | 2020-12-10 10:48:12 | 64 | 33 | SJA | H | 23 | 7532-0028 | 2700 | 750 | 2823.36
301201159442 | 3033 | 2991 | 2947 | 781 | 2900 | 2020-12-10 08:40:55 | 42 | 44 | SJA | H | 23 | 7532-0028 | 2700 | 750 | 2888.09
301201159474 | 3035 | 2981 | 2962 | 785 | 2900 |  | 54 | 19 | SJA | H | 23 | 7532-0028 | 2700 | 750 | 2833.5
301201159452 | 3043 | 2990 | 2967 | 782 | 2900 | 2020-12-09 22:23:25 | 53 | 23 | SJA | H | 23 | 7532-0028 | 2700 | 750 | 2889.6
301201159450 | 3041 | 2991 | 2965 | 784 | 2900 | 2020-12-09 21:01:01 | 50 | 26 | SJA | H | 23 | 7532-0028 | 2700 | 750 | 2896.15
301201159448 | 3039 | 2998 | 2970 | 781 | 2900 |  | 41 | 28 | SJA | H | 23 | 7532-0028 | 2700 | 750 | 2846.85
301201159408 | 3040 | 2973 | 2942 | 782 | 2895 | 2020-12-09 18:09:44 | 67 | 31 | SJA | H | 23 | 7532-0028 | 2700 | 750 | 2887.25
301201159494 | 3039 | 2985 | 2957 | 783 | 2900 | 2020-12-09 17:57:54 | 54 | 28 | SJA | H | 23 | 7532-0028 | 2700 | 750 | 2896.66
301201159557 | 3039 | 3000 | 2982 | 781 | 2900 | 2020-12-09 10:36:15 | 39 | 18 | SJA | H | 23 | 7532-0028 | 2700 | 750 | 2884.65
301201159577 | 3045 | 2990 | 2962 | 782 | 2900 | 2020-12-09 10:02:33 | 55 | 28 | SJA | H | 23 | 7532-0028 | 2700 | 750 | 2882.18
301201159582 | 3050 | 2992 | 2962 | 783 | 2790 | 2020-12-09 09:51:27 | 58 | 30 | SJA | H | 23 | 7532-0028 | 2700 | 750 | 2803.35
301201159568 | 3040 | 2996 | 2962 | 781 | 2790 | 2020-12-09 09:37:51 | 44 | 34 | SJA | H | 23 | 7532-0028 | 2700 | 750 | 2826.05
301201157646 | 3038 | 2989 | 2962 | 783 | 2900 | 2020-12-09 09:10:59 | 49 | 27 | SJA | H | 23 | 7532-0028 | 2700 | 750 | 2878.6
301201157654 | 3035 | 2983 | 2957 | 778 | 2900 |  | 52 | 26 | SJA | H | 23 | 7532-0028 | 2700 | 750 | 2895.4
301201159575 | 3035 | 2977 | 2947 | 780 | 2900 | 2020-12-09 08:48:29 | 58 | 30 | SJA | H | 23 | 7532-0028 | 2700 | 750 | 2877.06
301201159576 | 3045 | 2990 | 2962 | 783 | 2830 | 2020-12-09 08:26:14 | 55 | 28 | SJA | H | 23 | 7532-0028 | 2700 | 750 | 2837.3
301201159561 | 3040 | 2982 | 2957 | 781 | 2885 | 2020-12-09 08:14:01 | 58 | 25 | SJA | H | 23 | 7532-0028 | 2700 | 750 | 2873.41
301201159562 | 3041 | 2981 | 2957 | 781 | 2835 |  | 60 | 24 | SJA | H | 23 | 7532-0028 | 2700 | 750 | 2885.16
301201157640 | 3040 | 2989 | 2962 | 785 | 2900 |  | 51 | 27 | SJA | H | 23 | 7532-0028 | 2700 | 750 | 2884.15
301201157643 | 3042 | 2988 | 2959 | 782 | 2900 | 2020-12-09 01:30:51 | 54 | 29 | SJA | H | 23 | 7532-0028 | 2700 | 750 | 2890.05
301201159570 | 3044 | 2989 | 2954 | 781 | 2900 | 2020-12-09 01:19:25 | 55 | 35 | SJA | H | 23 | 7532-0028 | 2700 | 750 | 2892.25
301201159585 | 3040 | 2989 | 2962 | 782 | 2900 | 2020-12-09 01:08:03 | 51 | 27 | SJA | H | 23 | 7532-0028 | 2700 | 750 | 2891.74
301201159574 | 3042 | 2983 | 2956 | 784 | 2900 | 2020-12-09 00:56:31 | 59 | 27 | SJA | H | 23 | 7532-0028 | 2700 | 750 | 2883.1
301201157608 | 3037 | 2971 | 2945 | 789 | 2900 | 2020-12-08 23:18:50 | 66 | 26 | SJA | H | 23 | 7532-0028 | 2700 | 750 | 2887.18
301201159584 | 3045 | 2990 | 2964 | 783 | 2900 | 2020-12-08 22:56:07 | 55 | 26 | SJA | H | 23 | 7532-0028 | 2700 | 750 | 2880.3
301201159558 | 3042 | 2971 | 2940 | 780 | 2650 | 2020-12-08 22:44:30 | 71 | 31 | SJA | H | 23 | 7532-0028 | 2700 | 750 | 2721.53
301201157653 | 3035 | 2993 | 2957 | 782 | 2900 |  | 42 | 36 | SJA | H | 23 | 7532-0028 | 2700 | 750 | 2878.3
301201157611 | 3032 | 2987 | 2950 | 786 | 2900 | 2020-12-08 20:41:10 | 45 | 37 | SJA | H | 23 | 7532-0028 | 2700 | 750 | 2853.27
301201159560 | 3042 | 2976 | 2955 | 780 | 2900 | 2020-12-08 20:18:07 | 66 | 21 | SJA | H | 23 | 7532-0028 | 2700 | 750 | 2898.75
301201159563 | 3039 | 2968 | 2947 | 783 | 2900 | 2020-12-08 18:29:01 | 71 | 21 | SJA | H | 23 | 7532-0028 | 2700 | 750 | 2887.21
301201159559 | 3045 | 2991 | 2962 | 780 | 2900 | 2020-12-08 18:17:50 | 54 | 29 | SJA | H | 23 | 7532-0028 | 2700 | 750 | 2891.93
301201159556 | 3041 | 2994 | 2972 | 780 | 2800 | 2020-12-08 18:05:52 | 47 | 22 | SJA | H | 23 | 7532-0028 | 2700 | 750 | 2832.45
301201157554 | 3036 | 2959 | 2937 | 790 | 2890 | 2020-12-08 09:34:50 | 77 | 22 | SJA | H | 23 | 7532-0028 | 2700 | 750 | 2847.5
301201159466 | 3039 | 2999 | 2952 | 781 | 2790 | 2020-12-07 18:36:22 | 40 | 47 | SJA | H | 23 | 7532-0028 | 2700 | 750 | 2816.35
301201159469 | 3039 | 3004 | 2962 | 782 | 2900 | 2020-12-07 18:26:12 | 35 | 42 | SJA | H | 23 | 7532-0028 | 2700 | 750 | 2884.85
301201159483 | 3038 | 2990 | 2972 | 781 | 2900 | 2020-12-07 17:29:11 | 48 | 18 | SJA | H | 23 | 7532-0028 | 2700 | 750 | 2900
301201159486 | 3047 | 2998 | 2957 | 784 | 2900 | 2020-12-07 17:15:26 | 49 | 41 | SJA | H | 23 | 7532-0028 | 2700 | 750 | 2888.97
301201159485 | 3045 | 2994 | 2957 | 779 | 2830 | 2020-12-07 16:28:49 | 51 | 37 | SJA | H | 23 | 7532-0028 | 2700 | 750 | 2848.65
301201159488 | 3049 | 2984 | 2972 | 782 | 2900 | 2020-12-07 16:04:56 | 65 | 12 | SJA | H | 23 | 7532-0028 | 2700 | 750 | 2897.5
301201159480 | 3040 | 2992 | 2947 | 785 | 2770 | 2020-12-07 15:40:40 | 48 | 45 | SJA | H | 23 | 7532-0028 | 2700 | 750 | 2805.85
301201159465 | 3041 | 2978 | 2927 | 783 | 2875 | 2020-12-07 15:11:25 | 63 | 51 | SJA | H | 23 | 7532-0028 | 2700 | 750 | 2866.26
301201159427 | 3134 | 3068 | 3052 | 782 | 2900 | 2020-12-07 14:42:35 | 66 | 16 | SJA | H | 23 | 7532-0028 | 2700 | 750 | 2899
301201157220 | 3039 | 2979 | 2962 | 729 | 2850 | 2020-12-07 09:30:45 | 60 | 17 | PXS | H | 21 | 7042-0055 | 2700 | 700 | 2849.395
301201158103 | 3039 | 2997 | 2965 | 729 | 2900 |  | 42 | 32 | PXS | H | 21 | 7042-0060 | 2700 | 700 | 2881.35
301201158449 | 3038 | 2965 | 2929 | 730 | 2867 | 2020-12-04 08:26:42 | 73 | 36 | SJA | H | 21 | 7042-0063 | 2700 | 700 | 2858.38
301201158464 | 3038 | 2968 | 2947 | 732 | 2885 | 2020-12-04 00:16:01 | 70 | 21 | SJA | H | 21 | 7042-0063 | 2700 | 700 | 2885.64
301201158450 | 3040 | 2972 | 2952 | 731 | 2890 | 2020-12-03 22:15:28 | 68 | 20 | SJA | H | 21 | 7042-0063 | 2700 | 700 | 2884.5
301201158473 | 3037 | 2973 | 2937 | 730 | 2875 | 2020-12-03 21:22:28 | 64 | 36 | SJA | H | 21 | 7042-0063 | 2700 | 700 | 2853.65
301201158507 | 3039 | 2982 | 2962 | 730 | 2900 | 2020-12-03 21:12:57 | 57 | 20 | SJA | H | 21 | 7042-0063 | 2700 | 700 | 2891
301201158347 | 3034 | 2986 | 2967 | 732 | 2900 | 2020-12-03 20:14:23 | 48 | 19 | PXS | H | 21 | 7032-0020 | 2700 | 700 | 2890.48
301201157892 | 3039 | 2971 | 2965 | 574 | 2900 | 2020-12-02 13:22:00 | 68 | 6 | JYG | M | 26 | 5552-0014 | 2700 | 550 | 2896.34
301201157838 | 2648 | 2594 | 2577 | 574 | 2525 | 2020-12-01 21:42:18 | 54 | 17 | JYG | M | 26 | 5552-0014 | 2400 | 550 | 2521.8
301201158373 | 3039 | 2990 | 2972 | 730 | 2900 | 2020-11-20 01:58:09 | 49 | 18 | SJA | AV | 21 | 7042-0060 | 2700 | 700 | 2895.85
301201158374 | 3037 | 2976 | 2952 | 731 | 2815 | 2020-11-20 01:45:29 | 61 | 24 | SJA | AV | 21 | 7042-0060 | 2700 | 700 | 2852.297
301201158558 | 3037 | 2971 | 2947 | 730 | 2845 | 2020-11-20 00:12:03 | 66 | 24 | SJA | H | 21 | 7042-0060 | 2700 | 700 | 2861.197
301201158529 | 3037 | 2974 | 2952 | 730 | 2900 | 2020-11-19 22:35:23 | 63 | 22 | SJA | H | 21 | 7042-0060 | 2700 | 700 | 2853.95
301201158559 | 3040 | 2983 | 2962 | 732 | 2900 | 2020-11-20 00:02:00 | 57 | 21 | SJA | H | 21 | 7042-0060 | 2700 | 700 | 2894.24
301201158531 | 3037 | 2965 | 2937 | 730 | 2890 | 2020-11-19 23:52:38 | 72 | 28 | SJA | H | 21 | 7042-0060 | 2700 | 700 | 2881.47
301201158528 | 3035 | 2966 | 2942 | 732 | 2895 | 2020-11-19 23:43:26 | 69 | 24 | SJA | H | 21 | 7042-0060 | 2700 | 700 | 2894.74
301201158651 | 3038 | 2966 | 2946 | 731 | 2900 | 2020-11-19 23:05:04 | 72 | 20 | SJA | H | 21 | 7042-0060 | 2700 | 700 | 2874.05
301201158526 | 3037 | 2972 | 2952 | 729 | 2775 | 2020-11-19 22:46:50 | 65 | 20 | SJA | H | 21 | 7042-0060 | 2700 | 700 | 2833.4625
301201158650 | 3037 | 2972 | 2948 | 729 | 2900 |  | 65 | 24 | SJA | H | 21 | 7042-0060 | 2700 | 700 | 2828.948
301201158523 | 3046 | 2969 | 2952 | 732 | 2900 | 2020-11-19 22:16:55 | 77 | 17 | SJA | H | 21 | 7042-0060 | 2700 | 700 | 2885.183
301201158609 | 3038 | 2976 | 2952 | 730 | 2900 | 2020-11-19 21:59:10 | 62 | 24 | SJA | H | 21 | 7042-0060 | 2700 | 700 | 2897.8
301201158470 | 3039 | 2960 | 2942 | 730 | 2895 | 2020-11-19 21:49:33 | 79 | 18 | SJA | H | 21 | 7042-0060 | 2700 | 700 | 2886.5
301201158601 | 3037 | 2978 | 2952 | 732 | 2900 | 2020-11-19 21:40:17 | 59 | 26 | SJA | H | 21 | 7042-0060 | 2700 | 700 | 2889.585
301201158602 | 3038 | 2981 | 2957 | 730 | 2820 | 2020-11-19 21:16:04 | 57 | 24 | SJA | H | 21 | 7042-0060 | 2700 | 700 | 2850.55
301201158566 | 3042 | 2989 | 2967 | 730 | 2900 | 2020-11-19 21:05:21 | 53 | 22 | SJA | H | 21 | 7042-0060 | 2700 | 700 | 2894.95
301201158567 | 3040 | 2970 | 2952 | 731 | 2800 | 2020-11-19 20:56:03 | 70 | 18 | SJA | H | 21 | 7042-0060 | 2700 | 700 | 2834.18
301201158513 | 3037 | 2974 | 2957 | 730 | 2900 | 2020-11-19 20:45:07 | 63 | 17 | SJA | H | 21 | 7042-0060 | 2700 | 700 | 2865.488
301201158611 | 3035 | 2959 | 2942 | 731 | 2895 | 2020-11-19 20:30:15 | 76 | 17 | SJA | H | 21 | 7042-0060 | 2700 | 700 | 2883.35
301201158803 | 3039 | 2970 | 2947 | 731 | 2900 | 2020-11-18 04:50:17 | 69 | 23 | SJA | HV | 21 | 7032-0018 | 2700 | 700 | 2890.27
301201158804 | 3037 | 2972 | 2967 | 731 | 2830 | 2020-11-18 04:41:08 | 65 | 5 | SJA | HV | 21 | 7032-0018 | 2700 | 700 | 2855.7
301201158743 | 3039 | 2994 | 2967 | 732 | 2900 | 2020-11-17 22:36:38 | 45 | 27 | SJA | HV | 21 | 7032-0018 | 2700 | 700 | 2893
301201158737 | 3040 | 2992 | 2967 | 729 | 2900 | 2020-11-18 03:30:24 | 48 | 25 | SJA | HV | 21 | 7032-0018 | 2700 | 700 | 2895.527
301201158738 | 3035 | 2987 | 2962 | 733 | 2900 | 2020-11-18 03:21:01 | 48 | 25 | SJA | HV | 21 | 7032-0018 | 2700 | 700 | 2895
301201158753 | 3043 | 3000 | 2977 | 730 | 2900 | 2020-11-18 03:11:41 | 43 | 23 | SJA | HV | 21 | 7032-0018 | 2700 | 700 | 2893.1
301201158754 | 3043 | 2992 | 2957 | 731 | 2900 | 2020-11-18 03:02:10 | 51 | 35 | SJA | HV | 21 | 7032-0018 | 2700 | 700 | 2890
301201158751 | 3036 | 3013 | 2967 | 729 | 2900 | 2020-11-18 02:52:58 | 23 | 46 | SJA | HV | 21 | 7032-0018 | 2700 | 700 | 2893.5
301201158745 | 3039 | 3017 | 2962 | 731 | 2900 |  | 22 | 55 | SJA | HV | 21 | 7032-0018 | 2700 | 700 | 2892.8
301201158725 | 3037 | 2995 | 2962 | 730 | 2900 | 2020-11-18 02:26:28 | 42 | 33 | SJA | HV | 21 | 7032-0018 | 2700 | 700 | 2816.4
301201158756 | 3040 | 2994 | 2962 | 731 | 2900 | 2020-11-18 02:17:06 | 46 | 32 | SJA | HV | 21 | 7032-0018 | 2700 | 700 | 2861.45
301201158746 | 3040 | 2981 | 2967 | 730 | 2900 | 2020-11-18 01:57:54 | 59 | 14 | SJA | HV | 21 | 7032-0018 | 2700 | 700 | 2893.483
301201158747 | 3042 | 2974 | 2942 | 731 | 2885 | 2020-11-18 01:48:25 | 68 | 32 | SJA | HV | 21 | 7032-0018 | 2700 | 700 | 2889.89875
301201158706 | 3034 | 2985 | 2947 | 729 | 2900 | 2020-11-18 01:39:08 | 49 | 38 | SJA | HV | 21 | 7032-0018 | 2700 | 700 | 2896.3
301201158741 | 3039 | 2980 | 2967 | 731 | 2900 | 2020-11-18 00:22:02 | 59 | 13 | SJA | HV | 21 | 7032-0018 | 2700 | 700 | 2900
301201158723 | 3039 | 3003 | 2972 | 731 | 2900 | 2020-11-18 00:12:45 | 36 | 31 | SJA | HV | 21 | 7032-0018 | 2700 | 700 | 2898
301201158752 | 3041 | 3000 | 2957 | 732 | 2780 | 2020-11-18 00:03:27 | 41 | 43 | SJA | HV | 21 | 7032-0018 | 2700 | 700 | 2803.47
301201158724 | 3042 | 3001 | 2977 | 729 | 2900 | 2020-11-17 23:52:05 | 41 | 24 | SJA | HV | 21 | 7032-0018 | 2700 | 700 | 2898.5
301201158764 | 3039 | 2990 | 2972 | 729 | 2900 | 2020-11-17 23:34:44 | 49 | 18 | SJA | HV | 21 | 7032-0018 | 2700 | 700 | 2887.5
301201158739 | 3037 | 2985 | 2957 | 730 | 2900 | 2020-11-17 23:25:24 | 52 | 28 | SJA | HV | 21 | 7032-0018 | 2700 | 700 | 2834.785
301201158742 | 3037 | 2981 | 2962 | 732 | 2900 | 2020-11-17 23:16:09 | 56 | 19 | SJA | HV | 21 | 7032-0018 | 2700 | 700 | 2890.4
301201158721 | 3036 | 2989 | 2967 | 732 | 2900 | 2020-11-17 22:53:57 | 47 | 22 | SJA | HV | 21 | 7032-0018 | 2700 | 700 | 2894.5
301201158776 | 3036 | 2977 | 2952 | 728 | 2885 | 2020-11-17 22:27:20 | 59 | 25 | SJA | HV | 21 | 7032-0018 | 2700 | 700 | 2888.35
301201158779 | 3038 | 2965 | 2957 | 728 | 2900 | 2020-11-17 22:17:46 | 73 | 8 | SJA | HV | 21 | 7032-0018 | 2700 | 700 | 2891.86
301201158710 | 3038 | 2979 | 2902 | 730 | 2810 | 2020-11-17 18:11:14 | 59 | 77 | SJA | HV | 21 | 7032-0018 | 2700 | 700 | 2806.35
301201158722 | 3042 | 2992 | 2965 | 730 | 2900 | 2020-11-17 18:01:07 | 50 | 27 | SJA | HV | 21 | 7032-0018 | 2700 | 700 | 2895.583
301201158719 | 3036 | 2983 | 2952 | 730 | 2900 | 2020-11-17 16:38:34 | 53 | 31 | SJA | HV | 21 | 7032-0018 | 2700 | 700 | 2895.5
301201158714 | 3043 | 2981 | 2952 | 731 | 2900 | 2020-11-17 16:28:16 | 62 | 29 | SJA | HV | 21 | 7032-0018 | 2700 | 700 | 2880.821
301201158711 | 3036 | 2982 | 2952 | 732 | 2900 | 2020-11-17 16:17:58 | 54 | 30 | SJA | HV | 21 | 7032-0018 | 2700 | 700 | 2891.5
301201158718 | 3043 | 2979 | 2947 | 730 | 2770 | 2020-11-17 15:47:30 | 64 | 32 | SJA | HV | 21 | 7032-0018 | 2700 | 700 | 2867.8
301201158715 | 3041 | 2983 | 2947 | 730 | 2770 | 2020-11-17 15:35:32 | 58 | 36 | SJA | HV | 21 | 7032-0018 | 2700 | 700 | 2857.08
301201158677 | 3037 | 2989 | 2957 | 732 | 2900 | 2020-11-17 15:23:35 | 48 | 32 | SJA | HV | 21 | 7032-0018 | 2700 | 700 | 2887.73
301201158744 | 3043 | 2990 | 2972 | 731 | 2800 | 2020-11-17 14:51:41 | 53 | 18 | SJA | HV | 21 | 7032-0018 | 2700 | 700 | 2829.28
301201158795 | 3039 | 2992 | 2968 | 731 | 2900 | 2020-11-17 14:39:47 | 47 | 24 | SJA | HV | 21 | 7032-0018 | 2700 | 700 | 2896.75
301201158767 | 3032 | 2969 | 2942 | 729 | 2890 | 2020-11-17 11:51:46 | 63 | 27 | SJA | HV | 21 | 7032-0018 | 2700 | 700 | 2881.79
301201158736 | 3041 | 2982 | 2962 | 730 | 2815 | 2020-11-17 14:05:31 | 59 | 20 | SJA | HV | 21 | 7032-0018 | 2700 | 700 | 2839.05
301201158806 | 3041 | 2989 | 2964 | 732 | 2792 | 2020-11-17 12:14:44 | 52 | 25 | SJA | HV | 21 | 7032-0018 | 2700 | 700 | 2815.69
301201158716 | 3042 | 2970 | 2942 | 731 | 2900 | 2020-11-17 11:41:44 | 72 | 28 | SJA | HV | 21 | 7032-0018 | 2700 | 700 | 2888.4275
301201158777 | 3036 | 2974 | 2955 | 729 | 2900 | 2020-11-17 11:31:26 | 62 | 19 | SJA | HV | 21 | 7032-0018 | 2700 | 700 | 2895
301201158797 | 3040 | 2991 | 2969 | 732 | 2900 | 2020-11-17 11:10:56 | 49 | 22 | SJA | HV | 21 | 7032-0018 | 2700 | 700 | 2880.377
301201158689 | 3037 | 2977 | 2952 | 730 | 2900 | 2020-11-17 11:00:43 | 60 | 25 | SJA | HV | 21 | 7032-0018 | 2700 | 700 | 2868.082
301201158781 | 3037 | 2973 | 2932 | 728 | 2750 | 2020-11-17 09:41:09 | 64 | 41 | SJA | HV | 21 | 7032-0018 | 2700 | 700 | 2791.653
301201158691 | 3037 | 2988 | 2932 | 732 | 2750 | 2020-11-17 09:27:52 | 49 | 56 | SJA | HV | 21 | 7032-0018 | 2700 | 700 | 2847.72
301201158787 | 3035 | 2986 | 2962 | 729 | 2900 | 2020-11-17 09:03:39 | 49 | 24 | SJA | HV | 21 | 7032-0018 | 2700 | 700 | 2890.5
301201158778 | 3037 | 2974 | 2957 | 729 | 2900 | 2020-11-17 08:53:04 | 63 | 17 | SJA | HV | 21 | 7032-0018 | 2700 | 700 | 2891.43
301201158773 | 3031 | 2963 | 2887 | 729 | 2720 | 2020-11-16 17:16:49 | 68 | 76 | SJA | HV | 21 | 7032-0018 | 2700 | 700 | 2743.59
301201158782 | 3035 | 2969 | 2892 | 729 | 2750 | 2020-11-16 17:05:52 | 66 | 77 | SJA | HV | 21 | 7032-0018 | 2700 | 700 | 2760.06
301201158788 | 3039 | 2992 | 2962 | 731 | 2900 | 2020-11-16 16:13:09 | 47 | 30 | SJA | HV | 21 | 7032-0018 | 2700 | 700 | 2898.5
301201158792 | 3037 | 2987 | 2962 | 732 | 2900 | 2020-11-16 16:03:05 | 50 | 25 | SJA | HV | 21 | 7032-0018 | 2700 | 700 | 2885.91
301201158692 | 3036 | 2977 | 2959 | 732 | 2900 | 2020-11-16 15:53:00 | 59 | 18 | SJA | HV | 21 | 7032-0018 | 2700 | 700 | 2894.35
301201158791 | 3035 | 2990 | 2968 | 730 | 2900 | 2020-11-16 15:16:17 | 45 | 22 | SJA | HV | 21 | 7032-0018 | 2700 | 700 | 2890.37
301201158702 | 3037 | 2986 | 2958 | 731 | 2781 | 2020-11-16 14:44:21 | 51 | 28 | SJA | HV | 21 | 7032-0018 | 2700 | 700 | 2809.64
301201158768 | 3040 | 2968 | 2950 | 729 | 2900 | 2020-11-16 14:11:08 | 72 | 18 | SJA | HV | 21 | 7032-0018 | 2700 | 700 | 2888.62
301201158765 | 3033 | 2960 | 2947 | 728 | 2900 | 2020-11-16 14:00:38 | 73 | 13 | SJA | HV | 21 | 7032-0018 | 2700 | 700 | 2880.683
301201158807 | 3038 | 2980 | 2954 | 730 | 2900 | 2020-11-16 11:24:57 | 58 | 26 | SJA | HV | 21 | 7032-0018 | 2700 | 700 | 2881.455
301201158808 | 3037 | 2973 | 2952 | 732 | 2900 | 2020-11-16 11:14:44 | 64 | 21 | SJA | HV | 21 | 7032-0018 | 2700 | 700 | 2858.043
301201157828 | 2645 | 2590 | 2576 | 576 | 2525 | 2020-11-12 23:56:55 | 55 | 14 | JYG | M | 26 | 5542-0019 | 2400 | 550 | 2518.85
301201157833 | 2640 | 2590 | 2562 | 576 | 2520 | 2020-11-12 23:32:10 | 50 | 28 | JYG | M | 26 | 5542-0019 | 2400 | 550 | 2506.29
301201157836 | 2645 | 2592 | 2542 | 576 | 2490 | 2020-11-12 16:42:16 | 53 | 50 | JYG | M | 26 | 5542-0019 | 2400 | 550 | 2489.65
301201157837 | 2650 | 2586 | 2582 | 574 | 2525 |  | 64 | 4 | JYG | M | 26 | 5542-0019 | 2400 | 550 | 2519
301201157824 | 2646 | 2584 | 2567 | 578 | 2525 | 2020-11-12 14:54:02 | 62 | 17 | JYG | M | 26 | 5542-0019 | 2400 | 550 | 2517.49
301201158436 | 3043 | 2979 | 2902 | 731 | 2770 |  | 64 | 77 | SJA | H | 21 | 7042-0063 | 2700 | 700 | 2794.51
301201158591 | 3040 | 2978 | 2902 | 732 | 2750 | 2020-11-12 08:12:37 | 62 | 76 | SJA | H | 21 | 7042-0063 | 2700 | 700 | 2765.18
301201158441 | 3034 | 2966 | 2897 | 728 | 2890 |  | 68 | 69 | SJA | H | 21 | 7042-0063 | 2700 | 700 | 2784.25
301201158494 | 3037 | 2982 | 2942 | 732 | 2870 | 2020-11-12 04:58:45 | 55 | 40 | SJA | H | 21 | 7042-0063 | 2700 | 700 | 2849.2
301201158498 | 3037 | 2961 | 2937 | 729 | 2890 |  | 76 | 24 | SJA | H | 21 | 7042-0063 | 2700 | 700 | 2880.41
301201158457 | 3040 | 2972 | 2951 | 730 | 2900 |  | 68 | 21 | SJA | H | 21 | 7042-0063 | 2700 | 700 | 2857.1
301201158439 | 3034 | 2971 | 2948 | 730 | 2900 | 2020-11-12 04:21:31 | 63 | 23 | SJA | H | 21 | 7042-0063 | 2700 | 700 | 2875.11
301201158547 | 3040 | 2978 | 2959 | 731 | 2900 | 2020-11-12 03:09:36 | 62 | 19 | SJA | H | 21 | 7042-0063 | 2700 | 700 | 2882.22
301201158546 | 3038 | 2962 | 2937 | 732 | 2900 |  | 76 | 25 | SJA | H | 21 | 7042-0063 | 2700 | 700 | 2883.64
301201158575 | 3040 | 2987 | 2963 | 730 | 2821 | 2020-11-12 02:19:49 | 53 | 24 | SJA | H | 21 | 7042-0063 | 2700 | 700 | 2833.11
301201158532 | 3038 | 2985 | 2964 | 730 | 2900 | 2020-11-12 02:08:31 | 53 | 21 | SJA | H | 21 | 7042-0063 | 2700 | 700 | 2879.62
301201158533 | 3040 | 2982 | 2957 | 729 | 2900 | 2020-11-12 00:40:10 | 58 | 25 | SJA | H | 21 | 7042-0063 | 2700 | 700 | 2889.52
301201158548 | 3040 | 2964 | 2947 | 732 | 2900 | 2020-11-12 00:29:58 | 76 | 17 | SJA | H | 21 | 7042-0063 | 2700 | 700 | 2895.74
301201158496 | 3041 | 2964 | 2942 | 730 | 2900 | 2020-11-11 23:28:51 | 77 | 22 | SJA | H | 21 | 7042-0063 | 2700 | 700 | 2878.55
301201158481 | 3039 | 2976 | 2953 | 731 | 2900 | 2020-11-11 21:52:05 | 63 | 23 | SJA | H | 21 | 7042-0063 | 2700 | 700 | 2888.17
301201158551 | 3043 | 2977 | 2953 | 731 | 2900 | 2020-11-11 21:32:00 | 66 | 24 | SJA | H | 21 | 7042-0063 | 2700 | 700 | 2889.8275
301201158550 | 3035 | 2961 | 2937 | 730 | 2890 | 2020-11-11 21:21:45 | 74 | 24 | SJA | H | 21 | 7042-0063 | 2700 | 700 | 2886.75
301201158483 | 3035 | 2978 | 2951 | 729 | 2900 | 2020-11-11 20:55:09 | 57 | 27 | SJA | H | 21 | 7042-0063 | 2700 | 700 | 2887.5
301201158486 | 3034 | 2970 | 2964 | 730 | 2900 | 2020-11-11 20:44:49 | 64 | 6 | SJA | H | 21 | 7042-0063 | 2700 | 700 | 2885.62
301201158433 | 3035 | 2959 | 2937 | 731 | 2890 | 2020-11-11 20:24:11 | 76 | 22 | SJA | H | 21 | 7042-0063 | 2700 | 700 | 2886.41
301201158500 | 3037 | 2958 | 2932 | 730 | 2885 | 2020-11-11 20:03:42 | 79 | 26 | SJA | H | 21 | 7042-0063 | 2700 | 700 | 2883.26
301201158442 | 3039 | 2967 | 2947 | 731 | 2900 | 2020-11-11 16:53:50 | 72 | 20 | SJA | H | 21 | 7042-0063 | 2700 | 700 | 2882.45
301201158428 | 3038 | 2960 | 2932 | 730 | 2885 | 2020-11-11 16:44:50 | 78 | 28 | SJA | H | 21 | 7042-0063 | 2700 | 700 | 2883.49
301201158573 | 3039 | 2973 | 2957 | 731 | 2900 | 2020-11-11 16:23:28 | 66 | 16 | SJA | H | 21 | 7042-0063 | 2700 | 700 | 2879.9
301201158482 | 3040 | 2978 | 2962 | 732 | 2900 | 2020-11-11 15:41:05 | 62 | 16 | SJA | H | 21 | 7042-0063 | 2700 | 700 | 2855.15
301201158598 | 3035 | 2980 | 2962 | 730 | 2815 | 2020-11-11 15:31:57 | 55 | 18 | SJA | H | 21 | 7042-0063 | 2700 | 700 | 2843.52
301201158572 | 3040 | 2971 | 2957 | 730 | 2900 |  | 69 | 14 | SJA | H | 21 | 7042-0063 | 2700 | 700 | 2882.9475
301201158594 | 3039 | 2974 | 2947 | 730 | 2900 | 2020-11-11 15:08:45 | 65 | 27 | SJA | H | 21 | 7042-0063 | 2700 | 700 | 2876.03
301201158592 | 3038 | 2981 | 2952 | 730 | 2900 | 2020-11-11 14:59:38 | 57 | 29 | SJA | H | 21 | 7042-0063 | 2700 | 700 | 2870.358
301201158463 | 3041 | 2972 | 2947 | 731 | 2900 | 2020-11-11 14:41:31 | 69 | 25 | SJA | H | 21 | 7042-0063 | 2700 | 700 | 2870.53
301201158608 | 3040 | 2964 | 2942 | 732 | 2895 | 2020-11-11 14:19:30 | 76 | 22 | SJA | H | 21 | 7042-0063 | 2700 | 700 | 2895.5
301201158472 | 3040 | 2990 | 2947 | 730 | 2900 | 2020-11-11 14:10:27 | 50 | 43 | SJA | H | 21 | 7042-0063 | 2700 | 700 | 2890.86
301201158469 | 3038 | 3002 | 2957 | 730 | 2900 | 2020-11-11 13:57:38 | 36 | 45 | SJA | H | 21 | 7042-0063 | 2700 | 700 | 2899.6
301201158537 | 3042 | 2979 | 2957 | 732 | 2800 | 2020-11-11 10:46:05 | 63 | 22 | SJA | H | 21 | 7042-0063 | 2700 | 700 | 2830.55
301201158430 | 3041 | 2972 | 2957 | 728 | 2800 | 2020-11-11 11:40:03 | 69 | 15 | SJA | H | 21 | 7032-0020 | 2700 | 700 | 2866.93
301201158386 | 3038 | 2978 | 2912 | 730 | 2800 | 2020-11-11 10:56:53 | 60 | 66 | SJA | AV | 21 | 7042-0063 | 2700 | 700 | 2855.35
301201158393 | 3035 | 2988 | 2967 | 729 | 2800 |  | 47 | 21 | SJA | AV | 21 | 7042-0063 | 2700 | 700 | 2895.45
301201158461 | 3039 | 2968 | 2947 | 731 | 2800 | 2020-11-11 10:24:33 | 71 | 21 | SJA | H | 21 | 7042-0063 | 2700 | 700 | 2836.7
301201158589 | 3035 | 2970 | 2897 | 731 | 2740 | 2020-11-11 06:09:10 | 65 | 73 | SJA | H | 21 | 7042-0063 | 2700 | 700 | 2752.75
301201158391 | 3038 | 2964 | 2897 | 728 | 2810 | 2020-11-11 05:58:13 | 74 | 67 | SJA | AV | 21 | 7042-0063 | 2700 | 700 | 2802.52
301201158390 | 3037 | 2987 | 2966 | 731 | 2900 | 2020-11-11 04:01:33 | 50 | 21 | SJA | AV | 21 | 7042-0063 | 2700 | 700 | 2893.05
301201158576 | 3037 | 2971 | 2956 | 730 | 2900 | 2020-11-11 03:38:18 | 66 | 15 | SJA | H | 21 | 7042-0063 | 2700 | 700 | 2888.43
301201158577 | 3039 | 2984 | 2962 | 731 | 2900 | 2020-11-11 03:28:11 | 55 | 22 | SJA | H | 21 | 7042-0063 | 2700 | 700 | 2887.35
301201158584 | 3040 | 2968 | 2951 | 732 | 2900 | 2020-11-11 03:18:01 | 72 | 17 | SJA | H | 21 | 7042-0063 | 2700 | 700 | 2875.26
301201158583 | 3041 | 2987 | 2968 | 730 | 2900 | 2020-11-11 03:07:51 | 54 | 19 | SJA | H | 21 | 7042-0063 | 2700 | 700 | 2891.277
301201158553 | 3037 | 2975 | 2956 | 731 | 2900 | 2020-11-11 02:57:37 | 62 | 19 | SJA | H | 21 | 7042-0063 | 2700 | 700 | 2870.79
301201158552 | 3035 | 2974 | 2948 | 731 | 2900 | 2020-11-11 02:47:32 | 61 | 26 | SJA | H | 21 | 7042-0063 | 2700 | 700 | 2866.82
301201158424 | 3040 | 2967 | 2950 | 730 | 2900 | 2020-11-11 02:17:00 | 73 | 17 | SJA | H | 21 | 7042-0063 | 2700 | 700 | 2891.84
301201158392 | 3036 | 2987 | 2967 | 729 | 2900 | 2020-11-11 02:02:27 | 49 | 20 | SJA | AV | 21 | 7042-0063 | 2700 | 700 | 2898.9
301201158578 | 3032 | 2962 | 2942 | 730 | 2890 | 2020-11-11 00:27:32 | 70 | 20 | SJA | H | 21 | 7042-0063 | 2700 | 700 | 2883.65
301201158579 | 3041 | 2963 | 2942 | 732 | 2900 | 2020-11-11 00:05:45 | 78 | 21 | SJA | H | 21 | 7042-0063 | 2700 | 700 | 2888.9
301201158467 | 3037 | 2967 | 2897 | 731 | 2820 | 2020-11-10 22:53:43 | 70 | 70 | SJA | H | 21 | 7042-0063 | 2700 | 700 | 2791.67
301201158292 | 3037 | 2972 | 2897 | 731 | 2780 | 2020-11-10 22:13:24 | 65 | 75 | PXS | H | 21 | 7042-0063 | 2700 | 700 | 2791.34
301201158451 | 3039 | 2973 | 2952 | 731 | 2900 | 2020-11-10 20:52:29 | 66 | 21 | SJA | H | 21 | 7042-0063 | 2700 | 700 | 2885.883
301201158471 | 3038 | 2975 | 2952 | 731 | 2900 | 2020-11-10 18:30:14 | 63 | 23 | SJA | H | 21 | 7032-0020 | 2700 | 700 | 2888.488
301201158536 | 3039 | 2978 | 2957 | 730 | 2900 | 2020-11-10 17:39:21 | 61 | 21 | SJA | H | 21 | 7042-0063 | 2700 | 700 | 2890.78
301201158597 | 3033 | 2985 | 2962 | 732 | 2900 | 2020-11-10 17:21:52 | 48 | 23 | SJA | H | 21 | 7042-0063 | 2700 | 700 | 2891.05
301201158423 | 3039 | 2981 | 2957 | 732 | 2900 | 2020-11-10 17:02:52 | 58 | 24 | SJA | H | 21 | 7042-0063 | 2700 | 700 | 2895.5
301201158460 | 3041 | 2977 | 2952 | 732 | 2900 | 2020-11-10 16:19:41 | 64 | 25 | SJA | H | 21 | 7042-0063 | 2700 | 700 | 2842.383
301201158387 | 3036 | 2992 | 2972 | 732 | 2900 | 2020-11-10 16:09:43 | 44 | 20 | SJA | AV | 21 | 7042-0063 | 2700 | 700 | 2899.5
301201158538 | 3038 | 2963 | 2957 | 732 | 2900 | 2020-11-10 15:44:19 | 75 | 6 | SJA | H | 21 | 7032-0020 | 2700 | 700 | 2886.49
301201158495 | 3040 | 2974 | 2947 | 731 | 2900 | 2020-11-10 15:31:21 | 66 | 27 | SJA | H | 21 | 7032-0020 | 2700 | 700 | 2895.1
301201158502 | 3038 | 2966 | 2947 | 731 | 2900 | 2020-11-10 14:57:06 | 72 | 19 | SJA | H | 21 | 7032-0020 | 2700 | 700 | 2869.77
301201158595 | 3038 | 2988 | 2962 | 731 | 2880 | 2020-11-10 14:47:59 | 50 | 26 | SJA | H | 21 | 7042-0063 | 2700 | 700 | 2879.1
301201158596 | 3035 | 2985 | 2962 | 730 | 2900 | 2020-11-10 14:34:45 | 50 | 23 | SJA | H | 21 | 7042-0063 | 2700 | 700 | 2863.25
301201158588 | 3036 | 2958 | 2937 | 730 | 2890 | 2020-11-10 14:25:27 | 78 | 21 | SJA | H | 21 | 7042-0063 | 2700 | 700 | 2886.23
301201158587 | 3038 | 2974 | 2952 | 730 | 2900 | 2020-11-10 14:08:00 | 64 | 22 | SJA | H | 21 | 7042-0063 | 2700 | 700 | 2852.606
301201158510 | 3039 | 3020 | 2967 | 731 | 2900 | 2020-11-10 13:58:52 | 19 | 53 | SJA | H | 21 | 7032-0020 | 2700 | 700 | 2891.5
301201158395 | 3039 | 2988 | 2972 | 731 | 2900 | 2020-11-10 11:59:03 | 51 | 16 | SJA | AV | 21 | 7042-0063 | 2700 | 700 | 2895.383
301201158429 | 3035 | 2976 | 2947 | 732 | 2775 | 2020-11-10 11:49:40 | 59 | 29 | SJA | H | 21 | 7032-0020 | 2700 | 700 | 2877.187
301201158534 | 3041 | 2974 | 2952 | 729 | 2820 | 2020-11-10 10:57:05 | 67 | 22 | SJA | H | 21 | 7032-0020 | 2700 | 700 | 2842.7
301201155969 | 3043 | 2975 | 2956 | 728 | 2894 | 2020-10-20 23:23:01 | 68 | 19 | PXS | H | 21 | 7042-0061 | 2700 | 700 | 2878.3575
301201158554 | 3037 | 2973 | 2957 | 732 | 2900 | 2020-11-09 18:18:54 | 64 | 16 | SJA | H | 21 | 7032-0020 | 2700 | 700 | 2878.597
301201158557 | 3036 | 2966 | 2942 | 732 | 2895 | 2020-11-09 16:25:43 | 70 | 24 | SJA | H | 21 | 7032-0020 | 2700 | 700 | 2886.85
301201158539 | 3040 | 2966 | 2962 | 730 | 2900 | 2020-11-09 15:26:58 | 74 | 4 | SJA | H | 21 | 7032-0020 | 2700 | 700 | 2895.17
301201158540 | 3039 | 2983 | 2957 | 731 | 2900 | 2020-11-09 15:15:51 | 56 | 26 | SJA | H | 21 | 7032-0020 | 2700 | 700 | 2896.01
301201158545 | 3040 | 2974 | 2952 | 730 | 2900 | 2020-11-09 14:51:49 | 66 | 22 | SJA | H | 21 | 7032-0020 | 2700 | 700 | 2849.18
301201158476 | 3040 | 2979 | 2962 | 732 | 2900 | 2020-11-09 14:38:45 | 61 | 17 | SJA | H | 21 | 7032-0020 | 2700 | 700 | 2886.083
301201158541 | 3038 | 2981 | 2962 | 732 | 2900 |  | 57 | 19 | SJA | H | 21 | 7032-0020 | 2700 | 700 | 2890.9
301201158580 | 3041 | 2975 | 2952 | 730 | 2900 | 2020-11-09 14:11:55 | 66 | 23 | SJA | H | 21 | 7032-0020 | 2700 | 700 | 2876.66
301201158350 | 3037 | 2994 | 2977 | 731 | 2900 | 2020-11-09 11:39:16 | 43 | 17 | PXS | H | 21 | 7032-0020 | 2700 | 700 | 2898.5
301201158182 | 3040 | 2970 | 2942 | 729 | 2850 | 2020-11-06 03:35:52 | 70 | 28 | PXS | H | 21 | 7042-0063 | 2700 | 700 | 2868.1
301201158132 | 3038 | 3005 | 2962 | 730 | 2850 | 2020-11-06 01:26:16 | 33 | 43 | PXS | H | 21 | 7042-0063 | 2700 | 700 | 2893.8
301201158199 | 3048 | 2978 | 2947 | 729 | 2850 | 2020-11-06 01:12:43 | 70 | 31 | PXS | H | 21 | 7042-0063 | 2700 | 700 | 2856.87
301201158129 | 3035 | 2987 | 2962 | 731 | 2850 | 2020-11-06 00:58:13 | 48 | 25 | PXS | H | 21 | 7042-0063 | 2700 | 700 | 2867
301201158188 | 3033 | 2976 | 2957 | 733 | 2850 | 2020-11-06 00:43:44 | 57 | 19 | PXS | H | 21 | 7042-0063 | 2700 | 700 | 2860.95
301201158291 | 3039 | 2968 | 2937 | 732 | 2850 | 2020-11-06 00:08:20 | 71 | 31 | PXS | H | 21 | 7042-0063 | 2700 | 700 | 2866.64
301201157657 | 3045 | 2980 | 2902 | 785 | 2770 | 2020-11-05 15:42:18 | 65 | 78 | SJA | H | 23 | 7532-0028 | 2700 | 750 | 2795.28
301201157612 | 3037 | 2977 | 2950 | 780 | 2788 | 2020-11-05 12:04:02 | 60 | 27 | SJA | H | 23 | 7532-0028 | 2700 | 750 | 2824.59
301201157615 | 3035 | 2963 | 2937 | 786 | 2890 | 2020-11-05 11:51:40 | 72 | 26 | SJA | H | 23 | 7532-0028 | 2700 | 750 | 2866.45
301201157641 | 3038 | 2982 | 2952 | 781 | 2900 | 2020-11-05 11:41:21 | 56 | 30 | SJA | H | 23 | 7532-0028 | 2700 | 750 | 2890.27
301201157605 | 3039 | 2978 | 2947 | 782 | 2900 | 2020-11-05 11:08:39 | 61 | 31 | SJA | H | 23 | 7532-0028 | 2700 | 750 | 2891.42
301201157609 | 3036 | 2988 | 2957 | 782 | 2900 | 2020-11-05 09:51:48 | 48 | 31 | SJA | H | 23 | 7532-0028 | 2700 | 750 | 2881.69
301201157649 | 3037 | 2981 | 2972 | 782 | 2900 | 2020-11-05 09:05:05 | 56 | 9 | SJA | H | 23 | 7532-0028 | 2700 | 750 | 2898.7
301201157651 | 3036 | 2995 | 2959 | 783 | 2900 |  | 41 | 36 | SJA | H | 23 | 7532-0028 | 2700 | 750 | 2868.38
301201157606 | 3030 | 2969 | 2962 | 785 | 2900 | 2020-11-05 08:44:07 | 61 | 7 | SJA | H | 23 | 7532-0028 | 2700 | 750 | 2883.9
301201157585 | 3040 | 2983 | 2955 | 784 | 2900 | 2020-11-05 08:33:30 | 57 | 28 | SJA | H | 23 | 7532-0028 | 2700 | 750 | 2896.667
301201157581 | 3041 | 2974 | 2947 | 780 | 2900 | 2020-11-05 06:03:55 | 67 | 27 | SJA | H | 23 | 7532-0028 | 2700 | 750 | 2890.7
301201157655 | 3036 | 2996 | 2932 | 784 | 2830 | 2020-11-05 04:44:04 | 40 | 64 | SJA | H | 23 | 7532-0028 | 2700 | 750 | 2834.38
301201157652 | 3047 | 3006 | 2977 | 780 | 2900 | 2020-11-05 04:33:04 | 41 | 29 | SJA | H | 23 | 7532-0028 | 2700 | 750 | 2892.7
301201157556 | 3040 | 2984 | 2952 | 790 | 2825 | 2020-11-05 03:23:48 | 56 | 32 | SJA | H | 23 | 7532-0028 | 2700 | 750 | 2841.3
301201158239 | 3045 | 2998 | 2932 | 731 | 2800 | 2020-11-05 00:10:57 | 47 | 66 | PXS | H | 21 | 7042-0063 | 2700 | 700 | 2856.08
301201158295 | 3037 | 2987 | 2952 | 731 | 2800 | 2020-11-04 23:55:50 | 50 | 35 | PXS | H | 21 | 7042-0063 | 2700 | 700 | 2828.355
301201158333 | 3037 | 2965 | 2937 | 733 | 2800 |  | 72 | 28 | PXS | H | 21 | 7042-0063 | 2700 | 700 | 2866.9
301201158296 | 3044 | 2979 | 2937 | 731 | 2800 | 2020-11-04 23:28:35 | 65 | 42 | PXS | H | 21 | 7042-0063 | 2700 | 700 | 2828.5
301201158268 | 3038 | 2965 | 2932 | 732 | 2800 | 2020-11-04 23:08:28 | 73 | 33 | PXS | H | 21 | 7042-0063 | 2700 | 700 | 2823.29
301201158272 | 3042 | 2963 | 2923 | 730 | 2800 | 2020-11-04 22:04:22 | 79 | 40 | PXS | H | 21 | 7042-0063 | 2700 | 700 | 2817.28
301201158264 | 3036 | 2994 | 2959 | 732 | 2800 | 2020-11-04 21:51:58 | 42 | 35 | PXS | H | 21 | 7042-0063 | 2700 | 700 | 2839.5
301201158263 | 3040 | 2996 | 2967 | 730 | 2800 | 2020-11-04 21:41:35 | 44 | 29 | PXS | H | 21 | 7042-0063 | 2700 | 700 | 2826.36
301201158448 | 3041 | 2971 | 2897 | 732 | 2800 | 2020-11-04 17:53:35 | 70 | 74 | SJA | H | 21 | 7042-0063 | 2700 | 700 | 2799.06
301201158284 | 3037 | 2967 | 2902 | 732 | 2750 | 2020-11-04 17:43:48 | 70 | 65 | PXS | H | 21 | 7042-0060 | 2700 | 700 | 2772.37
301201158329 | 3040 | 2972 | 2944 | 730 | 2800 | 2020-11-04 17:00:40 | 68 | 28 | PXS | H | 21 | 7042-0060 | 2700 | 700 | 2817.98
301201158190 | 3034 | 2963 | 2944 | 730 | 2800 | 2020-11-04 16:49:52 | 71 | 19 | PXS | H | 21 | 7042-0060 | 2700 | 700 | 2880.687
301201158388 | 3040 | 2987 | 2964 | 730 | 2800 | 2020-11-04 15:41:19 | 53 | 23 | SJA | AV | 21 | 7042-0063 | 2700 | 700 | 2820.353
301201158426 | 3040 | 2970 | 2949 | 730 | 2800 | 2020-11-04 15:30:18 | 70 | 21 | SJA | H | 21 | 7042-0063 | 2700 | 700 | 2873.64
301201158231 | 3035 | 2987 | 2957 | 730 | 2900 | 2020-11-04 14:17:03 | 48 | 30 | PXS | H | 21 | 7042-0063 | 2700 | 700 | 2890.85
301201158234 | 3035 | 2991 | 2969 | 731 | 2900 | 2020-11-04 14:05:09 | 44 | 22 | PXS | H | 21 | 7042-0063 | 2700 | 700 | 2895
301201158259 | 3035 | 2972 | 2942 | 732 | 2900 | 2020-11-04 13:52:07 | 63 | 30 | PXS | H | 21 | 7042-0063 | 2700 | 700 | 2893.02
301201158260 | 3038 | 2975 | 2942 | 730 | 2900 | 2020-11-04 13:42:14 | 63 | 33 | PXS | H | 21 | 7042-0063 | 2700 | 700 | 2882.4425
301201158261 | 3032 | 2974 | 2942 | 731 | 2900 | 2020-11-04 13:28:41 | 58 | 32 | PXS | H | 21 | 7042-0063 | 2700 | 700 | 2894.575
301201158262 | 3037 | 2983 | 2955 | 732 | 2900 | 2020-11-04 12:02:17 | 54 | 28 | PXS | H | 21 | 7042-0063 | 2700 | 700 | 2891.11
301201158178 | 3036 | 2991 | 2942 | 729 | 2890 | 2020-11-04 11:42:01 | 45 | 49 | PXS | H | 21 | 7042-0063 | 2700 | 700 | 2890.3
301201158293 | 3035 | 2979 | 2958 | 732 | 2900 | 2020-11-04 11:29:55 | 56 | 21 | PXS | H | 21 | 7042-0063 | 2700 | 700 | 2895.81
301201158294 | 3040 | 2988 | 2963 | 730 | 2900 | 2020-11-04 11:00:38 | 52 | 25 | PXS | H | 21 | 7042-0063 | 2700 | 700 | 2840.26
301201158336 | 3036 | 2959 | 2922 | 729 | 2875 | 2020-11-04 10:39:03 | 77 | 37 | PXS | H | 21 | 7042-0063 | 2700 | 700 | 2851.91
301201158273 | 3040 | 2979 | 2952 | 732 | 2870 | 2020-11-04 10:02:09 | 61 | 27 | PXS | H | 21 | 7042-0063 | 2700 | 700 | 2830.151
301201158274 | 3041 | 2962 | 2932 | 733 | 2870 | 2020-11-04 09:40:13 | 79 | 30 | PXS | H | 21 | 7042-0063 | 2700 | 700 | 2858.14
301201158257 | 3037 | 2993 | 2976 | 731 | 2900 | 2020-11-04 09:08:32 | 44 | 17 | PXS | H | 21 | 7042-0063 | 2700 | 700 | 2900
301201158258 | 3039 | 2984 | 2965 | 732 | 2900 | 2020-11-04 08:57:56 | 55 | 19 | PXS | H | 21 | 7042-0063 | 2700 | 700 | 2891.79
301201158297 | 3042 | 2999 | 2971 | 730 | 2900 | 2020-11-04 08:37:29 | 43 | 28 | PXS | H | 21 | 7042-0063 | 2700 | 700 | 2895.43
301201158298 | 3036 | 2997 | 2967 | 730 | 2900 | 2020-11-04 08:27:16 | 39 | 30 | PXS | H | 21 | 7042-0063 | 2700 | 700 | 2898.5
301201158241 | 3040 | 2995 | 2968 | 731 | 2900 | 2020-11-04 08:05:30 | 45 | 27 | PXS | H | 21 | 7042-0063 | 2700 | 700 | 2880.33
301201158265 | 3034 | 2985 | 2953 | 731 | 2900 | 2020-11-04 07:54:56 | 49 | 32 | PXS | H | 21 | 7042-0063 | 2700 | 700 | 2893.82
301201158290 | 3040 | 2990 | 2942 | 730 | 2895 | 2020-11-04 05:42:04 | 50 | 48 | PXS | H | 21 | 7042-0063 | 2700 | 700 | 2883.2
301201158289 | 3039 | 2973 | 2962 | 730 | 2900 | 2020-11-04 04:22:26 | 66 | 11 | PXS | H | 21 | 7042-0063 | 2700 | 700 | 2883.85
301201158340 | 3039 | 2992 | 2962 | 731 | 2900 | 2020-11-04 04:13:24 | 47 | 30 | PXS | H | 21 | 7042-0063 | 2700 | 700 | 2898.5
301201158346 | 3035 | 2964 | 2942 | 731 | 2895 | 2020-11-04 02:15:28 | 71 | 22 | PXS | H | 21 | 7042-0063 | 2700 | 700 | 2895.775
301201158337 | 3037 | 2978 | 2947 | 734 | 2895 | 2020-11-04 04:04:13 | 59 | 31 | PXS | H | 21 | 7042-0063 | 2700 | 700 | 2888
301201158304 | 3032 | 2978 | 2922 | 732 | 2875 | 2020-11-04 03:38:14 | 54 | 56 | PXS | H | 21 | 7042-0063 | 2700 | 700 | 2866.2
301201158282 | 3040 | 2974 | 2947 | 731 | 2900 | 2020-11-04 03:11:07 | 66 | 27 | PXS | H | 21 | 7042-0063 | 2700 | 700 | 2895.1
301201158287 | 3036 | 2969 | 2962 | 730 | 2900 | 2020-11-04 02:51:49 | 67 | 7 | PXS | H | 21 | 7042-0063 | 2700 | 700 | 2886.5
301201158288 | 3044 | 2976 | 2953 | 731 | 2900 | 2020-11-04 02:42:43 | 68 | 23 | PXS | H | 21 | 7042-0063 | 2700 | 700 | 2895.083
301201158352 | 3034 | 2992 | 2963 | 732 | 2900 | 2020-11-04 02:33:41 | 42 | 29 | PXS | H | 21 | 7042-0063 | 2700 | 700 | 2897
301201158349 | 3035 | 2992 | 2962 | 730 | 2900 | 2020-11-04 02:24:35 | 43 | 30 | PXS | H | 21 | 7042-0063 | 2700 | 700 | 2867.8
301201158343 | 3032 | 2975 | 2947 | 730 | 2900 | 2020-11-04 02:06:28 | 57 | 28 | PXS | H | 21 | 7042-0063 | 2700 | 700 | 2891.3
301201158327 | 3037 | 2960 | 2937 | 732 | 2890 | 2020-11-04 01:53:29 | 77 | 23 | PXS | H | 21 | 7042-0063 | 2700 | 700 | 2887.5
301201158348 | 3037 | 2971 | 2942 | 731 | 2885 | 2020-11-04 01:33:16 | 66 | 29 | PXS | H | 21 | 7042-0063 | 2700 | 700 | 2878.55
301201158345 | 3035 | 2972 | 2942 | 730 | 2895 | 2020-11-04 00:04:17 | 63 | 30 | PXS | H | 21 | 7042-0063 | 2700 | 700 | 2891.65
301201158338 | 3040 | 2994 | 2967 | 730 | 2900 | 2020-11-03 23:38:12 | 46 | 27 | PXS | H | 21 | 7042-0063 | 2700 | 700 | 2891
301201158232 | 3035 | 2991 | 2957 | 730 | 2900 | 2020-11-03 23:29:01 | 44 | 34 | PXS | H | 21 | 7042-0063 | 2700 | 700 | 2893.1
301201158344 | 3032 | 2975 | 2942 | 731 | 2895 | 2020-11-03 23:19:50 | 57 | 33 | PXS | H | 21 | 7042-0063 | 2700 | 700 | 2894.1
301201158341 | 3041 | 2985 | 2952 | 730 | 2900 | 2020-11-03 23:10:51 | 56 | 33 | PXS | H | 21 | 7042-0063 | 2700 | 700 | 2890.835
301201158342 | 3034 | 2983 | 2957 | 731 | 2900 | 2020-11-03 22:43:21 | 51 | 26 | PXS | H | 21 | 7042-0063 | 2700 | 700 | 2898
301201157390 | 3043 | 2999 | 2976 | 730 | 2900 | 2020-11-03 18:14:39 | 44 | 23 | PXS | H | 21 | 7042-0063 | 2700 | 700 | 2895.2
301201158465 | 3039 | 2965 | 2951 | 731 | 2900 | 2020-11-03 18:02:47 | 74 | 14 | SJA | H | 21 | 7042-0063 | 2700 | 700 | 2884.12
301201158466 | 3041 | 2970 | 2953 | 730 | 2900 | 2020-11-03 17:47:11 | 71 | 17 | SJA | H | 21 | 7042-0063 | 2700 | 700 | 2865.84
301201158462 | 3038 | 2974 | 2952 | 731 | 2900 | 2020-11-03 15:01:01 | 64 | 22 | SJA | H | 21 | 7042-0063 | 2700 | 700 | 2885.938
301201158459 | 3040 | 2977 | 2953 | 730 | 2900 | 2020-11-03 14:21:20 | 63 | 24 | SJA | H | 21 | 7042-0063 | 2700 | 700 | 2891.09
301201158485 | 3041 | 2963 | 2946 | 732 | 2900 | 2020-11-03 11:30:43 | 78 | 17 | SJA | H | 21 | 7042-0063 | 2700 | 700 | 2890.12
301201158487 | 3036 | 2962 | 2932 | 733 | 2885 | 2020-11-03 11:42:15 | 74 | 30 | SJA | H | 21 | 7042-0063 | 2700 | 700 | 2874.72
301201158446 | 3035 | 2969 | 2952 | 732 | 2900 | 2020-11-03 09:53:55 | 66 | 17 | SJA | H | 21 | 7042-0063 | 2700 | 700 | 2896.5
301201158447 | 3037 | 2974 | 2959 | 728 | 2900 | 2020-11-03 09:39:56 | 63 | 15 | SJA | H | 21 | 7042-0063 | 2700 | 700 | 2894.795
301201158452 | 3040 | 2967 | 2949 | 730 | 2900 |  | 73 | 18 | SJA | H | 21 | 7042-0063 | 2700 | 700 | 2888.72
301201158454 | 3040 | 2973 | 2956 | 732 | 2900 | 2020-11-03 08:40:53 | 67 | 17 | SJA | H | 21 | 7042-0063 | 2700 | 700 | 2872.463
301201158504 | 3040 | 2979 | 2956 | 731 | 2900 | 2020-11-03 08:26:40 | 61 | 23 | SJA | H | 21 | 7042-0063 | 2700 | 700 | 2891.115
301201158134 | 3043 | 2986 | 2959 | 730 | 2800 | 2020-10-28 21:57:13 | 57 | 27 | PXS | H | 21 | 7042-0063 | 2700 | 700 | 2816.935
301201158131 | 3039 | 3002 | 2953 | 729 | 2800 | 2020-10-28 21:46:11 | 37 | 49 | PXS | H | 21 | 7042-0063 | 2700 | 700 | 2895.8
301201158155 | 3037 | 2960 | 2957 | 731 | 2800 | 2020-10-28 21:31:35 | 77 | 3 | PXS | H | 21 | 7042-0063 | 2700 | 700 | 2832.33
301201158151 | 3034 | 2994 | 2952 | 729 | 2800 | 2020-10-28 20:18:29 | 40 | 42 | PXS | H | 21 | 7042-0063 | 2700 | 700 | 2828
301201158505 | 3039 | 2978 | 2957 | 732 | 2900 | 2020-11-02 18:52:20 | 61 | 21 | SJA | H | 21 | 7042-0063 | 2700 | 700 | 2891.53
301201158458 | 3037 | 2971 | 2948 | 732 | 2900 | 2020-11-02 17:40:59 | 66 | 23 | SJA | H | 21 | 7042-0063 | 2700 | 700 | 2863.439
301201158299 | 3036 | 2959 | 2917 | 731 | 2870 |  | 77 | 42 | PXS | H | 21 | 7042-0060 | 2700 | 700 | 2853.1
301201158389 | 3044 | 2982 | 2953 | 728 | 2900 | 2020-11-02 16:51:44 | 62 | 29 | SJA | AV | 21 | 7042-0063 | 2700 | 700 | 2884.79
301201158270 | 3040 | 2978 | 2932 | 729 | 2880 | 2020-11-02 14:39:31 | 62 | 46 | PXS | H | 21 | 7042-0060 | 2700 | 700 | 2854.05
301201158189 | 3039 | 2977 | 2947 | 733 | 2900 | 2020-11-02 14:19:05 | 62 | 30 | PXS | H | 21 | 7042-0060 | 2700 | 700 | 2891.85
301201158351 | 3038 | 2996 | 2951 | 230 | 2900 | 2020-11-02 12:12:16 | 42 | 45 | PXS | H | 21 | 7042-0060 | 2700 | 700 | 2890.19
301201158354 | 3040 | 2981 | 2953 | 731 | 2881 | 2020-11-02 11:59:31 | 59 | 28 | PXS | H | 21 | 7042-0060 | 2700 | 700 | 2873.78
301201158358 | 3036 | 2982 | 2950 | 734 | 2900 | 2020-11-02 11:43:14 | 54 | 32 | PXS | H | 21 | 7042-0060 | 2700 | 700 | 2884.25
301201158355 | 3036 | 3006 | 2965 | 730 | 2900 | 2020-11-02 11:33:18 | 30 | 41 | PXS | H | 21 | 7042-0060 | 2700 | 700 | 2886.5
301201158321 | 3035 | 2970 | 2912 | 730 | 2860 | 2020-11-02 10:50:40 | 65 | 58 | PXS | H | 21 | 7042-0060 | 2700 | 700 | 2855.1
301201158246 | 3040 | 2985 | 2932 | 730 | 2820 | 2020-11-02 10:02:11 | 55 | 53 | PXS | H | 21 | 7042-0060 | 2700 | 700 | 2838.91
301201158245 | 3037 | 2970 | 2917 | 733 | 2870 | 2020-11-02 09:51:14 | 67 | 53 | PXS | H | 21 | 7042-0060 | 2700 | 700 | 2860
301201158276 | 3037 | 2967 | 2937 | 730 | 2890 | 2020-11-02 09:09:39 | 70 | 30 | PXS | H | 21 | 7042-0060 | 2700 | 700 | 2883.48
301201158275 | 3039 | 2992 | 2962 | 731 | 2900 | 2020-11-02 08:59:36 | 47 | 30 | PXS | H | 21 | 7042-0060 | 2700 | 700 | 2898.5
301201158318 | 3036 | 2979 | 2952 | 728 | 2900 | 2020-11-02 08:46:36 | 57 | 27 | PXS | H | 21 | 7042-0060 | 2700 | 700 | 2890.3
301201158320 | 3037 | 2963 | 2947 | 730 | 2840 | 2020-11-02 08:30:45 | 74 | 16 | PXS | H | 21 | 7042-0060 | 2700 | 700 | 2846.7
301201158356 | 3040 | 2988 | 2967 | 731 | 2900 | 2020-10-31 06:04:34 | 52 | 21 | PXS | H | 21 | 7042-0060 | 2700 | 700 | 2872.96
301201158250 | 3037 | 2969 | 2932 | 730 | 2880 | 2020-10-31 05:21:05 | 68 | 37 | PXS | H | 21 | 7042-0060 | 2700 | 700 | 2875.31
301201158249 | 3036 | 2959 | 2942 | 731 | 2835 | 2020-10-31 04:34:36 | 77 | 17 | PXS | H | 21 | 7042-0060 | 2700 | 700 | 2853.93
301201156305 | 2641 | 2601 | 2522 | 625 | 2350 | 2020-10-31 02:39:00 | 40 | 79 | SJA | H | 24 | 6042-0049 | 2400 | 600 | 2377.18
301201156295 | 2641 | 2590 | 2582 | 626 | 2525 | 2020-10-31 02:02:16 | 51 | 8 | SJA | H | 24 | 6042-0049 | 2400 | 600 | 2525
301201156291 | 2650 | 2573 | 2557 | 626 | 2520 | 2020-10-31 01:46:33 | 77 | 16 | SJA | H | 24 | 6042-0049 | 2400 | 600 | 2499.89
301201156318 | 2652 | 2585 | 2563 | 629 | 2525 | 2020-10-30 23:55:07 | 67 | 22 | SJA | H | 24 | 6042-0049 | 2400 | 600 | 2515.16
301201156324 | 2657 | 2586 | 2567 | 630 | 2430 |  | 71 | 19 | SJA | H | 24 | 6042-0049 | 2400 | 600 | 2484.98
301201156289 | 2652 | 2577 | 2547 | 626 | 2510 | 2020-10-30 23:22:32 | 75 | 30 | SJA | H | 24 | 6042-0049 | 2400 | 600 | 2502.73
301201156314 | 2645 | 2580 | 2565 | 625 | 2525 | 2020-10-30 23:14:01 | 65 | 15 | SJA | H | 24 | 6042-0049 | 2400 | 600 | 2488.64
301201156307 | 2651 | 2575 | 2567 | 625 | 2520 | 2020-10-30 23:05:23 | 76 | 8 | SJA | H | 24 | 6042-0049 | 2400 | 600 | 2516.09
301201156317 | 2650 | 2581 | 2569 | 628 | 2525 | 2020-10-30 21:37:30 | 69 | 12 | SJA | H | 24 | 6042-0049 | 2400 | 600 | 2488.4
301201156310 | 2649 | 2579 | 2567 | 625 | 2525 | 2020-10-30 21:28:56 | 70 | 12 | SJA | H | 24 | 6042-0049 | 2400 | 600 | 2514.7
301201156263 | 2643 | 2595 | 2576 | 631 | 2525 | 2020-10-30 21:11:29 | 48 | 19 | SJA | H | 24 | 6042-0049 | 2400 | 600 | 2521.85
301201156287 | 2644 | 2570 | 2562 | 630 | 2520 | 2020-10-30 04:59:42 | 74 | 8 | SJA | H | 24 | 6042-0049 | 2400 | 600 | 2516.7
301201156286 | 2643 | 2574 | 2562 | 631 | 2520 | 2020-10-30 04:51:08 | 69 | 12 | SJA | H | 24 | 6042-0049 | 2400 | 600 | 2515.5
301201156264 | 2646 | 2582 | 2574 | 630 | 2525 | 2020-10-30 03:59:33 | 64 | 8 | SJA | H | 24 | 6042-0049 | 2400 | 600 | 2512.35
301201158357 | 3037 | 2992 | 2961 | 732 | 2900 | 2020-10-29 06:02:23 | 45 | 31 | PXS | H | 21 | 7042-0060 | 2700 | 700 | 2891.71
301201158279 | 3041 | 2989 | 2979 | 732 | 2900 | 2020-10-29 05:26:45 | 52 | 10 | PXS | H | 21 | 7042-0060 | 2700 | 700 | 2877.687
301201158280 | 3042 | 3005 | 2959 | 731 | 2900 | 2020-10-29 04:58:47 | 37 | 46 | PXS | H | 21 | 7042-0060 | 2700 | 700 | 2888.5
301201158285 | 3040 | 2967 | 2942 | 731 | 2890 | 2020-10-29 03:47:18 | 73 | 25 | PXS | H | 21 | 7042-0060 | 2700 | 700 | 2886.05
301201158286 | 3040 | 2971 | 2942 | 732 | 2890 | 2020-10-29 03:37:09 | 69 | 29 | PXS | H | 21 | 7042-0060 | 2700 | 700 | 2865.94
301201158255 | 3035 | 2980 | 2922 | 731 | 2870 | 2020-10-29 03:16:49 | 55 | 58 | PXS | H | 21 | 7042-0060 | 2700 | 700 | 2859.15
301201158306 | 3034 | 2958 | 2922 | 730 | 2870 | 2020-10-29 02:46:17 | 76 | 36 | PXS | H | 21 | 7042-0060 | 2700 | 700 | 2865.67
301201158323 | 3035 | 2975 | 2955 | 730 | 2900 | 2020-10-29 02:25:59 | 60 | 20 | PXS | H | 21 | 7042-0060 | 2700 | 700 | 2896.62
301201158205 | 3043 | 2984 | 2957 | 730 | 2800 | 2020-10-28 23:16:02 | 59 | 27 | PXS | H | 21 | 7042-0060 | 2700 | 700 | 2799.197
301201158191 | 3042 | 2975 | 2950 | 733 | 2800 | 2020-10-28 22:44:00 | 67 | 25 | PXS | H | 21 | 7042-0063 | 2700 | 700 | 2823.3
301201158225 | 3036 | 2988 | 2958 | 730 | 2900 | 2020-10-29 13:47:38 | 48 | 30 | PXS | H | 21 | 7042-0063 | 2700 | 700 | 2892.67
301201158226 | 3037 | 2995 | 2954 | 731 | 2900 | 2020-10-29 13:36:35 | 42 | 41 | PXS | H | 21 | 7042-0063 | 2700 | 700 | 2824.01
301201158146 | 3034 | 2970 | 2941 | 731 | 2889 | 2020-10-29 13:25:31 | 64 | 29 | PXS | H | 21 | 7042-0063 | 2700 | 700 | 2880.33
301201158215 | 3035 | 2986 | 2966 | 731 | 2900 | 2020-10-29 13:12:31 | 49 | 20 | PXS | H | 21 | 7042-0063 | 2700 | 700 | 2897
301201158216 | 3039 | 3001 | 2956 | 731 | 2900 | 2020-10-29 12:53:37 | 38 | 45 | PXS | H | 21 | 7042-0063 | 2700 | 700 | 2900
301201158202 | 3045 | 2978 | 2973 | 734 | 2796 | 2020-10-29 12:38:19 | 67 | 5 | PXS | H | 21 | 7042-0063 | 2700 | 700 | 2829.2
301201158179 | 3037 | 2997 | 2968 | 729 | 2900 | 2020-10-29 12:24:13 | 40 | 29 | PXS | H | 21 | 7042-0063 | 2700 | 700 | 2896
301201158133 | 3039 | 2979 | 2947 | 728 | 2890 | 2020-10-29 06:19:21 | 60 | 32 | PXS | H | 21 | 7042-0063 | 2700 | 700 | 2869.1
301201158136 | 3037 | 2990 | 2960 | 730 | 2900 | 2020-10-29 06:08:58 | 47 | 30 | PXS | H | 21 | 7042-0063 | 2700 | 700 | 2865.86
301201158166 | 3037 | 2967 | 2966 | 729 | 2900 | 2020-10-29 05:58:33 | 70 | 1 | PXS | H | 21 | 7042-0063 | 2700 | 700 | 2876.16
301201158135 | 3038 | 3013 | 2957 | 729 | 2900 | 2020-10-29 04:59:36 | 25 | 56 | PXS | H | 21 | 7042-0063 | 2700 | 700 | 2899.15
301201158138 | 3037 | 3005 | 2947 | 730 | 2890 | 2020-10-29 04:45:59 | 32 | 58 | PXS | H | 21 | 7042-0063 | 2700 | 700 | 2888.95
301201158187 | 3033 | 2969 | 2942 | 730 | 2890 |  | 64 | 27 | PXS | H | 21 | 7042-0063 | 2700 | 700 | 2879.315
301201158145 | 3035 | 2977 | 2954 | 730 | 2900 | 2020-10-29 04:13:48 | 58 | 23 | PXS | H | 21 | 7042-0063 | 2700 | 700 | 2893.24
301201158148 | 3036 | 2969 | 2937 | 728 | 2880 | 2020-10-29 03:35:21 | 67 | 32 | PXS | H | 21 | 7042-0063 | 2700 | 700 | 2847.95
301201158222 | 3032 | 2993 | 2961 | 732 | 2900 | 2020-10-29 03:24:24 | 39 | 32 | PXS | H | 21 | 7042-0063 | 2700 | 700 | 2882.85
301201158203 | 3037 | 2968 | 2963 | 730 | 2900 | 2020-10-29 03:00:56 | 69 | 5 | PXS | H | 21 | 7042-0063 | 2700 | 700 | 2880.59
301201158204 | 3040 | 2996 | 2957 | 731 | 2900 | 2020-10-29 02:50:43 | 44 | 39 | PXS | H | 21 | 7042-0063 | 2700 | 700 | 2891.2
301201158227 | 3038 | 2994 | 2968 | 730 | 2900 | 2020-10-29 02:40:34 | 44 | 26 | PXS | H | 21 | 7042-0063 | 2700 | 700 | 2898
301201158228 | 3036 | 2992 | 2959 | 731 | 2900 | 2020-10-29 02:30:19 | 44 | 33 | PXS | H | 21 | 7042-0063 | 2700 | 700 | 2892.31
301201158217 | 3048 | 2986 | 2970 | 732 | 2900 | 2020-10-29 02:09:56 | 62 | 16 | PXS | H | 21 | 7042-0063 | 2700 | 700 | 2894.95
301201158218 | 3039 | 2998 | 2957 | 731 | 2900 | 2020-10-29 02:20:06 | 41 | 41 | PXS | H | 21 | 7042-0063 | 2700 | 700 | 2897.65
301201158183 | 3038 | 2978 | 2957 | 730 | 2900 | 2020-10-29 01:59:39 | 60 | 21 | PXS | H | 21 | 7042-0063 | 2700 | 700 | 2881.2
301201158173 | 3040 | 2966 | 2953 | 731 | 2900 |  | 74 | 13 | PXS | H | 21 | 7042-0063 | 2700 | 700 | 2883.04
301201158196 | 3035 | 2977 | 2954 | 729 | 2900 | 2020-10-29 01:12:01 | 58 | 23 | PXS | H | 21 | 7042-0063 | 2700 | 700 | 2891.67
301201158195 | 3045 | 2993 | 2952 | 732 | 2900 | 2020-10-28 23:54:02 | 52 | 41 | PXS | H | 21 | 7042-0063 | 2700 | 700 | 2878.9
301201158181 | 3035 | 2988 | 2964 | 729 | 2900 | 2020-10-28 23:43:55 | 47 | 24 | PXS | H | 21 | 7042-0063 | 2700 | 700 | 2896.74
301201158198 | 3040 | 2975 | 2966 | 731 | 2900 | 2020-10-28 23:31:32 | 65 | 9 | PXS | H | 21 | 7042-0063 | 2700 | 700 | 2892.7
301201158197 | 3039 | 2980 | 2954 | 730 | 2900 | 2020-10-28 23:01:21 | 59 | 26 | PXS | H | 21 | 7042-0063 | 2700 | 700 | 2893
301201158172 | 3036 | 2986 | 2969 | 732 | 2900 | 2020-10-28 22:51:15 | 50 | 17 | PXS | H | 21 | 7042-0063 | 2700 | 700 | 2896
301201158175 | 3036 | 2971 | 2952 | 730 | 2880 | 2020-10-28 22:41:02 | 65 | 19 | PXS | H | 21 | 7042-0063 | 2700 | 700 | 2871.65
301201158176 | 3035 | 2978 | 2960 | 729 | 2900 | 2020-10-28 22:10:08 | 57 | 18 | PXS | H | 21 | 7042-0063 | 2700 | 700 | 2893.27
301201158157 | 3040 | 2991 | 2968 | 729 | 2900 | 2020-10-28 21:46:42 | 49 | 23 | PXS | H | 21 | 7042-0063 | 2700 | 700 | 2893.35
301201158310 | 3134 | 3056 | 3047 | 731 | 2900 | 2020-10-23 15:41:31 | 78 | 9 | PXS | H | 21 | 7042-0060 | 2700 | 700 | 2900
301201158213 | 3034 | 2993 | 2977 | 730 | 2900 | 2020-10-23 15:29:30 | 41 | 16 | PXS | H | 21 | 7042-0060 | 2700 | 700 | 2895.8
301201158212 | 3044 | 2999 | 2970 | 731 | 2900 | 2020-10-23 14:58:51 | 45 | 29 | PXS | H | 21 | 7042-0060 | 2700 | 700 | 2878.76
301201158167 | 3037 | 2970 | 2961 | 729 | 2900 | 2020-10-23 14:47:52 | 67 | 9 | PXS | H | 21 | 7042-0060 | 2700 | 700 | 2894.86
301201158164 | 3038 | 2982 | 2958 | 730 | 2900 | 2020-10-23 14:35:21 | 56 | 24 | PXS | H | 21 | 7042-0060 | 2700 | 700 | 2894.82
301201158206 | 3035 | 2970 | 2947 | 731 | 2900 | 2020-10-23 14:24:14 | 65 | 23 | PXS | H | 21 | 7042-0060 | 2700 | 700 | 2896.4
301201158102 | 3035 | 2995 | 2972 | 730 | 2900 | 2020-10-23 14:12:33 | 40 | 23 | PXS | H | 21 | 7042-0060 | 2700 | 700 | 2895
301201158224 | 3039 | 2986 | 2969 | 733 | 2900 | 2020-10-23 11:16:53 | 53 | 17 | PXS | H | 21 | 7042-0060 | 2700 | 700 | 2894.82
301201158223 | 3040 | 2992 | 2965 | 732 | 2900 | 2020-10-23 11:05:06 | 48 | 27 | PXS | H | 21 | 7042-0060 | 2700 | 700 | 2896.42
301201158194 | 3035 | 2972 | 2949 | 729 | 2900 | 2020-10-23 10:40:54 | 63 | 23 | PXS | H | 21 | 7042-0060 | 2700 | 700 | 2890.62
301201158314 | 3137 | 3067 | 3045 | 731 | 2900 | 2020-10-23 10:16:11 | 70 | 22 | PXS | H | 21 | 7042-0060 | 2700 | 700 | 2900
301201158207 | 3044 | 2989 | 2967 | 729 | 2900 | 2020-10-23 06:27:42 | 55 | 22 | PXS | H | 21 | 7042-0060 | 2700 | 700 | 2890.69
301201158163 | 3032 | 2979 | 2947 | 730 | 2900 | 2020-10-23 06:16:27 | 53 | 32 | PXS | H | 21 | 7042-0060 | 2700 | 700 | 2891.4
301201158160 | 3034 | 2968 | 2952 | 730 | 2900 | 2020-10-23 06:06:13 | 66 | 16 | PXS | H | 21 | 7042-0060 | 2700 | 700 | 2894
301201158211 | 3035 | 2996 | 2937 | 730 | 2890 | 2020-10-23 05:40:44 | 39 | 59 | PXS | H | 21 | 7042-0060 | 2700 | 700 | 2887.34
301201158165 | 3035 | 2997 | 2972 | 729 | 2900 | 2020-10-23 05:00:50 | 38 | 25 | PXS | H | 21 | 7042-0060 | 2700 | 700 | 2897.5
301201158161 | 3034 | 2989 | 2952 | 729 | 2895 | 2020-10-23 02:59:35 | 45 | 37 | PXS | H | 21 | 7042-0060 | 2700 | 700 | 2883.9
301201158139 | 3038 | 2960 | 2931 | 731 | 2889 | 2020-10-23 03:13:06 | 78 | 29 | PXS | H | 21 | 7042-0060 | 2700 | 700 | 2882.33
301201158229 | 3036 | 3002 | 2972 | 730 | 2895 |  | 34 | 30 | PXS | H | 21 | 7042-0060 | 2700 | 700 | 2899.2
301201158158 | 3037 | 2978 | 2967 | 732 | 2900 | 2020-10-23 01:49:18 | 59 | 11 | PXS | H | 21 | 7042-0060 | 2700 | 700 | 2885.45
301201158144 | 3031 | 2960 | 2937 | 731 | 2860 | 2020-10-23 00:04:05 | 71 | 23 | PXS | H | 21 | 7042-0060 | 2700 | 700 | 2861.92
301201158156 | 3039 | 2978 | 2962 | 729 | 2900 | 2020-10-22 22:43:16 | 61 | 16 | PXS | H | 21 | 7042-0060 | 2700 | 700 | 2849.812
301201158159 | 3031 | 2967 | 2962 | 729 | 2900 | 2020-10-22 22:30:52 | 64 | 5 | PXS | H | 21 | 7042-0060 | 2700 | 700 | 2887.72
301201158130 | 3036 | 2986 | 2972 | 730 | 2895 | 2020-10-22 21:55:01 | 50 | 14 | PXS | H | 21 | 7042-0060 | 2700 | 700 | 2896.37
301201158177 | 3040 | 2979 | 2966 | 728 | 2900 |  | 61 | 13 | PXS | H | 21 | 7042-0060 | 2700 | 700 | 2868.75
301201158180 | 3034 | 2991 | 2957 | 728 | 2900 | 2020-10-22 19:27:21 | 43 | 34 | PXS | H | 21 | 7042-0060 | 2700 | 700 | 2890.1
301201158152 | 3036 | 2980 | 2952 | 731 | 2900 | 2020-10-22 21:06:14 | 56 | 28 | PXS | H | 21 | 7042-0060 | 2700 | 700 | 2895.15
301201158149 | 3033 | 2975 | 2952 | 733 | 2900 | 2020-10-22 20:26:37 | 58 | 23 | PXS | H | 21 | 7042-0060 | 2700 | 700 | 2896
301201158220 | 3037 | 2995 | 2966 | 730 | 2900 | 2020-10-22 16:51:23 | 42 | 29 | PXS | H | 21 | 7042-0060 | 2700 | 700 | 2894.75
301201158219 | 3040 | 3000 | 2972 | 730 | 2900 | 2020-10-22 16:41:54 | 40 | 28 | PXS | H | 21 | 7042-0060 | 2700 | 700 | 2894
301201158147 | 3031 | 2992 | 2968 | 728 | 2900 | 2020-10-22 16:12:13 | 39 | 24 | PXS | H | 21 | 7042-0060 | 2700 | 700 | 2884.99
301201158150 | 3036 | 3000 | 2963 | 728 | 2900 | 2020-10-22 16:02:44 | 36 | 37 | PXS | H | 21 | 7042-0060 | 2700 | 700 | 2896.55
301201157255 | 3038 | 2975 | 2956 | 732 | 2894 | 2020-10-20 23:00:25 | 63 | 19 | PXS | H | 21 | 7042-0054 | 2700 | 700 | 2879.863
301201155950 | 3040 | 2983 | 2952 | 730 | 2780 | 2020-10-18 16:49:59 | 57 | 31 | PXS | H | 21 | 7042-0062 | 2700 | 700 | 2810.475
301201157077 | 3038 | 2973 | 2942 | 732 | 2800 | 2020-10-14 16:27:39 | 65 | 31 | PXS | H | 21 | 7032-0020 | 2700 | 700 | 2819.8
301201156926 | 3036 | 2973 | 2900 | 733 | 2800 | 2020-10-14 02:35:10 | 63 | 73 | PXS | H | 21 | 7042-0055 | 2700 | 700 | 2780.5
301201157299 | 3037 | 2978 | 2902 | 732 | 2800 | 2020-10-13 18:39:10 | 59 | 76 | PXS | H | 21 | 7042-0055 | 2700 | 700 | 2771.7
301201157314 | 3038 | 2980 | 2902 | 730 | 2800 | 2020-10-13 18:28:42 | 58 | 78 | PXS | H | 21 | 7042-0054 | 2700 | 700 | 2798.85
301201157311 | 3035 | 2979 | 2902 | 731 | 2800 | 2020-10-13 18:19:08 | 56 | 77 | PXS | H | 21 | 7042-0054 | 2700 | 700 | 2806.35
301201157295 | 3037 | 2978 | 2902 | 730 | 2800 | 2020-10-13 17:31:33 | 59 | 76 | PXS | H | 21 | 7042-0060 | 2700 | 700 | 2796.75
301201157349 | 3033 | 2978 | 2902 | 730 | 2800 | 2020-10-13 17:21:26 | 55 | 76 | PXS | H | 21 | 7042-0060 | 2700 | 700 | 2799.15
301201157100 | 3041 | 2969 | 2902 | 730 | 2800 |  | 72 | 67 | PXS | H | 21 | 7042-0060 | 2700 | 700 | 2782.4
301201157296 | 3035 | 2975 | 2902 | 731 | 2800 | 2020-10-13 16:03:50 | 60 | 73 | PXS | H | 21 | 7042-0060 | 2700 | 700 | 2793.45
301201157005 | 3038 | 2961 | 2902 | 729 | 2800 | 2020-10-13 15:53:22 | 77 | 59 | PXS | H | 21 | 7042-0055 | 2700 | 700 | 2799.66
301201157329 | 3042 | 2982 | 2962 | 729 |  |  | 60 | 20 | PXS | H | 21 | 7032-0020 | 2700 | 700 | 2872.725
301201157326 | 3036 | 2974 | 2952 | 730 | 2900 | 2020-10-13 14:46:05 | 62 | 22 | PXS | H | 21 | 7032-0020 | 2700 | 700 | 2885.067
301201157086 | 3036 | 2976 | 2947 | 733 | 2900 | 2020-10-13 12:20:13 | 60 | 29 | PXS | H | 21 | 7032-0020 | 2700 | 700 | 2893.52
301201157379 | 3040 | 2980 | 2962 | 728 | 2790 | 2020-10-13 10:35:38 | 60 | 18 | PXS | H | 21 | 7032-0020 | 2700 | 700 | 2828.017
301201157360 | 3034 | 2994 | 2957 | 730 | 2900 | 2020-10-13 10:22:05 | 40 | 37 | PXS | H | 21 | 7032-0020 | 2700 | 700 | 2877.8
301201157363 | 3035 | 2986 | 2972 | 729 | 2900 |  | 49 | 14 | PXS | H | 21 | 7032-0020 | 2700 | 700 | 2898.5
301201157416 | 3050 | 2989 | 2972 | 730 | 2900 | 2020-10-12 16:33:57 | 61 | 17 | PXS | H | 21 | 7032-0020 | 2700 | 700 | 2896
301201157380 | 3041 | 2980 | 2962 | 729 | 2900 | 2020-10-12 16:24:03 | 61 | 18 | PXS | H | 21 | 7032-0020 | 2700 | 700 | 2883.425
301201157327 | 3036 | 2968 | 2952 | 729 | 2900 | 2020-10-12 14:26:24 | 68 | 16 | PXS | H | 21 | 7032-0020 | 2700 | 700 | 2893.833
301201157535 | 3033 | 2978 | 2902 | 779 | 2790 | 2020-10-07 01:36:37 | 55 | 76 | SJA | H | 23 | 7532-0028 | 2700 | 750 | 2784.63
301201157636 | 3037 | 2985 | 2952 | 781 | 2900 | 2020-10-06 23:47:30 | 52 | 33 | SJA | H | 23 | 7532-0028 | 2700 | 750 | 2899.7
301201157635 | 3036 | 2990 | 2957 | 780 | 2855 | 2020-10-06 22:44:21 | 46 | 33 | SJA | H | 23 | 7532-0028 | 2700 | 750 | 2863.95
301201157632 | 3039 | 2978 | 2942 | 781 | 2790 | 2020-10-06 22:26:20 | 61 | 36 | SJA | H | 23 | 7532-0028 | 2700 | 750 | 2888.06
301201157644 | 3040 | 2976 | 2942 | 785 | 2870 | 2020-10-06 22:14:09 | 64 | 34 | SJA | H | 23 | 7532-0028 | 2700 | 750 | 2869.25
301201157647 | 3040 | 2977 | 2947 | 783 | 2900 | 2020-10-06 22:03:28 | 63 | 30 | SJA | H | 23 | 7532-0028 | 2700 | 750 | 2883.04
301201157607 | 3035 | 3008 | 2957 | 783 | 2900 | 2020-10-06 21:10:19 | 27 | 51 | SJA | H | 23 | 7532-0028 | 2700 | 750 | 2892.65
301201157604 | 3040 | 3009 | 2952 | 784 | 2900 | 2020-10-06 20:59:54 | 31 | 57 | SJA | H | 23 | 7532-0028 | 2700 | 750 | 2894.85
301201157638 | 3039 | 2981 | 2952 | 784 | 2900 | 2020-10-06 20:38:49 | 58 | 29 | SJA | H | 23 | 7532-0028 | 2700 | 750 | 2897.8
301201157537 | 3037 | 2980 | 2957 | 790 | 2900 | 2020-10-06 20:28:39 | 57 | 23 | SJA | H | 23 | 7532-0028 | 2700 | 750 | 2884.3
301201157538 | 3036 | 2986 | 2957 | 791 | 2900 | 2020-10-06 20:18:31 | 50 | 29 | SJA | H | 23 | 7532-0028 | 2700 | 750 | 2889.4
301201157577 | 3037 | 2991 | 2967 | 783 | 2900 | 2020-10-06 20:08:12 | 46 | 24 | SJA | H | 23 | 7532-0028 | 2700 | 750 | 2896.1
301201157555 | 3035 | 2970 | 2947 | 791 | 2895 | 2020-10-06 19:51:48 | 65 | 23 | SJA | H | 23 | 7532-0028 | 2700 | 750 | 2860.65
301201157570 | 3040 | 2968 | 2897 | 784 | 2770 | 2020-10-06 18:09:11 | 72 | 71 | SJA | H | 23 | 7532-0027 | 2700 | 750 | 2780.11
301201157550 | 3036 | 2974 | 2942 | 789 | 2900 | 2020-10-06 15:44:59 | 62 | 32 | SJA | H | 23 | 7532-0028 | 2700 | 750 | 2886.15
301201157645 | 3043 | 2981 | 2950 | 782 | 2900 | 2020-10-06 14:10:47 | 62 | 31 | SJA | H | 23 | 7532-0028 | 2700 | 750 | 2887.42
301201157637 | 3037 | 2967 | 2948 | 784 | 2900 | 2020-10-06 14:00:39 | 70 | 19 | SJA | H | 23 | 7532-0028 | 2700 | 750 | 2888.38
301201157603 | 3038 | 2985 | 2954 | 781 | 2900 | 2020-10-06 11:34:39 | 53 | 31 | SJA | H | 23 | 7532-0028 | 2700 | 750 | 2890.98
301201157648 | 3034 | 2999 | 2953 | 779 | 2900 | 2020-10-06 11:24:27 | 35 | 46 | SJA | H | 23 | 7532-0028 | 2700 | 750 | 2893.9
301201157388 | 3040 | 2981 | 2967 | 730 | 2900 | 2020-10-05 11:28:02 | 59 | 14 | PXS | H | 21 | 7042-0054 | 2700 | 700 | 2893.483
301201157297 | 3040 | 3004 | 2958 | 729 | 2900 | 2020-10-05 10:55:31 | 36 | 46 | PXS | H | 21 | 7042-0054 | 2700 | 700 | 2897.2
301201157283 | 3039 | 2978 | 2942 | 732 | 2900 | 2020-10-03 05:24:32 | 61 | 36 | PXS | H | 21 | 7042-0055 | 2700 | 700 | 2886.4
301201157286 | 3037 | 2959 | 2940 | 730 | 2898 | 2020-10-03 05:15:09 | 78 | 19 | PXS | H | 21 | 7042-0060 | 2700 | 700 | 2888.06
301201157407 | 3036 | 2984 | 2942 | 732 | 2900 | 2020-10-03 04:31:07 | 52 | 42 | PXS | H | 21 | 7042-0054 | 2700 | 700 | 2878.1
301201157291 | 3037 | 2989 | 2949 | 730 | 2850 | 2020-10-03 03:04:19 | 48 | 40 | PXS | H | 21 | 7042-0054 | 2700 | 700 | 2865.54
301201157244 | 3039 | 2972 | 2951 | 729 | 2850 | 2020-10-03 02:39:23 | 67 | 21 | PXS | H | 21 | 7042-0055 | 2700 | 700 | 2843.603
301201157321 | 3040 | 2976 | 2954 | 731 | 2850 | 2020-10-03 02:07:27 | 64 | 22 | PXS | H | 21 | 7042-0054 | 2700 | 700 | 2855.6
301201157293 | 3031 | 2986 | 2965 | 731 | 2850 | 2020-10-03 00:27:06 | 45 | 21 | PXS | H | 21 | 7042-0054 | 2700 | 700 | 2866.46
301201157624 | 3033 | 2955 | 2902 | 780 | 2830 | 2020-10-01 05:45:02 | 78 | 53 | SJA | H | 23 | 7532-0027 | 2700 | 750 | 2821.16
301201156994 | 3040 | 2969 | 2951 | 731 | 2850 | 2020-10-01 05:10:51 | 71 | 18 | PXS | H | 21 | 7042-0055 | 2700 | 700 | 2860.14
301201156990 | 3038 | 2970 | 2958 | 731 | 2850 | 2020-09-30 23:58:49 | 68 | 12 | PXS | H | 21 | 7042-0055 | 2700 | 700 | 2860.29
301201157030 | 3038 | 2976 | 2950 | 729 | 2850 | 2020-09-30 23:47:53 | 62 | 26 | PXS | H | 21 | 7042-0055 | 2700 | 700 | 2858.057
301201157574 | 3031 | 2976 | 2902 | 780 | 2720 | 2020-09-30 15:05:10 | 55 | 74 | SJA | H | 23 | 7532-0027 | 2700 | 750 | 2753.83
301201157629 | 3041 | 2972 | 2932 | 783 | 2885 |  | 69 | 40 | SJA | H | 23 | 7532-0027 | 2700 | 750 | 2863.937
301201157622 | 3134 | 3068 | 3032 | 779 | 2900 | 2020-09-30 09:38:59 | 66 | 36 | SJA | H | 23 | 7532-0027 | 2700 | 750 | 2898.7
301201157616 | 3031 | 2981 | 2952 | 780 | 2850 | 2020-09-30 08:52:23 | 50 | 29 | SJA | H | 23 | 7532-0027 | 2700 | 750 | 2866.72
301201157566 | 3033 | 2987 | 2956 | 782 | 2900 |  | 46 | 31 | SJA | H | 23 | 7532-0027 | 2700 | 750 | 2879.62
301201157542 | 3040 | 3008 | 2967 | 780 | 2900 | 2020-09-30 05:44:12 | 32 | 41 | SJA | H | 23 | 7532-0027 | 2700 | 750 | 2896.14
301201157545 | 3035 | 2962 | 2942 | 778 | 2830 | 2020-09-30 05:24:53 | 73 | 20 | SJA | H | 23 | 7532-0027 | 2700 | 750 | 2817.6
301201157578 | 3034 | 3009 | 2972 | 789 | 2900 | 2020-09-30 05:13:28 | 25 | 37 | SJA | H | 23 | 7532-0027 | 2700 | 750 | 2889.65
301201157620 | 3132 | 3057 | 3030 | 780 | 2900 | 2020-09-30 04:47:31 | 75 | 27 | SJA | H | 23 | 7532-0027 | 2700 | 750 | 2899.5
301201157576 | 3034 | 3018 | 2971 | 780 | 2854 | 2020-09-30 04:37:01 | 16 | 47 | SJA | H | 23 | 7532-0027 | 2700 | 750 | 2866.55
301201157569 | 3041 | 2969 | 2947 | 783 | 2900 | 2020-09-30 03:11:16 | 72 | 22 | SJA | H | 23 | 7532-0027 | 2700 | 750 | 2896.8925
301201157575 | 3032 | 2990 | 2965 | 781 | 2900 | 2020-09-30 03:01:38 | 42 | 25 | SJA | H | 23 | 7532-0027 | 2700 | 750 | 2898.8
301201157619 | 3135 | 3077 | 3033 | 785 | 2900 | 2020-09-30 00:01:08 | 58 | 44 | SJA | H | 23 | 7532-0027 | 2700 | 750 | 2892
301201156277 | 2640 | 2596 | 2587 | 629 | 2525 | 2020-09-24 18:11:20 | 44 | 9 | SJA | H | 24 | 6032-0014 | 2400 | 600 | 2523.9
301201156929 | 3046 | 2972 | 2962 | 731 | 2865 | 2020-09-15 15:17:56 | 74 | 10 | PXS | H | 21 | 7042-0055 | 2700 | 700 | 2873.9
301201157355 | 3036 | 2972 | 2957 | 729 | 2900 | 2020-09-14 08:48:46 | 64 | 15 | PXS | H | 21 | 7042-0054 | 2700 | 700 | 2897.25
301201157350 | 3038 | 2976 | 2952 | 731 | 2900 | 2020-09-14 08:38:09 | 62 | 24 | PXS | H | 21 | 7042-0054 | 2700 | 700 | 2895.6
301201157414 | 3050 | 2985 | 2972 | 729 | 2900 | 2020-09-14 08:13:26 | 65 | 13 | PXS | H | 21 | 7042-0054 | 2700 | 700 | 2893.04
301201157204 | 3037 | 2984 | 2967 | 732 | 2900 | 2020-09-13 14:15:05 | 53 | 17 | PXS | H | 21 | 7042-0054 | 2700 | 700 | 2876.5
301201157409 | 3036 | 2985 | 2968 | 731 | 2900 | 2020-09-13 16:06:47 | 51 | 17 | PXS | H | 21 | 7042-0054 | 2700 | 700 | 2898.4
301201157042 | 3033 | 2976 | 2953 | 730 | 2900 | 2020-09-13 15:56:46 | 57 | 23 | PXS | H | 21 | 7042-0054 | 2700 | 700 | 2890.5
301201157392 | 3038 | 2993 | 2971 | 729 | 2900 | 2020-09-13 15:17:06 | 45 | 22 | PXS | H | 21 | 7042-0054 | 2700 | 700 | 2890.5
301201157391 | 3042 | 2992 | 2974 | 729 | 2900 | 2020-09-13 15:07:06 | 50 | 18 | PXS | H | 21 | 7042-0054 | 2700 | 700 | 2886.63
301201157307 | 3039 | 2982 | 2968 | 730 | 2900 | 2020-09-13 14:35:01 | 57 | 14 | PXS | H | 21 | 7042-0054 | 2700 | 700 | 2893.45
301201157203 | 3034 | 2976 | 2963 | 731 | 2900 | 2020-09-13 14:25:01 | 58 | 13 | PXS | H | 21 | 7042-0054 | 2700 | 700 | 2897.72
301201157385 | 3037 | 2984 | 2966 | 729 | 2900 | 2020-09-13 14:05:06 | 53 | 18 | PXS | H | 21 | 7042-0054 | 2700 | 700 | 2895.49
301201157389 | 3039 | 2988 | 2973 | 730 | 2900 | 2020-09-13 13:50:49 | 51 | 15 | PXS | H | 21 | 7042-0054 | 2700 | 700 | 2892.31
301201157387 | 3039 | 2985 | 2970 | 730 | 2900 | 2020-09-13 13:40:02 | 54 | 15 | PXS | H | 21 | 7042-0054 | 2700 | 700 | 2893
301201157383 | 3040 | 2981 | 2963 | 732 | 2900 | 2020-09-13 13:04:56 | 59 | 18 | PXS | H | 21 | 7042-0054 | 2700 | 700 | 2884.74
301201157384 | 3041 | 2974 | 2953 | 729 | 2900 | 2020-09-13 12:28:39 | 67 | 21 | PXS | H | 21 | 7042-0054 | 2700 | 700 | 2885.25
301201157382 | 3037 | 2977 | 2963 | 731 | 2900 | 2020-09-13 12:18:54 | 60 | 14 | PXS | H | 21 | 7042-0054 | 2700 | 700 | 2875.492
301201157323 | 3032 | 2970 | 2960 | 732 | 2900 | 2020-09-13 12:09:01 | 62 | 10 | PXS | H | 21 | 7042-0054 | 2700 | 700 | 2892.15
301201157354 | 3040 | 2973 | 2952 | 731 | 2900 | 2020-09-13 11:54:03 | 67 | 21 | PXS | H | 21 | 7042-0054 | 2700 | 700 | 2889.1
301201157357 | 3034 | 2972 | 2955 | 730 | 2900 | 2020-09-13 11:44:19 | 62 | 17 | PXS | H | 21 | 7042-0054 | 2700 | 700 | 2895.5
301201157381 | 3035 | 2992 | 2975 | 729 | 2900 | 2020-09-13 11:34:31 | 43 | 17 | PXS | H | 21 | 7042-0054 | 2700 | 700 | 2894.5
301201157320 | 3041 | 2989 | 2978 | 730 | 2900 | 2020-09-13 10:51:03 | 52 | 11 | PXS | H | 21 | 7042-0054 | 2700 | 700 | 2884
301201157313 | 3040 | 2986 | 2962 | 730 | 2900 | 2020-09-13 10:35:27 | 54 | 24 | PXS | H | 21 | 7042-0054 | 2700 | 700 | 2836.265
301201157368 | 3038 | 2970 | 2956 | 730 | 2900 | 2020-09-13 10:25:25 | 68 | 14 | PXS | H | 21 | 7042-0054 | 2700 | 700 | 2891.475
301201157371 | 3045 | 2972 | 2959 | 728 | 2900 | 2020-09-13 10:15:28 | 73 | 13 | PXS | H | 21 | 7042-0054 | 2700 | 700 | 2887.94
301201157342 | 3137 | 3077 | 3056 | 730 | 2900 | 2020-09-13 10:05:27 | 60 | 21 | PXS | H | 21 | 7042-0054 | 2700 | 700 | 2898
301201157359 | 3033 | 2994 | 2975 | 730 | 2900 | 2020-09-13 09:33:30 | 39 | 19 | PXS | H | 21 | 7042-0054 | 2700 | 700 | 2886.5
301201157078 | 3031 | 2965 | 2947 | 734 |  |  | 66 | 18 | PXS | H | 21 | 7042-0055 | 2700 | 700 | 2862.437
301201157376 | 3035 | 2982 | 2962 | 732 | 2900 | 2020-09-11 06:30:29 | 53 | 20 | PXS | H | 21 | 7042-0060 | 2700 | 700 | 2899.5
301201157208 | 3043 | 2980 | 2902 | 730 | 2800 | 2020-09-11 04:52:41 | 63 | 78 | PXS | H | 21 | 7042-0060 | 2700 | 700 | 2798.56
301201157394 | 3037 | 2988 | 2962 | 731 | 2900 | 2020-09-11 03:45:22 | 49 | 26 | PXS | H | 21 | 7042-0060 | 2700 | 700 | 2888.82
301201157372 | 3038 | 2976 | 2972 | 730 | 2900 | 2020-09-11 05:55:24 | 62 | 4 | PXS | H | 21 | 7042-0060 | 2700 | 700 | 2899.5
301201157094 | 3042 | 2974 | 2952 | 731 | 2810 | 2020-09-11 03:06:25 | 68 | 22 | PXS | H | 21 | 7042-0060 | 2700 | 700 | 2829.482
301201156984 | 3044 | 2982 | 2967 | 729 | 2900 |  | 62 | 15 | PXS | H | 21 | 7042-0060 | 2700 | 700 | 2882.58
301201157224 | 3037 | 2978 | 2955 | 728 | 2900 | 2020-09-11 00:28:33 | 59 | 23 | PXS | H | 21 | 7042-0060 | 2700 | 700 | 2886.205
301201157209 | 3036 | 2969 | 2948 | 732 | 2900 | 2020-09-11 00:06:26 | 67 | 21 | PXS | H | 21 | 7042-0060 | 2700 | 700 | 2892.7
301201157216 | 3038 | 2977 | 2962 | 733 | 2900 | 2020-09-10 23:35:05 | 61 | 15 | PXS | H | 21 | 7042-0060 | 2700 | 700 | 2892.55
301201157375 | 3037 | 2971 | 2962 | 728 | 2900 | 2020-09-10 22:29:01 | 66 | 9 | PXS | H | 21 | 7042-0060 | 2700 | 700 | 2895.7
301201156937 | 3035 | 2968 | 2952 | 731 | 2900 | 2020-09-10 20:14:17 | 67 | 16 | PXS | H | 21 | 7042-0060 | 2700 | 700 | 2896.92
301201157225 | 3040 | 2976 | 2942 | 729 | 2900 | 2020-09-10 20:57:51 | 64 | 34 | PXS | H | 21 | 7042-0060 | 2700 | 700 | 2879.8
301201157223 | 3044 | 2974 | 2947 | 729 | 2900 | 2020-09-10 20:48:57 | 70 | 27 | PXS | H | 21 | 7042-0060 | 2700 | 700 | 2891.57
301201157344 | 3131 | 3082 | 3062 | 730 | 2900 | 2020-09-10 20:40:00 | 49 | 20 | PXS | H | 21 | 7042-0060 | 2700 | 700 | 2870
301201157366 | 3035 | 2998 | 2961 | 731 |  |  | 37 | 37 | PXS | H | 21 | 7042-0060 | 2700 | 700 | 2887.15
301201156940 | 3036 | 2962 | 2947 | 730 | 2900 | 2020-09-10 20:23:35 | 74 | 15 | PXS | H | 21 | 7042-0060 | 2700 | 700 | 2866.217
301201157365 | 3045 | 2984 | 2969 | 728 | 2852 | 2020-09-10 17:21:46 | 61 | 15 | PXS | H | 21 | 7042-0060 | 2700 | 700 | 2865.7
301201157362 | 3035 | 2981 | 2962 | 729 | 2900 | 2020-09-10 17:10:20 | 54 | 19 | PXS | H | 21 | 7042-0060 | 2700 | 700 | 2890.9
301201156987 | 3040 | 2967 | 2954 | 730 | 2900 | 2020-09-10 16:24:43 | 73 | 13 | PXS | H | 21 | 7042-0055 | 2700 | 700 | 2894.71
301201156988 | 3036 | 2976 | 2962 | 730 | 2900 | 2020-09-10 16:07:24 | 60 | 14 | PXS | H | 21 | 7042-0055 | 2700 | 700 | 2885.03
301201157241 | 3040 | 2978 | 2947 | 730 | 2825 | 2020-09-10 15:35:06 | 62 | 31 | PXS | H | 21 | 7042-0055 | 2700 | 700 | 2843.28
301201156995 | 3039 | 2971 | 2947 | 730 | 2900 | 2020-09-10 15:05:24 | 68 | 24 | PXS | H | 21 | 7042-0055 | 2700 | 700 | 2880.67
301201157006 | 3035 | 2963 | 2942 | 731 | 2900 | 2020-09-10 08:27:30 | 72 | 21 | PXS | H | 21 | 7042-0055 | 2700 | 700 | 2896.55
301201156996 | 3037 | 2973 | 2953 | 731 | 2900 | 2020-09-09 20:03:06 | 64 | 20 | PXS | H | 21 | 7042-0055 | 2700 | 700 | 2885.8
301201157088 | 3035 | 2972 | 2953 | 731 | 2900 | 2020-09-09 18:09:56 | 63 | 19 | PXS | H | 21 | 7042-0055 | 2700 | 700 | 2895.96
301201157007 | 3040 | 2977 | 2964 | 730 | 2900 | 2020-09-09 16:21:29 | 63 | 13 | PXS | H | 21 | 7042-0055 | 2700 | 700 | 2889.835
301201157008 | 3032 | 2957 | 2937 | 732 | 2890 | 2020-09-09 16:10:43 | 75 | 20 | PXS | H | 21 | 7042-0055 | 2700 | 700 | 2876.827
301201157308 | 3043 | 2987 | 2967 | 732 | 2900 | 2020-09-09 15:38:43 | 56 | 20 | PXS | H | 21 | 7042-0055 | 2700 | 700 | 2895.3
301201157325 | 3038 | 2973 | 2955 | 728 | 2900 | 2020-09-09 15:17:11 | 65 | 18 | PXS | H | 21 | 7042-0055 | 2700 | 700 | 2891.673
301201157322 | 3030 | 2988 | 2969 | 728 | 2900 | 2020-09-09 15:03:17 | 42 | 19 | PXS | H | 21 | 7042-0055 | 2700 | 700 | 2886.2
301201157361 | 3035 | 2969 | 2897 | 730 | 2720 | 2020-09-09 11:49:22 | 66 | 72 | PXS | H | 21 | 7042-0055 | 2700 | 700 | 2771.76
301201157205 | 3039 | 2974 | 2897 | 732 | 2780 | 2020-09-09 11:26:13 | 65 | 77 | PXS | H | 21 | 7042-0055 | 2700 | 700 | 2794.63
301201157016 | 3036 | 2969 | 2947 | 729 | 2875 | 2020-09-09 06:31:07 | 67 | 22 | PXS | H | 21 | 7042-0055 | 2700 | 700 | 2877.6
301201157018 | 3040 | 2977 | 2957 | 731 | 2830 | 2020-09-09 06:20:03 | 63 | 20 | PXS | H | 21 | 7042-0055 | 2700 | 700 | 2853.15
301201157009 | 3035 | 2977 | 2957 | 730 | 2900 |  | 58 | 20 | PXS | H | 21 | 7042-0055 | 2700 | 700 | 2896.46
301201157017 | 3040 | 2962 | 2942 | 731 | 2900 | 2020-09-09 03:42:50 | 78 | 20 | PXS | H | 21 | 7042-0055 | 2700 | 700 | 2881.24
301201157358 | 3035 | 2961 | 2942 | 731 | 2900 | 2020-09-09 01:45:49 | 74 | 19 | PXS | H | 21 | 7042-0055 | 2700 | 700 | 2896.35
301201157334 | 3035 | 2976 | 2967 | 729 | 2900 | 2020-09-08 23:39:27 | 59 | 9 | PXS | H | 21 | 7042-0055 | 2700 | 700 | 2896.88
301201157335 | 3036 | 2988 | 2967 | 732 | 2900 | 2020-09-08 23:23:49 | 48 | 21 | PXS | H | 21 | 7042-0055 | 2700 | 700 | 2891.3
301201157336 | 3038 | 2975 | 2962 | 728 | 2900 | 2020-09-08 22:06:43 | 63 | 13 | PXS | H | 21 | 7042-0055 | 2700 | 700 | 2889.597
301201157393 | 3040 | 2991 | 2972 | 730 | 2900 | 2020-09-08 21:32:59 | 49 | 19 | PXS | H | 21 | 7042-0055 | 2700 | 700 | 2894.167
301201157397 | 3041 | 2976 | 2957 | 730 | 2900 | 2020-09-08 21:18:48 | 65 | 19 | PXS | H | 21 | 7042-0055 | 2700 | 700 | 2882.3475
301201157398 | 3045 | 2983 | 2972 | 731 | 2900 | 2020-09-08 21:09:45 | 62 | 11 | PXS | H | 21 | 7042-0055 | 2700 | 700 | 2898.89
301201157395 | 3043 | 2993 | 2977 | 732 | 2900 | 2020-09-08 21:00:02 | 50 | 16 | PXS | H | 21 | 7042-0055 | 2700 | 700 | 2888.52
301201157396 | 3045 | 2972 | 2957 | 731 | 2900 | 2020-09-08 20:39:09 | 73 | 15 | PXS | H | 21 | 7042-0055 | 2700 | 700 | 2893.35
301201157373 | 3035 | 2983 | 2967 | 731 | 2900 | 2020-09-08 20:01:03 | 52 | 16 | PXS | H | 21 | 7042-0055 | 2700 | 700 | 2899.15
301201157370 | 3043 | 2987 | 2961 | 730 | 2900 | 2020-09-08 19:46:57 | 56 | 26 | PXS | H | 21 | 7042-0055 | 2700 | 700 | 2859.99
301201157332 | 3044 | 2978 | 2963 | 729 | 2900 | 2020-09-08 19:37:46 | 66 | 15 | PXS | H | 21 | 7042-0055 | 2700 | 700 | 2889.18
301201157333 | 3037 | 2976 | 2967 | 730 | 2900 | 2020-09-08 19:15:32 | 61 | 9 | PXS | H | 21 | 7042-0055 | 2700 | 700 | 2896.6
301201157328 | 3040 | 2976 | 2961 | 730 | 2900 | 2020-09-08 18:08:01 | 64 | 15 | PXS | H | 21 | 7042-0055 | 2700 | 700 | 2889.265
301201157330 | 3035 | 2975 | 2965 | 731 | 2900 | 2020-09-08 17:57:26 | 60 | 10 | PXS | H | 21 | 7042-0055 | 2700 | 700 | 2892.34
301201157084 | 3036 | 2972 | 2950 | 734 | 2900 | 2020-09-08 14:18:22 | 64 | 22 | PXS | H | 21 | 7042-0055 | 2700 | 700 | 2876.23
301201157097 | 3035 | 2989 | 2963 | 734 | 2900 | 2020-09-08 14:07:49 | 46 | 26 | PXS | H | 21 | 7042-0055 | 2700 | 700 | 2892.5
301201157098 | 3041 | 2993 | 2962 | 731 | 2800 |  | 48 | 31 | PXS | H | 21 | 7042-0055 | 2700 | 700 | 2867.583
301201157218 | 3037 | 2978 | 2950 | 732 | 2900 | 2020-09-08 13:16:09 | 59 | 28 | PXS | H | 21 | 7042-0055 | 2700 | 700 | 2883.16
301201157215 | 3035 | 2978 | 2965 | 732 | 2900 | 2020-09-08 12:59:23 | 57 | 13 | PXS | H | 21 | 7042-0055 | 2700 | 700 | 2897
301201157217 | 3033 | 2979 | 2965 | 733 | 2900 | 2020-09-08 11:07:26 | 54 | 14 | PXS | H | 21 | 7042-0055 | 2700 | 700 | 2889.4
301201157092 | 3040 | 2963 | 2947 | 732 | 2900 | 2020-09-07 22:45:49 | 77 | 16 | PXS | H | 21 | 7042-0055 | 2700 | 700 | 2894.39
301201157082 | 3044 | 2977 | 2902 | 733 | 2740 | 2020-09-01 18:11:17 | 67 | 75 | PXS | H | 21 | 7042-0055 | 2700 | 700 | 2759.55
301201156968 | 3044 | 2981 | 2962 | 730 | 2900 |  | 63 | 19 | PXS | H | 21 | 7042-0055 | 2700 | 700 | 2875.1
301201156965 | 3042 | 2985 | 2967 | 731 | 2900 | 2020-09-01 17:27:55 | 57 | 18 | PXS | H | 21 | 7042-0055 | 2700 | 700 | 2888.05
301201156973 | 3140 | 3080 | 3057 | 731 | 2900 | 2020-09-01 16:30:55 | 60 | 23 | PXS | H | 21 | 7042-0055 | 2700 | 700 | 2888
301201156943 | 3036 | 2979 | 2957 | 731 | 2900 |  | 57 | 22 | PXS | H | 21 | 7042-0055 | 2700 | 700 | 2885.7
301201156944 | 3040 | 2987 | 2967 | 729 | 2900 | 2020-09-01 15:09:12 | 53 | 20 | PXS | H | 21 | 7042-0055 | 2700 | 700 | 2894.043
301201156920 | 3037 | 2966 | 2952 | 730 | 2900 | 2020-09-01 14:59:55 | 71 | 14 | PXS | H | 21 | 7042-0055 | 2700 | 700 | 2888.44
301201156967 | 3041 | 2982 | 2967 | 731 | 2900 | 2020-09-01 14:50:42 | 59 | 15 | PXS | H | 21 | 7042-0055 | 2700 | 700 | 2858.14
301201156970 | 3045 | 2972 | 2952 | 731 | 2900 | 2020-09-01 14:37:36 | 73 | 20 | PXS | H | 21 | 7042-0055 | 2700 | 700 | 2837.355
301201156986 | 3035 | 2960 | 2942 | 731 | 2900 | 2020-09-01 13:28:51 | 75 | 18 | PXS | H | 21 | 7042-0055 | 2700 | 700 | 2890.4
301201156993 | 3040 | 2966 | 2947 | 730 | 2900 |  | 74 | 19 | PXS | H | 21 | 7042-0055 | 2700 | 700 | 2863.3
301201156930 | 3032 | 2964 | 2947 | 732 | 2900 | 2020-09-01 10:16:28 | 68 | 17 | PXS | H | 21 | 7042-0055 | 2700 | 700 | 2891.083
301201156924 | 3036 | 2975 | 2947 | 729 | 2900 | 2020-09-01 07:55:49 | 61 | 28 | PXS | H | 21 | 7042-0055 | 2700 | 700 | 2872.0875
301201156956 | 3042 | 2972 | 2947 | 733 | 2900 | 2020-09-01 08:47:52 | 70 | 25 | PXS | H | 21 | 7042-0055 | 2700 | 700 | 2888.83
301201156923 | 3039 | 2980 | 2962 | 730 | 2900 | 2020-09-01 08:15:15 | 59 | 18 | PXS | H | 21 | 7042-0055 | 2700 | 700 | 2887.083
301201156925 | 3045 | 2967 | 2954 | 731 | 2900 | 2020-09-01 06:06:47 | 78 | 13 | PXS | H | 21 | 7042-0055 | 2700 | 700 | 2891.2
301201157103 | 3038 | 2981 | 2960 | 733 | 2900 | 2020-09-01 05:55:46 | 57 | 21 | PXS | H | 21 | 7042-0055 | 2700 | 700 | 2892.8
301201157104 | 3040 | 2980 | 2951 | 733 | 2900 | 2020-09-01 05:36:02 | 60 | 29 | PXS | H | 21 | 7042-0055 | 2700 | 700 | 2884.74
301201156949 | 3043 | 2995 | 2955 | 731 | 2900 | 2020-09-01 05:14:11 | 48 | 40 | PXS | H | 21 | 7042-0055 | 2700 | 700 | 2743.5
301201156971 | 3042 | 2987 | 2966 | 729 | 2900 | 2020-09-01 04:26:38 | 55 | 21 | PXS | H | 21 | 7042-0055 | 2700 | 700 | 2888.54
301201156969 | 3040 | 2984 | 2956 | 733 | 2900 | 2020-09-01 04:15:33 | 56 | 28 | PXS | H | 21 | 7042-0055 | 2700 | 700 | 2891.7
301201156941 | 3035 | 2984 | 2960 | 729 | 2900 | 2020-09-01 03:01:53 | 51 | 24 | PXS | H | 21 | 7042-0055 | 2700 | 700 | 2895.5
301201156939 | 3029 | 2977 | 2956 | 730 | 2900 | 2020-09-01 02:50:54 | 52 | 21 | PXS | H | 21 | 7042-0055 | 2700 | 700 | 2890.23
301201157079 | 3039 | 2982 | 2935 | 733 | 2900 | 2020-09-01 01:29:51 | 57 | 47 | PXS | H | 21 | 7042-0055 | 2700 | 700 | 2881.9
301201156946 | 3042 | 2966 | 2948 | 732 | 2900 |  | 76 | 18 | PXS | H | 21 | 7042-0055 | 2700 | 700 | 2865.74
301201156966 | 3040 | 2983 | 2955 | 732 | 2900 | 2020-08-31 20:45:17 | 57 | 28 | PXS | H | 21 | 7042-0055 | 2700 | 700 | 2888.7
301201157074 | 3043 | 2968 | 2927 | 735 | 2890 | 2020-08-31 15:25:29 | 75 | 41 | PXS | H | 21 | 7042-0055 | 2700 | 700 | 2880.42
301201157000 | 3038 | 2973 | 2947 | 730 | 2900 | 2020-08-31 14:27:57 | 65 | 26 | PXS | H | 21 | 7042-0055 | 2700 | 700 | 2838.6
301201156999 | 3035 | 2969 | 2942 | 729 | 2900 | 2020-08-31 14:18:57 | 66 | 27 | PXS | H | 21 | 7042-0055 | 2700 | 700 | 2892.6
301201156992 | 3041 | 2971 | 2952 | 731 | 2900 | 2020-08-31 12:21:25 | 70 | 19 | PXS | H | 21 | 7042-0055 | 2700 | 700 | 2858.67
301201156945 | 3043 | 2983 | 2962 | 730 | 2900 | 2020-08-31 11:07:48 | 60 | 21 | PXS | H | 21 | 7042-0055 | 2700 | 700 | 2871.0375
301201157087 | 3031 | 2975 | 2942 | 732 | 2900 | 2020-08-31 10:44:15 | 56 | 33 | PXS | H | 21 | 7042-0055 | 2700 | 700 | 2896.51
301201156981 | 3038 | 2991 | 2967 | 732 | 2900 | 2020-08-31 10:34:22 | 47 | 24 | PXS | H | 21 | 7042-0055 | 2700 | 700 | 2892.5
301201156922 | 3033 | 2976 | 2952 | 732 | 2900 | 2020-08-31 09:57:05 | 57 | 24 | PXS | H | 21 | 7042-0055 | 2700 | 700 | 2888.85
301201156921 | 3032 | 2981 | 2957 | 732 | 2875 | 2020-08-31 09:47:55 | 51 | 24 | PXS | H | 21 | 7042-0055 | 2700 | 700 | 2879.8
301201157023 | 3035 | 2980 | 2952 | 731 | 2900 | 2020-08-31 09:37:30 | 55 | 28 | PXS | H | 21 | 7042-0055 | 2700 | 700 | 2898.6
301201156927 | 3038 | 2968 | 2952 | 731 | 2900 | 2020-08-25 23:21:56 | 70 | 16 | PXS | H | 21 | 7042-0055 | 2700 | 700 | 2892.75
301201156959 | 3042 | 2970 | 2956 | 731 | 2900 | 2020-08-25 17:24:09 | 72 | 14 | PXS | H | 21 | 7042-0055 | 2700 | 700 | 2884.94
301201156960 | 3045 | 2970 | 2954 | 729 | 2900 | 2020-08-25 17:12:59 | 75 | 16 | PXS | H | 21 | 7042-0055 | 2700 | 700 | 2889.6
301201156951 | 3042 | 2968 | 2947 | 729 | 2895 | 2020-08-25 17:01:46 | 74 | 21 | PXS | H | 21 | 7042-0055 | 2700 | 700 | 2852.75
301201156958 | 3046 | 2980 | 2965 | 733 | 2900 |  | 66 | 15 | PXS | H | 21 | 7042-0055 | 2700 | 700 | 2889.14
301201156961 | 3046 | 2988 | 2969 | 730 | 2900 |  | 58 | 19 | PXS | H | 21 | 7042-0055 | 2700 | 700 | 2888.09
301201156935 | 3032 | 2964 | 2947 | 732 | 2890 | 2020-08-25 11:13:58 | 68 | 17 | PXS | H | 21 | 7042-0055 | 2700 | 700 | 2891.083
301201155743 | 3039 | 2994 | 2963 | 727 | 2900 | 2020-08-24 11:16:22 | 45 | 31 | PXS | H | 21 | 7042-0062 | 2700 | 700 | 2873.41
301201155859 | 3039 | 3004 | 2969 | 730 | 2900 | 2020-08-24 10:50:31 | 35 | 35 | PXS | H | 21 | 7042-0062 | 2700 | 700 | 2893
301201155860 | 3036 | 2995 | 2963 | 732 | 2900 | 2020-08-22 02:57:23 | 41 | 32 | PXS | H | 21 | 7042-0062 | 2700 | 700 | 2868.7
301201155968 | 3041 | 2977 | 2967 | 729 | 2870 | 2020-08-13 23:34:12 | 64 | 10 | PXS | H | 21 | 7042-0061 | 2700 | 700 | 2890.007
301201155966 | 3037 | 2966 | 2947 | 729 | 2800 | 2020-08-12 22:46:28 | 71 | 19 | PXS | H | 21 | 7042-0061 | 2700 | 700 | 2819.417
301201155963 | 3041 | 2979 | 2962 | 730 | 2860 | 2020-08-12 22:58:01 | 62 | 17 | PXS | H | 21 | 7042-0061 | 2700 | 700 | 2865.8
301201155967 | 3040 | 2965 | 2952 | 729 | 2900 | 2020-08-12 20:57:32 | 75 | 13 | PXS | H | 21 | 7042-0061 | 2700 | 700 | 2890
301201155928 | 3041 | 2978 | 2962 | 732 | 2900 | 2020-08-12 10:48:21 | 63 | 16 | PXS | H | 21 | 7042-0061 | 2700 | 700 | 2886.323
301201155914 | 3050 | 2974 | 2897 | 731 | 2795 | 2020-08-12 09:11:08 | 76 | 77 | PXS | H | 21 | 7042-0054 | 2700 | 700 | 2821.09
301201155957 | 3041 | 2973 | 2897 | 731 | 2785 | 2020-08-12 08:44:14 | 68 | 76 | PXS | H | 21 | 7042-0061 | 2700 | 700 | 2795.18
301201155953 | 3049 | 3010 | 2952 | 731 | 2900 |  | 39 | 58 | PXS | H | 21 | 7042-0061 | 2700 | 700 | 2833.5
301201155938 | 3139 | 3075 | 3052 | 725 | 2900 | 2020-08-12 04:12:28 | 64 | 23 | PXS | H | 21 | 7042-0061 | 2700 | 700 | 2842.56
301201155956 | 3047 | 2979 | 2967 | 730 | 2900 | 2020-08-12 04:03:12 | 68 | 12 | PXS | H | 21 | 7042-0061 | 2700 | 700 | 2888.16
301201155849 | 3132 | 3071 | 3047 | 728 | 2900 | 2020-08-12 03:07:13 | 61 | 24 | PXS | H | 21 | 7042-0061 | 2700 | 700 | 2884.1
301201155847 | 3139 | 3069 | 3057 | 728 | 2900 | 2020-08-12 02:46:00 | 70 | 12 | PXS | H | 21 | 7042-0061 | 2700 | 700 | 2887.84
301201155959 | 3046 | 2980 | 2972 | 730 | 2900 |  | 66 | 8 | PXS | H | 21 | 7042-0061 | 2700 | 700 | 2892.38
301201155981 | 3040 | 2984 | 2967 | 729 | 2900 | 2020-08-11 23:59:07 | 56 | 17 | PXS | H | 21 | 7042-0061 | 2700 | 700 | 2892.983
301201155971 | 3045 | 2984 | 2972 | 727 | 2900 | 2020-08-11 23:50:02 | 61 | 12 | PXS | H | 21 | 7042-0061 | 2700 | 700 | 2881.84
301201155954 | 3037 | 2968 | 2959 | 731 | 2792 | 2020-08-11 23:22:36 | 69 | 9 | PXS | H | 21 | 7042-0061 | 2700 | 700 | 2825.69
301201155979 | 3043 | 2965 | 2952 | 732 | 2900 |  | 78 | 13 | PXS | H | 21 | 7042-0061 | 2700 | 700 | 2884.027
301201155922 | 3043 | 2970 | 2902 | 730 | 2750 | 2020-08-11 22:11:16 | 73 | 68 | PXS | H | 21 | 7042-0054 | 2700 | 700 | 2763.77
301201155947 | 3043 | 2989 | 2962 | 726 | 2820 | 2020-08-11 20:45:47 | 54 | 27 | PXS | H | 21 | 7042-0054 | 2700 | 700 | 2827.04
301201155945 | 3042 | 2980 | 2957 | 725 | 2900 | 2020-08-11 20:33:39 | 62 | 23 | PXS | H | 21 | 7042-0054 | 2700 | 700 | 2882.24
301201155923 | 3049 | 2978 | 2953 | 730 | 2900 | 2020-08-11 16:58:22 | 71 | 25 | PXS | H | 21 | 7042-0054 | 2700 | 700 | 2889.3
301201155915 | 3046 | 2975 | 2960 | 732 | 2900 | 2020-08-11 16:36:28 | 71 | 15 | PXS | H | 21 | 7042-0054 | 2700 | 700 | 2888.74
301201155822 | 3035 | 2977 | 2947 | 727 | 2900 | 2020-08-06 21:34:17 | 58 | 30 | PXS | H | 21 | 7042-0054 | 2700 | 700 | 2888.95
301201155830 | 3048 | 2996 | 2962 | 734 | 2900 | 2020-08-06 21:24:12 | 52 | 34 | PXS | H | 21 | 7042-0054 | 2700 | 700 | 2871.36
301201155829 | 3048 | 2988 | 2942 | 731 | 2900 | 2020-08-06 21:12:57 | 60 | 46 | PXS | H | 21 | 7042-0054 | 2700 | 700 | 2834.7
301201155844 | 3039 | 2996 | 2947 | 729 | 2900 |  | 43 | 49 | PXS | H | 21 | 7042-0054 | 2700 | 700 | 2891.05
301201155802 | 3039 | 2993 | 2947 | 729 | 2900 | 2020-08-06 18:25:34 | 46 | 46 | PXS | H | 21 | 7042-0054 | 2700 | 700 | 2894.4
301201155862 | 3038 | 2998 | 2967 | 732 | 2900 | 2020-08-06 18:14:50 | 40 | 31 | PXS | H | 21 | 7042-0054 | 2700 | 700 | 2892.23
301201155843 | 3043 | 2991 | 2952 | 731 | 2900 | 2020-08-06 17:52:07 | 52 | 39 | PXS | H | 21 | 7042-0054 | 2700 | 700 | 2897.5
301201155839 | 3041 | 2986 | 2942 | 727 | 2900 | 2020-08-06 17:41:30 | 55 | 44 | PXS | H | 21 | 7042-0054 | 2700 | 700 | 2851.35
301201155856 | 3040 | 2999 | 2962 | 730 | 2900 | 2020-08-06 14:20:29 | 41 | 37 | PXS | H | 21 | 7042-0054 | 2700 | 700 | 2890.25
301201155820 | 3035 | 3010 | 2932 | 729 | 2895 | 2020-08-06 14:08:53 | 25 | 78 | PXS | H | 21 | 7042-0054 | 2700 | 700 | 2848.27
301201155855 | 3048 | 3006 | 2932 | 734 | 2895 | 2020-08-06 10:48:55 | 42 | 74 | PXS | H | 21 | 7042-0054 | 2700 | 700 | 2883.1
301201155946 | 3044 | 3010 | 2957 | 727 | 2800 | 2020-08-05 20:15:51 | 34 | 53 | PXS | H | 21 | 7042-0054 | 2700 | 700 | 2845.39
301201155943 | 3038 | 2990 | 2972 | 726 | 2800 | 2020-08-05 18:37:20 | 48 | 18 | PXS | H | 21 | 7042-0054 | 2700 | 700 | 2820
301201155932 | 3039 | 2963 | 2957 | 727 | 2800 | 2020-08-05 18:00:26 | 76 | 6 | PXS | H | 21 | 7042-0054 | 2700 | 700 | 2829.99
301201155918 | 3040 | 2973 | 2962 | 730 | 2800 | 2020-08-05 14:17:18 | 67 | 11 | PXS | H | 21 | 7042-0054 | 2700 | 700 | 2887.58
301201155931 | 3044 | 2974 | 2952 | 727 | 2800 | 2020-08-05 13:11:10 | 70 | 22 | PXS | H | 21 | 7042-0054 | 2700 | 700 | 2867.68
301201155930 | 3040 | 2970 | 2952 | 728 | 2800 | 2020-08-05 11:51:43 | 70 | 18 | PXS | H | 21 | 7042-0054 | 2700 | 700 | 2821.09
301201155926 | 3047 | 2985 | 2967 | 734 | 2800 | 2020-08-05 11:15:42 | 62 | 18 | PXS | H | 21 | 7042-0054 | 2700 | 700 | 2875.6
301201155927 | 3039 | 2974 | 2957 | 731 | 2780 | 2020-08-05 11:02:02 | 65 | 17 | PXS | H | 21 | 7042-0054 | 2700 | 700 | 2811.8
301201155833 | 3040 | 2983 | 2982 | 732 | 2900 | 2020-07-25 12:17:52 | 57 | 1 | PXS | H | 21 | 7042-0054 | 2700 | 700 | 2874.45
301201155816 | 3044 | 3010 | 2962 | 729 | 2900 | 2020-07-24 18:11:59 | 34 | 48 | PXS | H | 21 | 7042-0054 | 2700 | 700 | 2837.15
301201155838 | 3040 | 2997 | 2967 | 734 |  |  | 43 | 30 | PXS | H | 21 | 7042-0054 | 2700 | 700 | 2877.7
301201155832 | 3042 | 2986 | 2942 | 732 | 2900 | 2020-07-24 17:51:47 | 56 | 44 | PXS | H | 21 | 7042-0054 | 2700 | 700 | 2886.1
301201155842 | 3041 | 2990 | 2962 | 730 | 2900 | 2020-07-24 17:11:37 | 51 | 28 | PXS | H | 21 | 7042-0054 | 2700 | 700 | 2886
301201155825 | 3036 | 2975 | 2967 | 727 | 2900 |  | 61 | 8 | PXS | H | 21 | 7042-0054 | 2700 | 700 | 2880.75
301201155819 | 3043 | 2981 | 2952 | 730 |  |  | 62 | 29 | PXS | H | 21 | 7042-0054 | 2700 | 700 | 2858.19
301201155823 | 3042 | 2980 | 2962 | 727 | 2900 | 2020-07-24 16:21:28 | 62 | 18 | PXS | H | 21 | 7042-0054 | 2700 | 700 | 2883.88
301201155815 | 3042 | 2995 | 2962 | 730 | 2800 |  | 47 | 33 | PXS | H | 21 | 7042-0054 | 2700 | 700 | 2636.2
301201155826 | 3040 | 3001 | 2972 | 732 | 2900 | 2020-07-24 15:46:17 | 39 | 29 | PXS | H | 21 | 7042-0054 | 2700 | 700 | 2890.8
301201155809 | 3043 | 2990 | 2952 | 729 | 2900 | 2020-07-21 13:34:41 | 53 | 38 | PXS | H | 21 | 7042-0054 | 2700 | 700 | 2897.7
301201155804 | 3039 | 2993 | 2955 | 729 | 2900 | 2020-07-21 11:54:13 | 46 | 38 | PXS | H | 21 | 7042-0054 | 2700 | 700 | 2891.66
301201155817 | 3043 | 2982 | 2947 | 731 | 2900 | 2020-07-20 06:23:48 | 61 | 35 | PXS | H | 21 | 7042-0054 | 2700 | 700 | 2875.067
301201155827 | 3036 | 2986 | 2952 | 730 | 2900 | 2020-07-20 05:52:23 | 50 | 34 | PXS | H | 21 | 7042-0054 | 2700 | 700 | 2897.5
301201155808 | 3039 | 2989 | 2952 | 730 | 2900 | 2020-07-20 05:41:30 | 50 | 37 | PXS | H | 21 | 7042-0054 | 2700 | 700 | 2894.65
301201155811 | 3035 | 2988 | 2952 | 728 | 2900 | 2020-07-20 05:32:41 | 47 | 36 | PXS | H | 21 | 7042-0054 | 2700 | 700 | 2897.1
301201155857 | 3038 | 2997 | 2967 | 732 | 2885 | 2020-07-20 04:46:24 | 41 | 30 | PXS | H | 21 | 7042-0054 | 2700 | 700 | 2889.23
301201155821 | 3035 | 2988 | 2937 | 727 | 2895 | 2020-07-20 04:17:24 | 47 | 51 | PXS | H | 21 | 7042-0054 | 2700 | 700 | 2874.7
301201155831 | 3043 | 2985 | 2952 | 731 | 2900 | 2020-07-20 04:08:36 | 58 | 33 | PXS | H | 21 | 7042-0054 | 2700 | 700 | 2879.0625
301201155863 | 3036 | 2999 | 2952 | 731 | 2900 | 2020-07-20 03:51:42 | 37 | 47 | PXS | H | 21 | 7042-0054 | 2700 | 700 | 2892.2
301201155828 | 3041 | 2980 | 2927 | 733 | 2885 | 2020-07-20 03:26:56 | 61 | 53 | PXS | H | 21 | 7042-0054 | 2700 | 700 | 2844.59
301201155852 | 3139 | 3082 | 3042 | 729 | 2900 | 2020-07-20 03:18:08 | 57 | 40 | PXS | H | 21 | 7042-0054 | 2700 | 700 | 2868.5
301201155824 | 3045 | 3008 | 2952 | 724 | 2900 | 2020-07-20 02:50:45 | 37 | 56 | PXS | H | 21 | 7042-0054 | 2700 | 700 | 2874.7
301201155805 | 3037 | 2992 | 2952 | 729 | 2900 | 2020-07-20 02:39:41 | 45 | 40 | PXS | H | 21 | 7042-0054 | 2700 | 700 | 2886.825
301201155867 | 3030 | 2982 | 2947 | 729 | 2900 | 2020-07-20 01:58:38 | 48 | 35 | PXS | H | 21 | 7042-0054 | 2700 | 700 | 2897
301201155845 | 3042 | 2990 | 2952 | 730 | 2900 | 2020-07-20 00:00:33 | 52 | 38 | PXS | H | 21 | 7042-0054 | 2700 | 700 | 2898.3
301201155837 | 3039 | 2987 | 2957 | 734 | 2900 | 2020-07-19 22:47:13 | 52 | 30 | PXS | H | 21 | 7042-0054 | 2700 | 700 | 2895.1
301201155854 | 3038 | 2990 | 2942 | 734 | 2900 | 2020-07-19 22:37:40 | 48 | 48 | PXS | H | 21 | 7042-0054 | 2700 | 700 | 2874.5
301201155865 | 3036 | 3002 | 2947 | 730 | 2900 | 2020-07-19 22:29:19 | 34 | 55 | PXS | H | 21 | 7042-0054 | 2700 | 700 | 2894.6
301201155864 | 3038 | 2982 | 2967 | 733 | 2900 | 2020-07-19 22:20:06 | 56 | 15 | PXS | H | 21 | 7042-0054 | 2700 | 700 | 2895.7
301201155841 | 3042 | 2979 | 2942 | 729 | 2900 | 2020-07-19 22:10:59 | 63 | 37 | PXS | H | 21 | 7042-0054 | 2700 | 700 | 2886.05
301201155814 | 3039 | 2999 | 2962 | 730 | 2900 | 2020-07-19 21:53:46 | 40 | 37 | PXS | H | 21 | 7042-0054 | 2700 | 700 | 2898.25
301201155836 | 3042 | 3013 | 2962 | 731 | 2900 | 2020-07-19 21:44:55 | 29 | 51 | PXS | H | 21 | 7042-0054 | 2700 | 700 | 2879.15
301201155866 | 3031 | 2982 | 2947 | 732 | 2900 | 2020-07-19 21:10:53 | 49 | 35 | PXS | H | 21 | 7042-0054 | 2700 | 700 | 2886.52
301201155835 | 3041 | 2997 | 2962 | 729 |  |  | 44 | 35 | PXS | H | 21 | 7042-0054 | 2700 | 700 | 2852.1
301201155742 | 3045 | 3001 | 2972 | 728 | 2900 | 2020-07-17 04:11:50 | 44 | 29 | PXS | H | 21 | 7042-0060 | 2700 | 700 | 2874.6
301201155741 | 3044 | 2993 | 2962 | 727 | 2900 | 2020-07-17 04:02:30 | 51 | 31 | PXS | H | 21 | 7042-0060 | 2700 | 700 | 2845.97